## cubic_data
file | a | siga | b | sigb | c | sigc | alpha | beta | gamma | vol | sg | sgHall | sgNumber | formula | calcformula | cellformula | Z | Zprime
1001663 | 5.596 | 0.001 | 10.29 | 0.02 | 3.806 | 0.001 | 90 | 90 | 90 | 219.2 | P b a m | -P 2 2ab | 55 | - Cu Nd O2.5 - | - Cu Nd O2.5 - | - Cu4 Nd4 O10 - | 4 | 0.5
1001665 | 5.334 | 0.001 | 6.308 | 0.001 | 7.196 | 0.002 | 90 | 90 | 90 | 242.1 | P b n m | -P 2c 2ab | 62 | - Cu Nd O2.93 - | - Cu Nd O2.931 - | - Cu4 Nd4 O11.724 - | 4 | 0.5
1005003 | 7.84 | 0.001 | 14.431 | 0.002 | 6.237 | 0.001 | 90 | 90 | 90 | 705.6 | C m c a | -C 2ac 2 | 64 | - Co Nb Te2 - | - Co Nb Te2 - | - Co8 Nb8 Te16 - | 8
1005004 | 7.922 | 0.001 | 7.239 | 0.001 | 6.243 | 0.001 | 90 | 90 | 90 | 358 | P m n a | -P 2ac 2 | 53 | - Fe Nb Te2 - | - Fe Nb Te2 - | - Fe4 Nb4 Te8 - | 4 | 0.5
1005012 | 10.033 | 0.003 | 10.033 | 0.003 | 10.033 | 0.003 | 90 | 90 | 90 | 1009.9 | P m -3 m | -P 4 2 3 | 221 | - Ba6 Co25 S27 - | - Ba6 Co25 S27 - | - Ba6 Co25 S27 - | 1 | 0.0208333
1005015 | 5.454 | 0.001 | 5.8098 | 0.0006 | 21.461 | 0.004 | 90 | 90 | 90 | 680 | C m c a | -C 2ac 2 | 64 | - Gd0.957 S - | - Gd0.957 S - | - Gd7.656 S8 - | 8
1005028 | 11.773 | 0.002 | 11.773 | 0.002 | 5.409 | 0.001 | 90 | 90 | 90 | 749.7 | P 42/m b c | -P 4c 2ab | 135 | - Ge N2 Sr2 - | - Ge N2 Sr2 - | - Ge8 N16 Sr16 - | 8 | 0.5
1005045 | 8.503 | 0.002 | 10.284 | 0.002 | 5.032 | 0.001 | 90 | 90 | 90 | 440 | C m c m | -C 2c 2 | 63 | - Ca3 Cr N3 - | - Ca3 Cr N3 - | - Ca12 Cr4 N12 - | 4 | 0.25
1005046 | 10.536 | 0.003 | 18.27499 | 0.005 | 4.799 | 0.001 | 90 | 90 | 90 | 924 | P b a m | -P 2 2ab | 55 | - Si Ta4 Te4 - | - Si Ta4 Te4 - | - Si4 Ta16 Te16 - | 4 | 0.5
1008051 | 9.4907 | 0.0002 | 9.4907 | 0.0002 | 9.4907 | 0.0002 | 90 | 90 | 90 | 854.9 | P n -3 :2 | -P 2ab 2bc 3 | 201 | - Bi3 Ga O11 Sb2 - | - Bi3 Ga0.9999 O11 Sb2.0001 - | - Bi12 Ga3.9996 O44 Sb8.0004 - | 4 | 0.166667
1008450 | 15.8476 | 0.0002 | 15.8476 | 0.0002 | 15.8476 | 0.0002 | 90 | 90 | 90 | 3980.1 | P a -3 | -P 2ac 2ab 3 | 205 | - Al6 O18 Sr9 - | - Al6 O18 Sr9 - | - Al48 O144 Sr72 - | 8 | 0.333333
1008532 | 9.688 | 0.002 | 8.002 | 0.001 | 8.339 | 0.001 | 90 | 90 | 90 | 646.5 | C m c m | -C 2c 2 | 63 | - F5 H2 Mn O Tl2 - | - F5 H4 Mn O Tl2 - | - F20 H16 Mn4 O4 Tl8 - | 4 | 0.25
1008533 | 9.526 | 0.002 | 7.861 | 0.001 | 8.317 | 0.001 | 90 | 90 | 90 | 622.8 | C m c m | -C 2c 2 | 63 | - F5 H2 Mn O Tl2 - | - F5 H4 Mn O Tl2 - | - F20 H16 Mn4 O4 Tl8 - | 4 | 0.25
1100729 | 15.023 | 0.003 | 15.582 | 0.003 | 16.554 | 0.003 | 90 | 90 | 90 | 3875.1 | P 21 21 21 | P 2ac 2ab | 19 | - C37 H34 Cl2 Hg I2 N4 O3 - | - C37 H34 Cl2 Hg I2 N4 O3 - | - C148 H136 Cl8 Hg4 I8 N16 O12 - | 4 | 1
1100750 | 6.8211 | 0.0014 | 9.6203 | 0.0019 | 13.172 | 0.003 | 90 | 90 | 90 | 864.4 | P m c 21 | P 2c -2 | 26 | - Ba6 Cl3 Mn4 O34 Si12 - | - Ba6 Cl3 Mn4 O34 Si12 - | - Ba6 Cl3 Mn4 O34 Si12 - | 1 | 0.25
1100751 | 6.8782 | 0.0014 | 9.6635 | 0.0019 | 13.098 | 0.003 | 90 | 90 | 90 | 870.6 | P m c 21 | P 2c -2 | 26 | - Ba6 Cl3 Fe5 O34 Si11 - | - Ba6 Cl3 Fe5 O34 Si11 - | - Ba6 Cl3 Fe5 O34 Si11 - | 1 | 0.25
1100752 | 17.5832 | 0.0004 | 17.5832 | 0.0004 | 12.1881 | 0.0006 | 90 | 90 | 90 | 3768.2 | I 41/a :2 | -I 4ad | 88 | - C10 H10 Cl5 Cu5 N2 S2 - | - C10 H10 Cl5 Cu5 N2 S2 - | - C80 H80 Cl40 Cu40 N16 S16 - | 8 | 0.5
1100754 | 15.917 | 0.003 | 17.412 | 0.003 | 4.9587 | 0.001 | 90 | 90 | 90 | 1374.3 | P 21 21 2 | P 2 2ab | 18 | - C18 H11 Au N2 - | - C18 H11 Au N2 - | - C72 H44 Au4 N8 - | 4 | 1
1100765 | 9.392 | 0.004 | 12.838 | 0.005 | 19.134 | 0.008 | 90 | 90 | 90 | 2307.1 | P 21 21 21 | P 2ac 2ab | 19 | - C20 H25 B N6 S2 Zn - | - C20 H25 B N6 S2 Zn - | - C80 H100 B4 N24 S8 Zn4 - | 4 | 1
1100770 | 8.798 | 0.0013 | 10.1982 | 0.0015 | 17.945 | 0.003 | 90 | 90 | 90 | 1610.1 | P b c a | -P 2ac 2ab | 61 | - C6 H8 N Ni O5 P - | - C6 H8 N Ni O5 P - | - C48 H64 N8 Ni8 O40 P8 - | 8 | 1
1100774 | 14.243 | 0.0018 | 14.243 | 0.0018 | 28.419 | 0.005 | 90 | 90 | 90 | 5765.2 | I -4 2 d | I -4 2bw | 122 | - C14 H10 N8 Zn - | - C14 H10 N8 Zn - | - C224 H160 N128 Zn16 - | 16 | 1
1100775 | 10.485 | 0.0016 | 10.485 | 0.0016 | 13.088 | 0.003 | 90 | 90 | 90 | 1438.8 | I -4 2 d | I -4 2bw | 122 | - C12 H10 Cl0 N12 Zn - | - C12 H10 N12 Zn - | - C48 H40 N48 Zn4 - | 4 | 0.25
1100937 | 14.3655 | 0.0019 | 8.8715 | 0.0012 | 8.4647 | 0.0016 | 90 | 90 | 90 | 1078.8 | P m n 21 | P 2ac -2 | 31 | - C16 H31 K N O6 P - | - C16 H31 K N O6 P - | - C32 H62 K2 N2 O12 P2 - | 2 | 0.5
1100943 | 11.191 | 0.0011 | 14.194 | 0.001 | 33.151 | 0.001 | 90 | 90 | 90 | 5265.9 | P c a b | -P 2bc 2ac | 61 | - C27 H19 Cl2 N5 O5 Ru - | - C27 H19 Cl2 N5 O5 Ru - | - C216 H152 Cl16 N40 O40 Ru8 - | 8 | 1
1100944 | 11.196 | 0.0009 | 14.428 | 0.001 | 34.039 | 0.006 | 90 | 90 | 90 | 5498.5 | P c a b | -P 2bc 2ac | 61 | - C27 H20 Cl N6 O7.5 Ru - | - C27 H20 Cl N6 O7.5 Ru - | - C216 H160 Cl8 N48 O60 Ru8 - | 8 | 1
1100946 | 8.697 | 0.006 | 13.905 | 0.006 | 21.176 | 0.008 | 90 | 90 | 90 | 2561 | P 21 21 21 | P 2ac 2ab | 19 | - C20 H22 Ce Cu N5 O13 - | - C20 H22 Ce Cu N5 O13 - | - C80 H88 Ce4 Cu4 N20 O52 - | 4 | 1
1100947 | 8.619 | 0.005 | 13.8698 | 0.001 | 21.1269 | 0.0015 | 90 | 90 | 90 | 2525.6 | P 21 21 21 | P 2ac 2ab | 19 | - C20 H22 Cu N5 O13 Pr - | - C20 H22 Cu N5 O13 Pr - | - C80 H88 Cu4 N20 O52 Pr4 - | 4 | 1
1100948 | 8.601 | 0.003 | 13.786 | 0.002 | 21.1483 | 0.0016 | 90 | 90 | 90 | 2507.6 | P 21 21 21 | P 2ac 2ab | 19 | - C20 H22 Cu Eu N5 O13 - | - C20 H22 Cu Eu N5 O13 - | - C80 H88 Cu4 Eu4 N20 O52 - | 4 | 1
1100949 | 8.611 | 0.003 | 13.814 | 0.005 | 21.244 | 0.006 | 90 | 90 | 90 | 2527 | P 21 21 21 | P 2ac 2ab | 19 | - C20 H22 Cu N5 O13 Tb - | - C20 H22 Cu N5 O13 Tb - | - C80 H88 Cu4 N20 O52 Tb4 - | 4 | 1
1100950 | 8.587 | 0.0003 | 13.758 | 0.0005 | 21.1665 | 0.0007 | 90 | 90 | 90 | 2500.61 | P 21 21 21 | P 2ac 2ab | 19 | - C20 H22 Cu Dy N5 O13 - | - C20 H22 Cu Dy N5 O13 - | - C80 H88 Cu4 Dy4 N20 O52 - | 4 | 1
1100951 | 8.583 | 0.003 | 13.749 | 0.003 | 21.191 | 0.003 | 90 | 90 | 90 | 2500.7 | P 21 21 21 | P 2ac 2ab | 19 | - C20 H22 Cu Ho N5 O13 - | - C20 H22 Cu Ho N5 O13 - | - C80 H88 Cu4 Ho4 N20 O52 - | 4 | 1
1100952 | 8.566 | 0.003 | 13.735 | 0.003 | 21.1786 | 0.0019 | 90 | 90 | 90 | 2491.7 | P 21 21 21 | P 2ac 2ab | 19 | - C20 H22 Cu N5 O13 Tm - | - C20 H22 Cu N5 O13 Tm - | - C80 H88 Cu4 N20 O52 Tm4 - | 4 | 1
1100953 | 8.576 | 0.003 | 13.705 | 0.003 | 21.114 | 0.003 | 90 | 90 | 90 | 2481.6 | P 21 21 21 | P 2ac 2ab | 19 | - C20 H22 Cu N5 O13 Yb - | - C20 H22 Cu N5 O13 Yb - | - C80 H88 Cu4 N20 O52 Yb4 - | 4 | 1
1100954 | 8.6323 | 0.0012 | 13.822 | 0.002 | 21.176 | 0.003 | 90 | 90 | 90 | 2526.6 | P 21 21 21 | P 2ac 2ab | 19 | - C20 H22 Ce N5 Ni O13 - | - C20 H22 Ce N5 Ni O13 - | - C80 H88 Ce4 N20 Ni4 O52 - | 4 | 1
1100955 | 8.6215 | 0.0015 | 13.776 | 0.004 | 21.179 | 0.003 | 90 | 90 | 90 | 2515.4 | P 21 21 21 | P 2ac 2ab | 19 | - C20 H22 N5 Nd Ni O13 - | - C20 H22 N5 Nd Ni O13 - | - C80 H88 N20 Nd4 Ni4 O52 - | 4 | 1
1100956 | 8.617 | 0.004 | 21.215 | 0.003 | 13.754 | 0.003 | 90 | 90 | 90 | 2514.4 | P 21 21 21 | P 2ac 2ab | 19 | - C20 H22 Eu N5 Ni O13 - | - C20 H22 Eu N5 Ni O13 - | - C80 H88 Eu4 N20 Ni4 O52 - | 4 | 1
1100957 | 8.607 | 0.003 | 21.24 | 0.004 | 13.742 | 0.003 | 90 | 90 | 90 | 2512.2 | P 21 21 21 | P 2ac 2ab | 19 | - C20 H22 N5 Ni O13 Tb - | - C20 H22 N5 Ni O13 Tb - | - C80 H88 N20 Ni4 O52 Tb4 - | 4 | 1
1100958 | 8.601 | 0.004 | 13.71 | 0.004 | 21.252 | 0.005 | 90 | 90 | 90 | 2506 | P 21 21 21 | P 2ac 2ab | 19 | - C20 H22 Er N5 Ni O13 - | - C20 H22 Er N5 Ni O13 - | - C80 H88 Er4 N20 Ni4 O52 - | 4 | 1
1100961 | 17.9931 | 0.0005 | 15.2837 | 0.0004 | 20.2132 | 0.0006 | 90 | 90 | 90 | 5558.7 | P b c a | -P 2ac 2ab | 61 | - C28 H46 Fe P2 - | - C28 H46 Fe P2 - | - C224 H368 Fe8 P16 - | 8 | 1
1100971 | 5.787 | 0.002 | 8.807 | 0.003 | 6.41 | 0.002 | 90 | 90 | 90 | 326.69 | C m c m | -C 2c 2 | 63 | - Cu Mn O4 V - | - Cu Mn O4 V - | - Cu4 Mn4 O16 V4 - | 4 | 0.25
1100973 | 12.708 | 0.0012 | 12.708 | 0.0012 | 21.9553 | 0.002 | 90 | 90 | 90 | 3545.6 | I 41 c d | I 4bw -2c | 110 | - Ge2 H20 N8 Se6 - | - Ge2 H20 N8 Se6 - | - Ge16 H160 N64 Se48 - | 8 | 0.5
1100975 | 11.747 | 0.003 | 13.566 | 0.004 | 14.367 | 0.004 | 90 | 90 | 90 | 2289.5 | P b c n | -P 2n 2ab | 60 | - C16 H20 Cl4 N8 Zn2 - | - C16 H20 Cl4 N8 Zn2 - | - C64 H80 Cl16 N32 Zn8 - | 4 | 0.5
1100977 | 30.503 | 0.005 | 4.8598 | 0.0009 | 16.322 | 0.003 | 90 | 90 | 90 | 2419.5 | F d d 2 | F 2 -2d | 43 | - C8 H10 Br2 Cd N4 O0 - | - C8 H10 Br2 Cd N4 - | - C64 H80 Br16 Cd8 N32 - | 8 | 0.5
1101137 | 14.207 | 0.003 | 15.187 | 0.003 | 17.165 | 0.003 | 90 | 90 | 90 | 3703.5 | P b c n | -P 2n 2ab | 60 | - C14 H16 N8 O3 Pt S - | - C14 H16 N8 O3 Pt S - | - C112 H128 N64 O24 Pt8 S8 - | 8 | 1
1101148 | 10.68004 | 0.00011 | 11.28574 | 0.00011 | 6.48521 | 6e-05 | 90 | 90 | 90 | 781.68 | A m a 2 | A 2 -2a | 40 | - B3 Ca4 Na O9 - | - B3 Ca4 Na O9 - | - B12 Ca16 Na4 O36 - | 4 | 0.5
1101149 | 10.63455 | 0.0001 | 11.51705 | 0.00011 | 6.51942 | 6e-05 | 90 | 90 | 90 | 798.49 | A m a 2 | A 2 -2a | 40 | - B3 Ca4 K O9 - | - B3 Ca4 K O9 - | - B12 Ca16 K4 O36 - | 4 | 0.5
1101150 | 11.03843 | 8e-05 | 11.98974 | 9e-05 | 6.88446 | 5e-05 | 90 | 90 | 90 | 911.14 | A m a 2 | A 2 -2a | 40 | - B3 K O9 Sr4 - | - B3 K O9 Sr4 - | - B12 K4 O36 Sr16 - | 4 | 0.5
1101152 | 7.0989 | 0.0007 | 7.0989 | 0.0007 | 4.1353 | 0.0005 | 90 | 90 | 90 | 208.4 | P 4/m b m | -P 4 2ab | 127 | - B4 Ca - | - B3.99 Ca - | - B15.96 Ca4 - | 4 | 0.25
1101164 | 4.19264 | 0.0001 | 4.19264 | 0.0001 | 14.2145 | 0.0004 | 90 | 90 | 90 | 249.866 | P 4/n m m :2 | -P 4a 2a | 129 | ? | - F2 Sb2 Se4 Sr2 - | - F2 Sb2 Se4 Sr2 -
1101175 | 7.467 | 0.0005 | 13.8824 | 0.0009 | 9.3289 | 0.0006 | 90 | 90 | 90 | 967.03 | C m c m | -C 2c 2 | 63 | - C0.5 H2 O2.5 P0.5 V0.5 - | - C0.5 H2 O2.5 P0.5 V0.5 - | - C8 H32 O40 P8 V8 - | 16 | 1
1101176 | 7.4265 | 0.0013 | 9.3477 | 0.0016 | 16.793 | 0.003 | 90 | 90 | 90 | 1165.8 | I m m m | -I 2 2 | 71 | - C0.75 H3 O2.75 P0.5 V0.5 - | - C0.75 H1.5 O2.75 P0.5 V0.5 - | - C12 H24 O44 P8 V8 - | 16 | 1
1101177 | 7.4362 | 0.0005 | 19.1491 | 0.0012 | 9.3446 | 0.0006 | 90 | 90 | 90 | 1330.64 | C m c m | -C 2c 2 | 63 | - C H4 O3 P0.5 V0.5 - | - C H2.5 O3 P0.5 V0.5 - | - C16 H40 O48 P8 V8 - | 16 | 1
1101178 | 7.433 | 0.0004 | 9.3673 | 0.0005 | 21.8357 | 0.0011 | 90 | 90 | 90 | 1520.36 | I m m m | -I 2 2 | 71 | - C1.25 H4.5 O3 P0.5 V0.5 - | - C1.25 H3 O3 P0.5 V0.5 - | - C20 H48 O48 P8 V8 - | 16 | 1
1101180 | 8.9297 | 0.0003 | 8.9297 | 0.0003 | 34.847 | 0.002 | 90 | 90 | 90 | 2778.6 | I 4/m | -I 4 | 87 | - C4.5 H10 O3.5 P V0.5 - | - C4.5 H10 O3.5 P V0.5 - | - C72 H160 O56 P16 V8 - | 16 | 1
1101192 | 30.947 | 0.002 | 10.6168 | 0.0008 | 18.604 | 0.0014 | 90 | 90 | 90 | 6112.5 | C m c 21 | C 2c -2 | 36 | - C12 H32.75 N2 O18.75 P4 V4 - | - C12 H32 N2 O18.75 P4 V4 - | - C96 H256 N16 O150 P32 V32 - | 8 | 1
1101196 | 16.3248 | 0.0015 | 13.3361 | 0.0012 | 10.1019 | 0.0009 | 90 | 89.994 | 90 | 2199.3 | P 1 21/c 1 | -P 2ybc | 14 | - C9 H24 N2 O15 P4 V3 - | - C9 H24 N2 O15 P4 V3 - | - C36 H96 N8 O60 P16 V12 - | 4 | 1
1101219 | 29.166 |  | 38.497 |  | 37.405 |  | 90 | 90 | 90 | 41998.1 | P n a 21 | P 2c -2n | 33 | - C258 H579 N17 O156 Si4 Ti8 W40 - | - C247.01 N17 O156 Si4 Ti8 W40 - | - C988.04 N68 O624 Si16 Ti32 W160 - | 4 | 1
1101220 | 33.2107 | 0.0003 | 35.4445 | 0.0004 | 85.0187 | 0.0008 | 90 | 90 | 90 | 100079 | F d d d :2 | -F 2uv 2vw | 70 | - C100 H212 K8 O128 S2 Si2 Ti4 W20 - | - C100 K8 O128 S2 Si2 Ti4 W20 - | - C1600 K128 O2048 S32 Si32 Ti64 W320 - | 16 | 0.5
1101226 | 61.594 | 0.009 | 15.968 | 0.002 | 16.59 | 0.002 | 90 | 90 | 90 | 16317 | F d d 2 | F 2 -2d | 43 | - C48 H33 N12 O1.5 Zn - | - C48 H30 N12 O1.5 Zn - | - C768 H480 N192 O24 Zn16 - | 16 | 1
1518872 | 4.3974 | 0.0009 | 4.3974 | 0.0009 | 9.871 | 0.004 | 90 | 90 | 90 | 190.88 | P 4/n m m :2 | -P 4a 2a | 129 | - Al2 Ce Pd2 - | - Al2 Ce Pd2 - | - Al4 Ce2 Pd4 - | 2 | 0.125
1518873 | 4.3045 | 0.0007 | 4.3045 | 0.0007 | 13.4426 | 0.0018 | 90 | 90 | 90 | 249.07 | P 4/n m m :2 | -P 4a 2a | 129 | - Al2.96 Ce Pd3.04 - | - Al2.96 Ce Pd3.04 - | - Al5.92 Ce2 Pd6.08 - | 2 | 0.125
1518874 | 4.325 | 0.002 | 4.325 | 0.002 | 16.23 | 0.005 | 90 | 90 | 90 | 303.6 | P 4/n m m :2 | -P 4a 2a | 129 | - Al3.94 Ce Pd4.07 - | - Al3.934 Ce Pd4.066 - | - Al7.868 Ce2 Pd8.132 - | 2 | 0.125
1520060 | 19.4824 | 0.0016 | 19.4824 | 0.0016 | 7.743 | 0.0005 | 90 | 90 | 90 | 2939 | I 41/a :2 | -I 4ad | 88 | - O9 Te2 Th W - | - O9 Te2 Th W - | - O144 Te32 Th16 W16 - | 16 | 1
1520107 | 6.22687 | 1e-05 | 6.22687 | 1e-05 | 12.47448 | 3e-05 | 90 | 90 | 90 | 483.684 | I -4 2 m | I -4 2 | 121 | - Ag0.2 Cd0.75 In2.1 Te4 - | - Ag0.199 Cd0.749 In2.099 Te4 - | - Ag0.398 Cd1.498 In4.198 Te8 - | 2 | 0.125
1520108 | 6.20368 | 1e-05 | 6.20368 | 1e-05 | 12.43258 | 4e-05 | 90 | 90 | 90 | 478.476 | I -4 2 m | I -4 2 | 121 | - Ag0.5 In2.5 Te4 - | - Ag0.5 In2.5 Te4 - | - Ag In5 Te8 - | 2 | 0.125
1520109 | 6.24929 | 3e-05 | 6.24929 | 3e-05 | 12.49988 | 9e-05 | 90 | 90 | 90 | 488.166 | P -4 2 c | P -4 2c | 112 | - Ag0.8 In2.4 Te4 - | - Ag0.8 In2.4 Te4 - | - Ag1.6 In4.8 Te8 - | 2 | 0.25
1520110 | 6.21342 | 1e-05 | 6.21342 | 1e-05 | 12.45643 | 1e-05 | 90 | 90 | 90 | 480.9 | I -4 2 m | I -4 2 | 121 | - Ag0.25 Cd0.5 In2.25 Te4 - | - Ag0.25 Cd0.501 In2.249 Te4 - | - Ag0.5 Cd1.002 In4.498 Te8 - | 2 | 0.125
1540020 | 8.6326 | 0.0003 | 28.1206 | 0.001 | 15.3462 | 0.0005 | 90 | 90 | 90 | 3725.3 | P n m a | -P 2ac 2n | 62 | - C24 H20 Dy2 N2 O17 - | - C24 H20 Dy2 N2 O17 - | - C96 H80 Dy8 N8 O68 - | 4 | 0.5
1540387 | 36.71 | 0.02 | 36.71 | 0.02 | 15.414 | 0.009 | 90 | 90 | 90 | 20772 | P 4/m m m | -P 4 2 | 123 | - C78 H196 Cu6 Li4 Mn4 N12 O104 - | - C78 H60 Cu6 Li4 Mn4 N12 O40 - | - C312 H240 Cu24 Li16 Mn16 N48 O160 - | 4 | 0.25
1540388 | 37.492 | 0.008 | 37.492 | 0.008 | 15.557 | 0.003 | 90 | 90 | 90 | 21868 | P 4/m m m | -P 4 2 | 123 | - C78 H198 Cu6 K4 Mn4 N12 O105 - | - C78 H60 Cu6 K4 Mn4 N12 O55 - | - C312 H240 Cu24 K16 Mn16 N48 O220 - | 4 | 0.25
1545102 | 14.482 | 0.006 | 15.42 | 0.007 | 27.296 | 0.009 | 90 | 90 | 90 | 6096 | P b c a | -P 2ac 2ab | 61 | - C36 H44 N2 O2 Zn - | - C36 H44 N2 O2 Zn - | - C288 H352 N16 O16 Zn8 - | 8 | 1
1545105 | 18.0776 | 0.0006 | 23.0282 | 0.0009 | 16.1926 | 0.0005 | 90 | 90 | 90 | 6740.9 | P b c n | -P 2n 2ab | 60 | - C30 H49 B5 Cl Ir3 - | - C30 H49 B5 Cl Ir3 - | - C240 H392 B40 Cl8 Ir24 - | 8 | 1
1545107 | 16.6847 | 0.0006 | 14.6954 | 0.0006 | 10.9866 | 0.0004 | 90 | 90 | 90 | 2693.79 | P n m a | -P 2ac 2n | 62 | - C20 H38 B10 Ir2 O2 - | - C20 H38 B10 Ir2 O2 - | - C80 H152 B40 Ir8 O8 - | 4 | 0.5
2000021 | 19.432 | 0.004 | 19.432 | 0.004 | 22.574 | 0.004 | 90 | 90 | 90 | 8524 | I -4 | I -4 | 82 | - C65 H137 N13 S8 W6 - | - C98 H186 N18 S16 W12 - | - C392 H744 N72 S64 W48 - | 4 | 0.5
2000038 | 16.004 | 0.002 | 16.004 | 0.002 | 14.988 | 0.003 | 90 | 90 | 90 | 3838.85 | I 41/a :2 | -I 4ad | 88 | - C32 H20 B F24 Li O4 - | - C128 H80 B F108 Li O16 - | - C512 H320 B4 F432 Li4 O64 - | 4 | 0.25
2000041 | 25.043 | 0.008 | 21.253 | 0.007 | 13.188 | 0.006 | 90 | 90 | 90 | 7019.17 | P b c a | -P 2ac 2ab | 61 | - C16 H30 Cl32 Mo6 N6 O2 Sb4 - | - C28 Cl40 Mo12 N12 O2 Sb4 - | - C112 Cl160 Mo48 N48 O8 Sb16 - | 4 | 0.5
2000042 | 26.752 | 0.006 | 26.752 | 0.006 | 9.436 | 0.003 | 90 | 90 | 90 | 6753.06 | P 42/n :2 | -P 4bc | 86 | - C54 H78 N6 S8 W6 - | - C108 H156 N12 S16 W12 - | - C432 H624 N48 S64 W48 - | 4 | 0.5
4300001 | 9.4405 | 0.0001 | 13.3617 | 0.0001 | 16.71 | 0.0002 | 90 | 90 | 90 | 2107.82 | P 21 21 21 | P 2ac 2ab | 19 | - C21 H30 Cl N5 O - | - C21 H32 Cl N5 O - | - C84 H128 Cl4 N20 O4 - | 4 | 1
4300003 | 7.959 | 0.007 | 12.3 | 0.01 | 21.72 | 0.02 | 90 | 90 | 90 | 2126 | P 21 21 21 | P 2ac 2ab | 19 | - C18 H25 Cl2 Mn N5 O4 - | - C18 H25 Cl2 Mn N5 O4 - | - C72 H100 Cl8 Mn4 N20 O16 - | 4 | 1
4300008 | 12.4004 | 0.0007 | 15.4068 | 0.0009 | 15.4512 | 0.0009 | 90 | 90 | 90 | 2952 | P n m a | -P 2ac 2n | 62 | - C31 H26 N2 Ni P2 Se2 - | - C31 H26 N2 Ni P2 Se2 - | - C124 H104 N8 Ni4 P8 Se8 - | 4 | 0.5
4300012 | 24.413 | 0.003 | 24.413 | 0.003 | 24.413 | 0.003 | 90 | 90 | 90 | 14550 | I 2 3 | I 2 2 3 | 197 | - C63 H60 Br Cu3 F12 N9 O3 P2 - | - C62.94 H54 Br0.33 Cu3 F12.06 N9 O3 P2.01 - | - C503.52 H432 Br2.64 Cu24 F96.48 N72 O24 P16.08 - | 8 | 0.333333
4300013 | 24.433 | 0.003 | 24.4328 |  | 24.4328 |  | 90 | 90 | 90 | 14585.6 | I 2 3 | I 2 2 3 | 197 | - C63 H60 Cl Cu3 F12 N9 O3 P2 - | - C62.01 H54 Cl0.33 Cu3 F11.2 N9 O3 P0.92 - | - C496.08 H432 Cl2.64 Cu24 F89.6 N72 O24 P7.36 - | 8 | 0.333333
4300015 | 24.177 | 0.003 | 24.1765 |  | 24.1765 |  | 90 | 90 | 90 | 14131.5 | I 2 3 | I 2 2 3 | 197 | - C60 H54 Cl Cu3 F12 N9 O3 P2 - | - C59.01 H48 Cl0.33 Cu3 F10.65 N9 O3 P0.92 - | - C472.08 H384 Cl2.64 Cu24 F85.2 N72 O24 P7.36 - | 8 | 0.333333
4300056 | 13.012 | 0.001 | 13.0115 |  | 24.707 | 0.002 | 90 | 90 | 90 | 4183 | I -4 2 m | I -4 2 | 121 | - C18 H44 Ag3 Co2 F18 N8 O P3 S6 - | - C16 Ag1.25 Co F15 N7 O0.25 P1.25 S6 - | - C64 Ag5 Co4 F60 N28 O P5 S24 - | 4 | 0.25
4300058 | 8.987 | 0.001 | 8.987 | 0.001 | 9.24 | 0.001 | 90 | 90 | 90 | 746.3 | I 4/m m m | -I 4 2 | 139 | - Cs2 I6 Pd - | - Cs2 I6 Pd - | - Cs4 I12 Pd2 - | 2 | 0.0625
4300059 | 11.332 | 0.001 | 11.332 | 0.001 | 11.332 | 0.001 | 90 | 90 | 90 | 1455.2 | F m -3 m | -F 4 2 3 | 225 | - Cs2 I6 Pd - | - Cs2 I6 Pd - | - Cs8 I24 Pd4 - | 4 | 0.0208333
4300063 | 18.928 | 0.013 | 12.769 | 0.009 | 29.5 | 0.02 | 90 | 90 | 90 | 7130 | P b c a | -P 2ac 2ab | 61 | - C16 H40 Br6 Mo3 N2 S7 - | - C16 H40 Br6 Mo3 N2 S7 - | - C128 H320 Br48 Mo24 N16 S56 - | 8 | 1
4300074 | 41.691 | 0.0004 | 41.691 | 0.0004 | 41.691 | 0.0004 | 90 | 90 | 90 | 72464.8 | I 2 3 | I 2 2 3 | 197 | - C138 Mo96 N12 O328 P11 - | - C138 Mo96 N12 O328 P11 - | - C552 Mo384 N48 O1312 P44 - | 4 | 0.166667
4300082 | 15.393 | 0.005 | 18.126 | 0.006 | 12.421 | 0.004 | 90 | 90 | 90 | 3466 | P 21 21 21 | P 2ac 2ab | 19 | - C18 H45 O9 P3 Ru S5 - | - C18 O9 P3 Ru S5 - | - C72 O36 P12 Ru4 S20 - | 4 | 1
4300086 | 11.09 | 0.002 | 23.206 | 0.005 | 23.91 | 0.005 | 90 | 90 | 90 | 6153 | F d d d :2 | -F 2uv 2vw | 70 | - C20 H40 Cu4 N6 Se4 W - | - C20 Cu4 N6 Se4 W - | - C160 Cu32 N48 Se32 W8 - | 8 | 0.25
4300089 | 18.634 | 0.005 | 29.357 | 0.017 | 16.142 | 0.003 | 90 | 90 | 90 | 8830 | P n a 21 | P 2c -2n | 33 | - C46 H38 Cl2 Cr3 N12 - | - C46 H38 Cl2 Cr3 N12 - | - C368 H304 Cl16 Cr24 N96 - | 8 | 2
4300090 | 18.475 | 0.002 | 14.965 | 0.004 | 16.469 | 0.0013 | 90 | 90 | 90 | 4553.3 | P c a 21 | P 2c -2ac | 29 | - C47 H40 Cl2 Cr3 N12 - | - C47 H40 Cl2 Cr3 N12 - | - C188 H160 Cl8 Cr12 N48 - | 4 | 1
4300091 | 12.996 | 0.002 | 14.1381 | 0.0008 | 11.3306 | 0.0013 | 90 | 90 | 90 | 2081.9 | P n n 2 | P 2 -2n | 34 | - C41 H34 Cl4 Cr3 N12 - | - C41 H31 Cl4 Cr3 N12 - | - C82 H62 Cl8 Cr6 N24 - | 2 | 0.5
4300092 | 14.414 | 0.002 | 14.414 | 0.002 | 10.585 | 0.001 | 90 | 90 | 90 | 2199.2 | P -4 n 2 | P -4 -2n | 118 | - C44 H40 Cl2 Cr3 N12 O - | - C45.04 H32 Cl2 Cr3 N12 - | - C90.08 H64 Cl4 Cr6 N24 - | 2 | 0.25
4300095 | 21.51 | 0.004 | 13.485 | 0.002 | 10.0512 | 0.0016 | 90 | 90 | 90 | 2915.5 | P n a 21 | P 2c -2n | 33 | - C26 H39 Co N6 O2 S2 - | - C26 H39 Co N6 O2 S2 - | - C104 H156 Co4 N24 O8 S8 - | 4 | 1
4300111 | 13.8956 | 0.0004 | 13.8956 | 0.0004 | 13.8956 | 0.0004 | 90 | 90 | 90 | 2683.07 | I m -3 m | -I 4 2 3 | 229 | - Be Cl18 H53 O24 Zr6 - | - Be Cl18 O24 Zr6 - | - Be2 Cl36 O48 Zr12 - | 2 | 0.0208333
4300112 | 14.029 | 0.003 | 14.029 | 0.003 | 14.029 | 0.003 | 90 | 90 | 90 | 2761.1 | I m -3 m | -I 4 2 3 | 229 | - Cl18 H53 Mn O24 Zr6 - | - Cl18 Mn O24 Zr6 - | - Cl36 Mn2 O48 Zr12 - | 2 | 0.0208333
4300113 | 11.5375 | 0.0002 | 11.5375 | 0.0002 | 15.7169 | 0.0004 | 90 | 90 | 90 | 2092.14 | P 42/m n m | -P 4n 2n | 136 | - B Cl18 H38.45 O16.97 Zr6 - | - B Cl18 O16.96 Zr6 - | - B2 Cl36 O33.92 Zr12 - | 2 | 0.125
4300114 | 11.7288 | 0.0006 | 11.7288 | 0.0006 | 15.9307 | 0.0012 | 90 | 90 | 90 | 2191.5 | P 42/m n m | -P 4n 2n | 136 | - B Br6 Cl12 H38 O17 Zr6 - | - B Br6 Cl12 H2 O17.14 Zr6 - | - B2 Br12 Cl24 H4 O34.28 Zr12 - | 2 | 0.125
4300115 | 13.8962 | 0.0003 | 13.8962 | 0.0003 | 13.8962 | 0.0003 | 90 | 90 | 90 | 2683.42 | I m -3 m | -I 4 2 3 | 229 | - B Cl18 H52.5 O24 Rb0.44 Zr6 - | - B Cl18 O24 Rb0.432 Zr6 - | - B2 Cl36 O48 Rb0.864 Zr12 - | 2 | 0.0208333
4300116 | 14.384 | 0.004 | 10.265 | 0.005 | 23.571 | 0.005 | 90 | 90 | 90 | 3480 | P b c n | -P 2n 2ab | 60 | - C30 H34 Cl4 N6 O3 Re2 - | - C30 H34 Cl4 N6 O3 Re2 - | - C120 H136 Cl16 N24 O12 Re8 - | 4 | 0.5
4300117 | 17.113 | 0.003 | 20.744 | 0.004 | 23.302 | 0.006 | 90 | 90 | 90 | 8272 | P b c a | -P 2ac 2ab | 61 | - C35.5 H45 Cl4 N6 O3.5 Re2 - | - C35.5 H41 Cl4 N6 O3.5 Re2 - | - C284 H328 Cl32 N48 O28 Re16 - | 8 | 1
4300118 | 12.6295 | 0.0007 | 20.7874 | 0.0009 | 18.3301 | 0.0013 | 90 | 90 | 90 | 4812.3 | P b c a | -P 2ac 2ab | 61 | - C17 H23 Cu Gd N6 O12 - | - C17 H23 Cu Gd N6 O12 - | - C136 H184 Cu8 Gd8 N48 O96 - | 8 | 1
4300120 | 9.0246 | 0.0011 | 16.5198 | 0.0014 | 20.286 | 0.002 | 90 | 90 | 90 | 3024.3 | P c a 21 | P 2c -2ac | 29 | - C21 H36 Cl3 Cu Gd N2 O10 - | - C21 H36 Cl3 Cu Gd N2 O10 - | - C84 H144 Cl12 Cu4 Gd4 N8 O40 - | 4 | 1
4300126 | 12.7822 | 0.0001 | 12.7822 | 0.0001 | 27.3827 | 0.0003 | 90 | 90 | 90 | 4473.91 | I -4 2 d | I -4 2bw | 122 | - C16 H32 Mo N O S4 - | - C16 H32.016 Mo N O S4 - | - C128 H256.128 Mo8 N8 O8 S32 - | 8 | 0.5
4300129 | 25.5665 | 0.0007 | 16.8041 | 0.0005 | 17.1866 | 0.0005 | 90 | 90 | 90 | 7383.7 | P b c n | -P 2n 2ab | 60 | - C32 H55 Mo N O S4 Se - | - C32 H55 Mo N O S4 Se - | - C256 H440 Mo8 N8 O8 S32 Se8 - | 8 | 1
4300146 | 4.965 | 0.001 | 10.211 | 0.001 | 17.188 | 0.003 | 90 | 90 | 90 | 871.4 | P n m a | -P 2ac 2n | 62 | - Co4 Fe3.3 O24 V6 - | - Co8 Fe4 O24 V6 - | - Co16 Fe8 O48 V12 - | 2 | 0.25
4300151 | 6.9057 | 0.0002 | 12.1727 | 0.0001 | 8.6512 | 0.0002 | 90 | 90 | 90 | 727.23 | P n m a | -P 2ac 2n | 62 | - F6 N3 P3 - | - F6 N3 P3 - | - F24 N12 P12 - | 4 | 0.5
4300161 | 10.998 | 0.001 | 12.154 | 0.001 | 20.084 | 0.002 | 90 | 90 | 90 | 2684.6 | P b c n | -P 2n 2ab | 60 | - C16 H42 N4 Si4 Sn - | - C16 H42 N4 Si4 Sn - | - C64 H168 N16 Si16 Sn4 - | 4 | 0.5
4300166 | 23.493 | 0.001 | 11.4994 | 0.0006 | 18.265 | 0.001 | 90 | 90 | 90 | 4934.4 | P n a 21 | P 2c -2n | 33 | - C35 H66 Cl4 Fe3 Mo N O2 P3 S4 - | - C35 H66 Cl4 Fe3 Mo N O2 P3 S4 - | - C140 H264 Cl16 Fe12 Mo4 N4 O8 P12 S16 - | 4 | 1
4300168 | 32.9623 | 0.0003 | 32.9623 | 0.0003 | 35.6578 | 0.0004 | 90 | 90 | 90 | 38742.7 | P 4/n c c :2 | -P 4a 2ac | 130 | - C316 H496 B3 Cl Fe14 Mo4 N8 O16 P12 S16 - | - C314.752 H488.96 B2.948 Cl Fe14 Mo4 N8 O16 P12 S16 - | - C1259.01 H1955.84 B11.792 Cl4 Fe56 Mo16 N32 O64 P48 S64 - | 4 | 0.25
4300170 | 15.121 | 0.003 | 16.777 | 0.003 | 14.628 | 0.003 | 90 | 90 | 90 | 3710.9 | P b c n | -P 2n 2ab | 60 | - C35 H43 I3 N4 Ni O2 - | - C35 H43 I3 N4 Ni O2 - | - C140 H172 I12 N16 Ni4 O8 - | 4 | 0.5
4300171 | 15.2236 | 0.0006 | 16.7638 | 0.0007 | 14.6289 | 0.0006 | 90 | 90 | 90 | 3733.4 | P b c n | -P 2n 2ab | 60 | - C35 H43 I3 N4 O2 Pd - | - C35 H43 I3 N4 O2 Pd - | - C140 H172 I12 N16 O8 Pd4 - | 4 | 0.5
4300172 | 16.122 | 0.001 | 17.151 | 0.001 | 37.508 | 0.002 | 90 | 90 | 90 | 10371.3 | I b c a | -I 2b 2c | 73 | - C46 H44 Cl7 Cr3 N12 O - | - C46 H32 Cl7 Cr3 N12 O - | - C368 H256 Cl56 Cr24 N96 O8 - | 8 | 0.5
4300177 | 23.878 | 0.002 | 29.488 | 0.001 | 14.245 | 0.008 | 90 | 90 | 90 | 10030 | P n a 21 | P 2c -2n | 33 | - C42 H36 B2 Cl4 Cr3 F9 N12 - | - C42 H36 B2 Cl4 Cr3 F9 N12 - | - C336 H288 B16 Cl32 Cr24 F72 N96 - | 8 | 2
4300180 | 5.6393 | 0.0007 | 5.6393 |  | 5.6393 |  | 90 | 90 | 90 | 179.34 | F m -3 m | -F 4 2 3 | 225 | - Cl Na - | - Cl Na - | - Cl4 Na4 - | 4 | 0.0208333
4300181 | 6.5015 | 0.0005 | 14.951 | 0.002 | 3.605 | 0.0003 | 90 | 90 | 90 | 350.42 | P b n m | -P 2c 2ab | 62 | - C2 N3 Na - | - C2 N3 Na - | - C8 N12 Na4 - | 4 | 0.5
4300193 | 21.4717 | 0.001 | 6.8615 | 0.0003 | 18.8797 | 0.0009 | 90 | 90 | 90 | 2781.5 | P n a 21 | P 2c -2n | 33 | - C9 H36 N15 Nd O15 - | - C9 H30 N15 Nd O15 - | - C36 H120 N60 Nd4 O60 - | 4 | 1
4300207 | 25.4814 | 0.0005 | 16.9145 | 0.0002 | 17.1093 | 0.0004 | 90 | 90 | 90 | 7374.2 | P b c n | -P 2n 2ab | 60 | - C32 H55 N O S5 W - | - C32 H55 N O S5 W - | - C256 H440 N8 O8 S40 W8 - | 8 | 1
4300209 | 25.5714 | 0.0007 | 16.8328 | 0.0004 | 17.2163 | 0.0005 | 90 | 90 | 90 | 7410.6 | P b c n | -P 2n 2ab | 60 | - C32 H55 N O S4 Se W - | - C32 H55 N O S4 Se W - | - C256 H440 N8 O8 S32 Se8 W8 - | 8 | 1
4300223 | 20.118 | 0.002 | 20.118 | 0.002 | 54.351 | 0.015 | 90 | 90 | 90 | 21998 | I 41/a :2 | -I 4ad | 88 | - C122.52 H160 Ba4 Co4 N8 O75 - | - C122.4 H104 Ba4 Co4 N8 O75.28 - | - C489.6 H416 Ba16 Co16 N32 O301.12 - | 4 | 0.25
4300236 | 18.5828 | 0.0005 | 18.6385 | 0.0006 | 28.3267 | 0.0009 | 90 | 90 | 90 | 9811.1 | P c c n | -P 2ab 2ac | 56 | - C93 H136 K6 O12.25 - | - C93 H136 K6 O12.25 - | - C372 H544 K24 O49 - | 4 | 0.5
4300246 | 17.737 | 0.002 | 17.737 | 0.002 | 15.6915 | 0.0006 | 90 | 90 | 90 | 4936.6 | I 41/a :2 | -I 4ad | 88 | - C12 H36 Cl4 Mo2 N2 P2 - | - C12 H36 Cl4 Mo2 N2 P2 - | - C96 H288 Cl32 Mo16 N16 P16 - | 8 | 0.5
4300343 | 16.1421 | 0.0006 | 16.1421 | 0.0006 | 29.4689 | 0.0014 | 90 | 90 | 90 | 7678.6 | I -4 2 d | I -4 2bw | 122 | - C28 H42 Cl4 N4 Ni4 O9 - | - C28 H40 Cl4 N4 Ni4 O9 - | - C224 H320 Cl32 N32 Ni32 O72 - | 8 | 0.5
4300344 | 16.6017 | 0.0005 | 16.6017 | 0.0005 | 29.3656 | 0.0017 | 90 | 90 | 90 | 8093.6 | I -4 2 d | I -4 2bw | 122 | - C32 H50 Cl4 N4 Ni4 O9 - | - C32 H24 Cl4 N4 Ni4 O8.301 - | - C256 H192 Cl32 N32 Ni32 O66.408 - | 8 | 0.5
4300345 | 12.8389 | 0.0003 | 12.8389 | 0.0003 | 35.047 | 0.002 | 90 | 90 | 90 | 5777.1 | I 41/a :2 | -I 4ad | 88 | - C48 H80 Cl4 N4 Ni4 O8 - | - C48 H80 Cl4 N4 Ni4 O8 - | - C192 H320 Cl16 N16 Ni16 O32 - | 4 | 0.25
4300347 | 12.8739 | 0.0003 | 12.8739 | 0.0003 | 36.3672 | 0.0019 | 90 | 90 | 90 | 6027.4 | I 41/a :2 | -I 4ad | 88 | - C48 H80 Br4 N4 Ni4 O8 - | - C48 H80 Br4 N4 Ni4 O8 - | - C192 H320 Br16 N16 Ni16 O32 - | 4 | 0.25
4300348 | 13.408 | 0.0004 | 13.408 | 0.0004 | 42.329 | 0.003 | 90 | 90 | 90 | 7609.7 | I -4 2 d | I -4 2bw | 122 | - C64 H112 Cl4 N4 Ni4 O8 - | - C64 H112 Cl4 N4 Ni4 O8 - | - C256 H448 Cl16 N16 Ni16 O32 - | 4 | 0.25
4300353 | 10.234 | 0.002 | 14.522 | 0.003 | 18.984 | 0.004 | 90 | 90 | 90 | 2821.4 | P 21 21 21 | P 2ac 2ab | 19 | - C20 H32 N7 Nd O13 - | - C20 H32 N7 Nd O13 - | - C80 H128 N28 Nd4 O52 - | 4 | 1
4300355 | 10.243 | 0.002 | 14.424 | 0.003 | 18.92 | 0.004 | 90 | 90 | 90 | 2795.4 | P 21 21 21 | P 2ac 2ab | 19 | - C20 H32 Eu N7 O13 - | - C20 H32 Eu N7 O13 - | - C80 H128 Eu4 N28 O52 - | 4 | 1
4300357 | 10.1554 | 0.0004 | 14.368 | 0.0006 | 18.8152 | 0.0008 | 90 | 90 | 90 | 2745.4 | P 21 21 21 | P 2ac 2ab | 19 | - C20 H32 Gd N7 O13 - | - C20 H32 Gd N7 O13 - | - C80 H128 Gd4 N28 O52 - | 4 | 1
4300362 | 16.0405 | 0.0004 | 7.65135 | 0.00018 | 25.1087 | 0.0005 | 90 | 90 | 90 | 3081.64 | P n a 21 |  |  | - C29 N4 O8 Zn2 - | - C29 N4 O8 Zn2 - | - C116 N16 O32 Zn8 - | 4 | 1
4300367 | 16.205 | 0.004 | 7.6783 | 0.0016 | 25.247 | 0.005 | 90 | 90 | 90 | 3141.2 | P n a 21 | P 2c -2n | 33 | - C116 H144 N16 O56 Zn8 - | - C116 H96 N16 O56 Zn8 - | - C116 H96 N16 O56 Zn8 - | 1 | 0.25
4300372 | 15.2554 | 0.0013 | 8.8516 | 0.0008 | 14.98 | 0.0012 | 90 | 90 | 90 | 2022.8 | P n a 21 | P 2c -2n | 33 | - C19 H25 Fe N3 O2 S - | - C19 H25 Fe N3 O2 S - | - C76 H100 Fe4 N12 O8 S4 - | 4 | 1
4300375 | 18.458 | 0.002 | 12.0616 | 0.0014 | 11.4859 | 0.0014 | 90 | 90 | 90 | 2557.2 | P b c n | -P 2n 2ab | 60 | - C24 H20 Co3 N4 O12 - | - C24 H20 Co3 N4 O12 - | - C96 H80 Co12 N16 O48 - | 4 | 0.5
4300376 | 18.2119 | 0.0012 | 11.6847 | 0.0007 | 12.0688 | 0.0006 | 90 | 90 | 90 | 2568.2 | P b c n | -P 2n 2ab | 60 | - C24 H20 Cu3 N4 O12 - | - C24 H20 Cu3 N4 O12 - | - C96 H80 Cu12 N16 O48 - | 4 | 0.5
4300391 | 8.658 | 0.006 | 8.699 | 0.006 | 8.916 | 0.006 | 90 | 90 | 90 | 671.5 | P 21 21 21 | P 2ac 2ab | 19 | - As F7 O2 Xe - | - As F7 O2 Xe - | - As4 F28 O8 Xe4 - | 4 | 1
4300395 | 28.6584 | 0.0005 | 11.7238 | 0.0002 | 18.0082 | 0.0003 | 90 | 90 | 90 | 6050.49 | F d d 2 | F 2 -2d | 43 | - C32 H26 Cl2 Cu2 N10 O - | - C32 H26 Cl2 Cu2 N10 O - | - C256 H208 Cl16 Cu16 N80 O8 - | 8 | 0.5
4300400 | 13.5814 | 0.0017 | 14.184 | 0.003 | 27.412 | 0.003 | 90 | 90 | 90 | 5280.5 | I b c a | -I 2b 2c | 73 | - C18 H26 Cl2 Hg N2 O8 S4 - | - C18 H26 Cl2 Hg N2 O8 S4 - | - C144 H208 Cl16 Hg8 N16 O64 S32 - | 8 | 0.5
4300401 | 14.2898 | 0.0019 | 13.5492 | 0.0017 | 27.536 | 0.004 | 90 | 90 | 90 | 5331.4 | P c c a | -P 2a 2ac | 54 | - C18 H26 Cd Cl2 N2 O8 S4 - | - C18 H26 Cd Cl2 N2 O8 S4 - | - C144 H208 Cd8 Cl16 N16 O64 S32 - | 8 | 1
4300405 | 15.09 | 0.006 | 15.121 | 0.006 | 11.663 | 0.005 | 90 | 90 | 90 | 2661.2 | P 21 21 21 | P 2ac 2ab | 19 | - C9 H13 Cl2 N S2 Zn - | - C9 H13 Cl2 N S2 Zn - | - C72 H104 Cl16 N8 S16 Zn8 - | 8 | 2
4300407 | 10.6602 | 0.001 | 11.9053 | 0.0013 | 22.724 | 0.002 | 90 | 90 | 90 | 2884 | P 21 21 21 | P 2ac 2ab | 19 | - C27 H20 Cu Fe N9 O6 - | - C27 H20 Cu Fe N9 O6 - | - C108 H80 Cu4 Fe4 N36 O24 - | 4 | 1
4300415 | 8.7253 | 0.0018 | 11.071 | 0.002 | 13.609 | 0.003 | 90 | 90 | 90 | 1314.6 | P 21 21 21 | P 2ac 2ab | 19 | - C8 H9 N6 Pt S2 Tl - | - C8 H9 N6 Pt S2 Tl - | - C32 H36 N24 Pt4 S8 Tl4 - | 4 | 1
4300417 | 11.725 | 0.002 | 15.846 | 0.003 | 6.978 | 0.0014 | 90 | 90 | 90 | 1296.5 | C m c 21 | C 2c -2 | 36 | - C7 H17 Co N O11 - | - C7 H16 Co N O11 - | - C28 H64 Co4 N4 O44 - | 4 | 0.5
4300421 | 8.6 | 0.002 | 13.44 | 0.004 | 24.083 | 0.007 | 90 | 90 | 90 | 2783.6 | P b c a | -P 2ac 2ab | 61 | - C8 H6 Cl2 Mn N10 - | - C8 H6 Cl2 Mn N10 - | - C64 H48 Cl16 Mn8 N80 - | 8 | 1
4300424 | 8.521 | 0.002 | 13.787 | 0.003 | 26.237 | 0.005 | 90 | 90 | 90 | 3082.2 | P b c a | -P 2ac 2ab | 61 | - C8 H6 I2 Mn N10 - | - C8 H6 I2 Mn N10 - | - C64 H48 I16 Mn8 N80 - | 8 | 1
4300429 | 15.3184 | 0.0013 | 10.4897 | 0.0015 | 18.8193 | 0.0017 | 90 | 90 | 90 | 3024 | P b c a | -P 2ac 2ab | 61 | - C12 H16 Ag B F4 N4 - | - C12 H16 Ag B F4 N4 - | - C96 H128 Ag8 B8 F32 N32 - | 8 | 1
4300432 | 10.3431 | 0.0004 | 17.0246 | 0.0005 | 23.3149 | 0.0008 | 90 | 90 | 90 | 4105.5 | P 21 21 21 | P 2ac 2ab | 19 | - C32 H32 Ag4 F12 N8 O8 - | - C32 H32 Ag4 F12 N8 O8 - | - C128 H128 Ag16 F48 N32 O32 - | 4 | 1
4300435 | 7.5817 | 0.0008 | 10.4787 | 0.0013 | 21.663 | 0.002 | 90 | 90 | 90 | 1721.1 | P 21 21 21 | P 2ac 2ab | 19 | - C13 H16 Ag F3 N4 O3 S - | - C13 H16 Ag F3 N4 O3 S - | - C52 H64 Ag4 F12 N16 O12 S4 - | 4 | 1
4300445 | 19.382 | 0.004 | 17.872 | 0.004 | 17.842 | 0.004 | 90 | 90 | 90 | 6180.4 | P b c n | -P 2n 2ab | 60 | - C24 H54 Fe S2 Si2 - | - C24 H54 Fe S2 Si2 - | - C192 H432 Fe8 S16 Si16 - | 8 | 1
4300447 | 24.363 | 0.002 | 13.3296 | 0.001 | 17.8294 | 0.0014 | 90 | 90 | 90 | 5790 | P 1 21/c 1 | -P 2ybc | 14 | - C44 H94 Br3 Fe2 Na O5 S2 Si2 - | - C44 H94 Br3 Fe2 Na O5 S2 Si2 - | - C176 H376 Br12 Fe8 Na4 O20 S8 Si8 - | 4 | 1
4300448 | 31.884 | 0.006 | 9.0048 | 0.0016 | 15.318 | 0.003 | 90 | 90 | 90 | 4398 | P n a 21 | P 2c -2n | 33 | - C32 H70 Fe2 I2 O2 S2 Si2 - | - C32 H70 Fe2 I2 O2 S2 Si2 - | - C128 H280 Fe8 I8 O8 S8 Si8 - | 4 | 1
4300452 | 18.333 | 0.009 | 15.787 | 0.008 | 22.395 | 0.011 | 90 | 90 | 90 | 6481.3 | P b c a | -P 2ac 2ab | 61 | - C28 H46 Cl Cu N6 O4 - | - C28 H46 Cl Cu N6 O4 - | - C224 H368 Cl8 Cu8 N48 O32 - | 8 | 1
4300453 | 16.24 | 0.004 | 27.748 | 0.007 | 17.75 | 0.005 | 90 | 90 | 90 | 7998.7 | P b c a | -P 2ac 2ab | 61 | - C31 H51 Cl2 Cu F6 N7 P - | - C31 H51 Cl2 Cu F6 N7 P - | - C248 H408 Cl16 Cu8 F48 N56 P8 - | 8 | 1
4300457 | 19.985 | 0.009 | 16.608 | 0.007 | 9.847 | 0.005 | 90 | 90 | 90 | 3268.4 | P n m a | -P 2ac 2n | 62 | - C31 H52 Cl Cu N6 - | - C31 H52 Cl Cu N6 - | - C124 H208 Cl4 Cu4 N24 - | 4 | 0.5
4300458 | 33.238 | 0.012 | 15.422 | 0.006 | 9.683 | 0.004 | 90 | 90 | 90 | 4963.6 | P n m a | -P 2ac 2n | 62 | - C36 H60 Cl6 Cu F6 N7 P - | - C36 H60 Cl6 Cu F6 N7 P - | - C144 H240 Cl24 Cu4 F24 N28 P4 - | 4 | 0.5
4300481 | 23.5 | 0.005 | 23.828 | 0.005 | 26.897 | 0.005 | 90 | 90 | 90 | 15061 | P 21 21 21 | P 2ac 2ab | 19 | - C159 H144 Ag4 F12 N16 O26 - | - C159 H144 Ag4 F12 N16 O26 - | - C636 H576 Ag16 F48 N64 O104 - | 4 | 1
4300483 | 11.561 | 0.0015 | 12.6399 | 0.0017 | 13.2156 | 0.0017 | 90 | 90 | 90 | 1931.2 | P b c a | -P 2ac 2ab | 61 | - C2 H12 Au Cl3 N2 O2 - | - C2 H12 Au Cl3 N2 O2 - | - C16 H96 Au8 Cl24 N16 O16 - | 8 | 1
4300488 | 17.999 | 0.002 | 20.75 | 0.002 | 21.876 | 0.002 | 90 | 90 | 90 | 8170 | P b c a | -P 2ac 2ab | 61 | - C42 H60 Co2 N8 - | - C42 H60 Co2 N8 - | - C336 H480 Co16 N64 - | 8 | 1
4300490 | 17.94 | 0.003 | 20.849 | 0.003 | 21.87 | 0.003 | 90 | 90 | 90 | 8180 | P b c a | -P 2ac 2ab | 61 | - C42 H60 N8 Zn2 - | - C42 H60 N8 Zn2 - | - C336 H480 N64 Zn16 - | 8 | 1
4300491 | 19.531 | 0.004 | 22.835 | 0.004 | 24.407 | 0.005 | 90 | 90 | 90 | 10885 | P b c a | -P 2ac 2ab | 61 | - C44 H45 B F24 Mo P4 S2 - | - C44 H45 B F24 Mo P4 S2 - | - C352 H360 B8 F192 Mo8 P32 S16 - | 8 | 1
4300493 | 12.622 | 0.004 | 20.482 | 0.006 | 10.506 | 0.003 | 90 | 90 | 90 | 2716 | P n m a | -P 2ac 2n | 62 | - C15 H39 N O3 P4 S3 W - | - C15 H39 N O3 P4 S3 W - | - C60 H156 N4 O12 P16 S12 W4 - | 4 | 0.5
4300508 | 13.751 | 0.003 | 23.133 | 0.005 | 27.455 | 0.006 | 90 | 90 | 90 | 8734 | P b c a | -P 2ac 2ab | 61 | - C108 H88 Cl2 Fe2 N2 O8 - | - C108 H88 Cl2 Fe2 N2 O8 - | - C432 H352 Cl8 Fe8 N8 O32 - | 4 | 0.5
4300548 | 5.0448 | 0.0011 | 6.4597 | 0.0014 | 15.589 | 0.003 | 90 | 90 | 90 | 508.01 | P 21 21 21 | P 2ac 2ab | 19 | - C2 N2 Se2 - | - C2 N2 Se2 - | - C8 N8 Se8 - | 4 | 1
4300549 | 10.054 | 0.002 | 13.332 | 0.003 | 4.454 | 0.001 | 90 | 90 | 90 | 597 | P n m a | -P 2ac 2n | 62 | - C2 N2 Se3 - | - C2 N2 Se3 - | - C8 N8 Se12 - | 4 | 0.5
4300550 | 20.91 | 0.012 | 19.829 | 0.013 | 15.93 | 0.009 | 90 | 90 | 90 | 6605 | P c a 21 | P 2c -2ac | 29 | - C68 H84 B2 F8 N6 Pt2 S2 - | - C34 H42 B F4 N3 Pt S - | - C272 H336 B8 F32 N24 Pt8 S8 - | 8 | 2
4300551 | 13.84 | 0.03 | 23.17 | 0.04 | 23.38 | 0.04 | 90 | 90 | 90 | 7499 | P b c n | -P 2n 2ab | 60 | - C39 H44 N7 O3 Pt - | - C39 H42 N7 O2 Pt - | - C312 H336 N56 O16 Pt8 - | 8 | 1
4300562 | 38.475 | 0.015 | 38.475 | 0.015 | 8.837 | 0.004 | 90 | 90 | 90 | 13082 | I 41/a :2 | -I 4ad | 88 | - C33 H29 N2 O4 Re S4 - | - C33 H26 N2 O4 Re S4 - | - C528 H416 N32 O64 Re16 S64 - | 16 | 1
4300567 | 6.9 | 0.0018 | 7.404 | 0.003 | 19.116 | 0.005 | 90 | 90 | 90 | 976.5 | P 21 21 21 | P 2ac 2ab | 19 | - C9 H4 Cd2 O7 - | - C9 H3 Cd2 O7 - | - C36 H12 Cd8 O28 - | 4 | 1
4300580 | 18.843 | 0.005 | 13.206 | 0.004 | 20.044 | 0.006 | 90 | 90 | 90 | 4987 | P n a 21 | P 2c -2n | 33 | - C43 H63 Cl3 Li N2 O3 P2 Si2 Yb - | - C43 H55 Cl3 Li N2 O3 P2 Si2 Yb - | - C172 H220 Cl12 Li4 N8 O12 P8 Si8 Yb4 - | 4 | 1
4300581 | 11.71 | 0.004 | 13.453 | 0.004 | 17.967 | 0.006 | 90 | 90 | 90 | 2830.3 | P 21 21 21 | P 2ac 2ab | 19 | - C32 H35 N O P Y - | - C32 H35 N O P Y - | - C128 H140 N4 O4 P4 Y4 - | 4 | 1
4300582 | 11.714 | 0.003 | 13.445 | 0.003 | 17.967 | 0.004 | 90 | 90 | 90 | 2829.9 | P 21 21 21 | P 2ac 2ab | 19 | - C32 H35 N O P Y - | - C32 H35 N O P Y - | - C128 H140 N4 O4 P4 Y4 - | 4 | 1
4300583 | 11.6787 | 0.0018 | 13.3947 | 0.0019 | 17.92 | 0.003 | 90 | 90 | 90 | 2803.3 | P 21 21 21 | P 2ac 2ab | 19 | - C32 H35 Er N O P - | - C32 H35 Er N O P - | - C128 H140 Er4 N4 O4 P4 - | 4 | 1
4300584 | 11.7275 | 0.0018 | 13.378 | 0.002 | 17.88 | 0.003 | 90 | 90 | 90 | 2805.1 | P 21 21 21 | P 2ac 2ab | 19 | - C32 H35 N O P Yb - | - C32 H35 N O P Yb - | - C128 H140 N4 O4 P4 Yb4 - | 4 | 1
4300586 | 14.2588 | 0.0003 | 21.5216 | 0.0009 | 28.1859 | 0.0008 | 90 | 90 | 90 | 8649.5 | P b c a | -P 2ac 2ab | 61 | - C36 H36 Cl4 F12 N6 P2 Ru - | - C36 H34 Cl4 F12 N6 P2 Ru - | - C288 H272 Cl32 F96 N48 P16 Ru8 - | 8 | 1
4300589 | 6.2037 | 0.0001 | 19.295 | 0.0003 | 6.32338 | 0.0001 | 90 | 90 | 90 | 756.91 | P n m a | -P 2ac 2n | 62 | - Ba2 F2 S3 Sn - | - Ba8 F8 S12 Sn4 - | - Ba8 F8 S12 Sn4 -
4300590 | 6.38442 | 4e-05 | 19.75793 | 0.00014 | 6.44925 | 4e-05 | 90 | 90 | 90 | 813.527 | P n m a | -P 2ac 2n | 62 | - Ba2 F2 Se3 Sn - | - Ba8 F8 Se12 Sn4 - | - Ba8 F8 Se12 Sn4 -
4300591 | 6.10779 | 0.0001 | 19.45339 | 0.00015 | 6.10511 | 0.00011 | 90 | 90 | 90 | 725.392 | P n m a | -P 2ac 2n | 62 | - F2 Se3 Sn Sr2 - | - F8 Se12 Sn4 Sr8 - | - F8 Se12 Sn4 Sr8 -
4300596 | 17.956 | 0.0001 | 6.895 | 0.0002 | 5.71 | 0.0005 | 90 | 90 | 90 | 706.94 | P n a 21 | P 2c -2n | 33 | - C3 H10 Cl2 Cu N2 - | - C3 H10 Cl2 Cu N2 - | - C12 H40 Cl8 Cu4 N8 - | 4 | 1
4300623 | 18.5586 | 0.0005 | 18.7571 | 0.0006 | 33.5543 | 0.0009 | 90 | 90 | 90 | 11680.4 | P b c a | -P 2ac 2ab | 61 | - C30 H41 N5 O Zn2 - | - C30 H41 N5 O Zn2 - | - C480 H656 N80 O16 Zn32 - | 16 | 2
4300629 | 13.564 | 0.0003 | 13.564 | 0.0003 | 17.015 | 0.0004 | 90 | 90 | 90 | 3130.46 | P 41 21 2 | P 4abw 2nw | 92 | - C20 H14 O4 - | - C20 H14 O4 - | - C160 H112 O32 - | 8 | 1
4300633 | 17.217 | 0.0002 | 12.964 | 0.0003 | 18.763 | 0.0004 | 90 | 90 | 90 | 4187.92 | P b c a | -P 2ac 2ab | 61 | - C50 H36 Cu N2 O8 - | - C50 H36 Cu N2 O8 - | - C200 H144 Cu4 N8 O32 - | 4 | 0.5
4300638 | 14.4725 | 0.0008 | 6.7259 | 0.0004 | 28.0429 | 0.0014 | 90 | 90 | 90 | 2729.7 | P c a 21 | P 2c -2ac | 29 | - Cd7 Cl8 O17 Te7 - | - Cd7 Cl8 O17 Te7 - | - Cd28 Cl32 O68 Te28 - | 4 | 1
4300644 | 21.288 | 0.004 | 6.4991 | 0.0013 | 21.651 | 0.004 | 90 | 90 | 90 | 2995.5 | P c c n | -P 2ab 2ac | 56 | - C17 H27 Cl N2 Na2 Ni O26.5 Pr - | - C17 H12 Cl N2 Na2 Ni O26.5 Pr - | - C68 H48 Cl4 N8 Na8 Ni4 O106 Pr4 - | 4 | 0.5
4300658 | 5.0658 | 0.0005 | 10.333 | 0.001 | 17.421 | 0.002 | 90 | 90 | 90 | 911.9 | P n m a | -P 2ac 2n | 62 | - Mg2.56 O8 V1.12 W0.88 - | - Mg1.94667 O7.33333 V0.944667 W0.722 - | - Mg11.68 O44 V5.668 W4.332 - | 6 | 0.75
4300665 | 14.933 | 0.004 | 18.888 | 0.004 | 11.86 | 0.003 | 90 | 90 | 90 | 3345.2 | P n a 21 | P 2c -2n | 33 | - C33 H35 N5 O4 P2 Pt - | - C33 H35 N5 O4 P2 Pt - | - C132 H140 N20 O16 P8 Pt4 - | 4 | 1
4300675 | 10.802 | 0.004 | 14.284 | 0.004 | 20.904 | 0.005 | 90 | 90 | 90 | 3225.3 | P 21 21 21 | P 2ac 2ab | 19 | - C36 H28 Cl2 O2 P2 Ti - | - C36 H28 Cl2 O2 P2 Ti - | - C144 H112 Cl8 O8 P8 Ti4 - | 4 | 1
4300680 | 12.6668 | 0.0002 | 14.2938 | 0.0003 | 35.0539 | 0.0009 | 90 | 90 | 90 | 6346.7 | P c a a | -P 2ac 2c | 54 | - C56 H72 F26 N2 P Pt Tl - | - C56 H72 F26 N2 P Pt Tl - | - C224 H288 F104 N8 P4 Pt4 Tl4 - | 4 | 0.5
4300682 | 10.6794 | 0.001 | 10.6794 | 0.001 | 10.6794 | 0.001 | 90 | 90 | 90 | 1218 | I 21 3 | I 2b 2c 3 | 199 | - B H10 Li4 N3 - | - B H10 Li4 N3 - | - B8 H80 Li32 N24 - | 8 | 0.333333
4300683 | 10.6723 | 0.001 | 10.6723 | 0.001 | 10.6723 | 0.001 | 90 | 90 | 90 | 1215.6 | I 21 3 | I 2b 2c 3 | 199 | - B H10 Li4 N3 - | - B H10 Li4 N3 - | - B8 H80 Li32 N24 - | 8 | 0.333333
4300698 | 8.2168 | 0.0008 | 16.2964 | 0.0014 | 17.6858 | 0.0019 | 90 | 90 | 90 | 2368.2 | P c c n | -P 2ab 2ac | 56 | - C20 H26 Hg N4 S4 - | - C20 H26 Hg N4 S4 - | - C80 H104 Hg4 N16 S16 - | 4 | 0.5
4300700 | 16.504 | 0.003 | 28.009 | 0.005 | 11.859 | 0.002 | 90 | 90 | 90 | 5482.1 | P m m n :2 | -P 2ab 2a | 59 | - C72 H104 F12 Hg7 I8 N12 O12 P2 S8 - | - C72 H104 F12 Hg7 I8 N12 O12 P2 S8 - | - C144 H208 F24 Hg14 I16 N24 O24 P4 S16 - | 2 | 0.25
4300701 | 16.791 | 0.003 | 10.85 | 0.002 | 9.057 | 0.0018 | 90 | 90 | 90 | 1650 | P m n 21 | P 2ac -2 | 31 | - C18 H26 Hg2 I4 N2 S2 - | - C18 H26 Hg2 I4 N2 S2 - | - C36 H52 Hg4 I8 N4 S4 - | 2 | 0.5
4300715 | 11.8803 | 0.0004 | 15.9624 | 0.0007 | 17.6111 | 0.0007 | 90 | 90 | 90 | 3339.7 | P b c a | -P 2ac 2ab | 61 | - C8 H12 B8 Fe2 O7 - | - C8 H12 B8 Fe2 O7 - | - C64 H96 B64 Fe16 O56 - | 8 | 1
4300727 | 21.5112 | 0.0017 | 21.5112 | 0.0017 | 27.171 | 0.003 | 90 | 90 | 90 | 12573 | P 42/n m c :2 | -P 4ac 2a | 137 | - C8 H130 K17 Li11 O235 P8 Sn4 W48 - | - C8 K17 O235 P8 Sn4 W48 - | - C16 K34 O470 P16 Sn8 W96 - | 2 | 0.125
4300730 | 13.7303 | 0.0005 | 14.6919 | 0.0006 | 14.7425 | 0.0004 | 90 | 90 | 90 | 2973.92 | P b n 21 | P 2c -2ab | 33 | - C22 H36 B Li N6 O4 S3 - | - C22 H36 B Li N6 O4 S3 - | - C88 H144 B4 Li4 N24 O16 S12 - | 4 | 1
4300733 | 13.927 | 0.0004 | 14.4549 | 0.0004 | 14.5183 | 0.0003 | 90 | 90 | 90 | 2922.72 | P n a 21 | P 2c -2n | 33 | - C24 H35 Au B N6 P S3 - | - C24 H35 Au B N6 P S3 - | - C96 H140 Au4 B4 N24 P4 S12 - | 4 | 1
4300752 | 39.789 | 0.002 | 19.7049 | 0.0008 | 12.9402 | 0.0004 | 90 | 90 | 90 | 10145.6 | P n a 21 | P 2c -2n | 33 | - H54 K10 O104 Si2 W20 Zr4 - | - K10 O104 Si2 W20 Zr4 - | - K40 O416 Si8 W80 Zr16 - | 4 | 1
4300769 | 7.6654 | 0.001 | 18.4503 | 0.001 | 18.6808 | 0.001 | 90 | 90 | 90 | 2642 | P b c a | -P 2ac 2ab | 61 | - C8 H14 Cu K N4 O2 - | - C8 H14 Cu K N4 O2 - | - C64 H112 Cu8 K8 N32 O16 - | 8 | 1
4300772 | 5.2488 | 0.0005 | 9.6411 | 0.0008 | 14.5214 | 0.0013 | 90 | 90 | 90 | 734.84 | P 21 21 21 | P 2ac 2ab | 19 | - C4 H7 N2 O3 P Zn - | - C4 H7 N2 O3 P Zn - | - C16 H28 N8 O12 P4 Zn4 - | 4 | 1
4300780 | 9.614 | 0.002 | 13.825 | 0.003 | 18.667 | 0.003 | 90 | 90 | 90 | 2481.1 | P 21 21 21 | P 2ac 2ab | 19 | - C25 H26 Cl2 N2 O Zn - | - C25 H26 Cl2 N2 O Zn - | - C100 H104 Cl8 N8 O4 Zn4 - | 4 | 1
4300787 | 14.5894 | 0.0011 | 14.5894 | 0.0011 | 8.5601 | 0.0009 | 90 | 90 | 90 | 1822 | P 4/n :2 | -P 4a | 85 | - C37 H32 Ag F3 N4 O7 S - | - C36 H32 Ag N4 O4 - | - C72 H64 Ag2 N8 O8 - | 2 | 0.25
4300804 | 8.481 | 0.0009 | 14.7704 | 0.0014 | 18.769 | 0.002 | 90 | 90 | 90 | 2351.2 | P b n b | -P 2bc 2ab | 56 | - C22 H26 Fe N6 O8 - | - C22 H26 Fe N6 O8 - | - C88 H104 Fe4 N24 O32 - | 4 | 0.5
4300805 | 8.5317 | 0.0008 | 14.4674 | 0.0015 | 18.814 | 0.002 | 90 | 90 | 90 | 2322.2 | P b n b | -P 2bc 2ab | 56 | - C22 H26 Fe N6 O8 - | - C22 H26 Fe N6 O8 - | - C88 H104 Fe4 N24 O32 - | 4 | 0.5
4300810 | 10.0914 | 0.0007 | 19.504 | 0.002 | 42.279 | 0.005 | 90 | 90 | 90 | 8321.5 | P b c a | -P 2ac 2ab | 61 | - C42 H42 Cl5 N2 O P Pt - | - C42 H42 Cl5 N2 O P Pt - | - C336 H336 Cl40 N16 O8 P8 Pt8 - | 8 | 1
4300819 | 18.025 | 0.0009 | 8.707 | 0.0004 | 20.7543 | 0.001 | 90 | 90 | 90 | 3257.3 | P b c n | -P 2n 2ab | 60 | - C30 H26 B2 Fe I2 N12 - | - C30 H26 B2 Fe I2 N12 - | - C120 H104 B8 Fe4 I8 N48 - | 4 | 0.5
4300842 | 11.6109 | 0.0018 | 23.191 | 0.004 | 32.917 | 0.005 | 90 | 90 | 90 | 8864 | P 21 21 21 | P 2ac 2ab | 19 | - C83 H77 Cu3 I3 N P6 S - | - C83 H77 Cu3 I3 N P6 S - | - C332 H308 Cu12 I12 N4 P24 S4 - | 4 | 1
4300849 | 10.892 | 0.0013 | 10.8871 | 0.0012 | 38.317 | 0.005 | 90 | 90 | 90 | 4543.7 | P b c a | -P 2ac 2ab | 61 | - C30 H22 S2 Ti - | - C30 H22 S2 Ti - | - C240 H176 S16 Ti8 - | 8 | 1
4300863 | 36.523 | 0.006 | 8.2197 | 0.0011 | 10.1723 | 0.0016 | 90 | 90 | 90 | 3053.8 | P 21 21 2 | P 2 2ab | 18 | - C26 H36 Cl N3 O10.5 Re - | - C26 H36 Cl N3 O10.5 Re - | - C104 H144 Cl4 N12 O42 Re4 - | 4 | 1
4300870 | 13.9124 | 0.0013 | 25.076 | 0.002 | 6.444 | 0.0009 | 90 | 90 | 90 | 2248.1 | P 21 21 21 | P 2ac 2ab | 19 | - C23 H26 N6 Ni O - | - C23 H26 N6 Ni O - | - C92 H104 N24 Ni4 O4 - | 4 | 1
4300878 | 13.558 | 0.0015 | 13.558 | 0.0015 | 9.6846 | 0.0011 | 90 | 90 | 90 | 1780.2 | I 4/m | -I 4 | 87 | - C45 H30 N4 O2 Ru - | - C45 H28 N4 O2 Ru - | - C90 H56 N8 O4 Ru2 - | 2 | 0.125
4300890 | 28.7135 | 0.0006 | 28.7135 | 0.0006 | 28.7135 | 0.0006 | 90 | 90 | 90 | 23673.3 | F m -3 m | -F 4 2 3 | 225 | - C16 H6 Co2 O13 - | - C16 H6 Co2 O13 - | - C384 H144 Co48 O312 - | 24 | 0.125
4300908 | 18.408 | 0.004 | 14.517 | 0.003 | 8.979 | 0.0018 | 90 | 90 | 90 | 2399.4 | P n m a | -P 2ac 2n | 62 | - C16 H38 Ga I N3 Si2 - | - C16 H38 Ga I N3 Si2 - | - C64 H152 Ga4 I4 N12 Si8 - | 4 | 0.5
4300913 | 25.772 | 0.005 | 15.892 | 0.003 | 11.214 | 0.002 | 90 | 90 | 90 | 4592.9 | P n a 21 | P 2c -2n | 33 | - C33 H78 Ga2 N6 Si4 - | - C33 H78 Ga2 N6 Si4 - | - C132 H312 Ga8 N24 Si16 - | 4 | 1
4300914 | 40.6327 | 0.0003 | 40.6327 | 0.0003 | 17.6171 | 0.0002 | 90 | 90 | 90 | 29086.1 | I 41/a :2 | -I 4ad | 88 | - C45 H45 Mn3 N9 O10 - | - C45 H45 Mn3 N9 O10 - | - C720 H720 Mn48 N144 O160 - | 16 | 1
4300915 | 40.6959 | 0.0006 | 40.6959 | 0.0006 | 17.4726 | 0.0003 | 90 | 90 | 90 | 28937.4 | I 41/a :2 | -I 4ad | 88 | - C54 H64 Mn3 N9 O10 - | - C54 H64 Mn3 N9 O10 - | - C864 H1024 Mn48 N144 O160 - | 16 | 1
4300916 | 39.852 | 0.004 | 39.852 | 0.004 | 17.749 | 0.002 | 90 | 90 | 90 | 28189 | I 41/a :2 | -I 4ad | 88 | - C42 H40 Mn3 N9 O10 - | - C42 H40 Mn3 N9 O10 - | - C672 H640 Mn48 N144 O160 - | 16 | 1
4300917 | 39.916 | 0.004 | 39.916 | 0.004 | 18.033 | 0.002 | 90 | 90 | 90 | 28732 | I 41/a :2 | -I 4ad | 88 | - C64 H62.67 Mn4 N12 O16 - | - C64 H62.6667 Mn4 N12 O16 - | - C768 H752 Mn48 N144 O192 - | 12 | 0.75
4300918 | 40.2119 | 0.0019 | 40.2119 | 0.0019 | 17.7703 | 0.0012 | 90 | 90 | 90 | 28735 | I 41/a :2 | -I 4ad | 88 | - C42 H40 Mn3 N9 O10 - | - C42 H40 Mn3 N9 O10 - | - C672 H640 Mn48 N144 O160 - | 16 | 1
4300919 | 40.709 | 0.009 | 40.709 | 0.009 | 17.468 | 0.007 | 90 | 90 | 90 | 28948 | I 41/a :2 | -I 4ad | 88 | - C53 H57 Mn3 N10 O11.5 - | - C52.298 H53.807 Mn3 N9.766 O11.266 - | - C836.768 H860.912 Mn48 N156.256 O180.256 - | 16 | 1
4300920 | 40.376 | 0.013 | 40.376 | 0.013 | 17.567 | 0.008 | 90 | 90 | 90 | 28638 | I 41/a :2 | -I 4ad | 88 | - C210 H231.5 Mn12 N40 O48 - | - C196.44 H185.76 Mn12 N36 O44 - | - C785.76 H743.04 Mn48 N144 O176 - | 4 | 0.25
4300921 | 40.32 | 0.004 | 40.32 | 0.004 | 17.588 | 0.003 | 90 | 90 | 90 | 28593 | I 41/a :2 | -I 4ad | 88 | - C48 H56.13 Mn3 N10 O11 - | - C47.739 H49.217 Mn3 N10 O11 - | - C763.824 H787.472 Mn48 N160 O176 - | 16 | 1
4300922 | 40.6479 | 0.0016 | 40.6479 | 0.0016 | 17.5642 | 0.001 | 90 | 90 | 90 | 29020 | I 41/a :2 | -I 4ad | 88 | - C51 H60 Mn3 N11 O12 - | - C51 H60 Mn3 N11 O12 - | - C816 H960 Mn48 N176 O192 - | 16 | 1
4300923 | 40.5408 | 0.0017 | 40.5408 | 0.0017 | 17.6055 | 0.001 | 90 | 90 | 90 | 28936 | I 41/a :2 | -I 4ad | 88 | - C133.33 H136 Mn8 N24 O32 - | - C133.333 H136 Mn8 N24 O32 - | - C800 H816 Mn48 N144 O192 - | 6 | 0.375
4300924 | 40.4245 | 0.0015 | 40.4245 | 0.0015 | 17.8143 | 0.0009 | 90 | 90 | 90 | 29111 | I 41/a :2 | -I 4ad | 88 | - C51 H53 Mn3 N9 O12 - | - C51 H53 Mn3 N9 O12 - | - C816 H848 Mn48 N144 O192 - | 16 | 1
4300925 | 40.609 | 0.003 | 40.609 | 0.003 | 17.4132 | 0.0018 | 90 | 90 | 90 | 28716 | I 41/a :2 | -I 4ad | 88 | - C48 H53 Mn3 N10 O11 - | - C48 H53 Mn3 N10 O11 - | - C768 H848 Mn48 N160 O176 - | 16 | 1
4300926 | 40.9493 | 0.0016 | 40.9493 | 0.0016 | 17.2151 | 0.001 | 90 | 90 | 90 | 28867 | I 41/a :2 | -I 4ad | 88 | - C45 H46 Mn3 N9 O10 - | - C45 H46 Mn3 N9 O10 - | - C720 H736 Mn48 N144 O160 - | 16 | 1
4300927 | 40.906 | 0.005 | 40.906 | 0.005 | 17.295 | 0.003 | 90 | 90 | 90 | 28940 | I 41/a :2 | -I 4ad | 88 | - C61 H75 Mn3 N10 O12 - | - C61 H75 Mn3 N10 O12 - | - C976 H1200 Mn48 N160 O192 - | 16 | 1
4300928 | 40.9064 | 0.0018 | 40.9064 | 0.0018 | 17.4574 | 0.0011 | 90 | 90 | 90 | 29212 | I 41/a :2 | -I 4ad | 88 | - C58.5 H69 Mn3 N9 O11 - | - C58.5 H69 Mn3 N9 O11 - | - C936 H1104 Mn48 N144 O176 - | 16 | 1
4300929 | 40.852 | 0.002 | 40.852 | 0.002 | 17.4393 | 0.0012 | 90 | 90 | 90 | 29104 | I 41/a :2 | -I 4ad | 88 | - C57 H71 Mn3 N10 O11 - | - C57 H71 Mn3 N10 O11 - | - C912 H1136 Mn48 N160 O176 - | 16 | 1
4300930 | 40.792 | 0.006 | 40.792 | 0.006 | 17.442 | 0.004 | 90 | 90 | 90 | 29023 | I 41/a :2 | -I 4ad | 88 | - C57 H71 Mn3 N10 O11 - | - C57 H71 Mn3 N10 O11 - | - C912 H1136 Mn48 N160 O176 - | 16 | 1
4300931 | 40.688 | 0.005 | 40.688 | 0.005 | 17.204 | 0.003 | 90 | 90 | 90 | 28481 | I 41/a :2 | -I 4ad | 88 | - C57 H70.13 Mn3 N10 O11 - | - C56.805 H70.545 Mn3 N9.935 O10.935 - | - C908.88 H1128.72 Mn48 N158.96 O174.96 - | 16 | 1
4300932 | 40.669 | 0.005 | 40.669 | 0.005 | 17.351 | 0.003 | 90 | 90 | 90 | 28698 | I 41/a :2 | -I 4ad | 88 | - C144 H170.67 Mn8 N24 O26.67 - | - C144 H170.667 Mn8 N24 O26.6667 - | - C864 H1024 Mn48 N144 O160 - | 6 | 0.375
4300933 | 40.873 | 0.002 | 40.873 | 0.002 | 17.4993 | 0.0013 | 90 | 90 | 90 | 29234 | I 41/a :2 | -I 4ad | 88 | - C54 H64 Mn3 N9 O10 - | - C54 H64 Mn3 N9 O10 - | - C864 H1024 Mn48 N144 O160 - | 16 | 1
4300944 | 21.9415 | 0.001 | 7.7878 | 0.0003 | 19.6649 | 0.0009 | 90 | 90 | 90 | 3360.3 | P b c n | -P 2n 2ab | 60 | - C14 H18 N O7 Pr - | - C14 H12 N O7 Pr - | - C112 H96 N8 O56 Pr8 - | 8 | 1
4300965 | 14.2649 | 0.0004 | 14.2649 | 0.0004 | 11.3575 | 0.0005 | 90 | 90 | 90 | 2311.1 | I -4 m 2 | I -4 -2 | 119 | - H8 Na12 Nb14 O46 Si - | - Nb28 Ne32 O84 Si2 - | - Nb28 Ne32 O84 Si2 -
4300966 | 14.2701 | 0.0005 | 14.2701 | 0.0005 | 11.2923 | 0.0007 | 90 | 90 | 90 | 2299.5 | I -4 m 2 | I -4 -2 | 119 | - H8 Na12 Nb12 O46 Si Ti2 - | - Nb24 Ne32 O84 Si2 Ti4 - | - Nb24 Ne32 O84 Si2 Ti4 -
4301059 | 16.1331 | 0.0002 | 6.5142 | 0.0002 | 32.3906 | 0.0005 | 90 | 90 | 90 | 3404.07 | P n a 21 | P 2c -2n | 33 | - C11 H18 Cl2 F3 N3 Ti - | - C11 H18 Cl2 F3 N3 Ti - | - C88 H144 Cl16 F24 N24 Ti8 - | 8 | 2
4301064 | 16.183 | 0.003 | 17.695 | 0.004 | 18.374 | 0.004 | 90 | 90 | 90 | 5261.5 | P 21 21 21 | P 2ac 2ab | 19 | - C17 H37 F3 N4 O3 S Te2 - | - C17 H37 F3 N4 O3 S Te2 - | - C136 H296 F24 N32 O24 S8 Te16 - | 8 | 2
4301068 | 18.3204 | 0.0016 | 14.0127 | 0.0012 | 18.1038 | 0.0016 | 90 | 90 | 90 | 4647.6 | P n m a | -P 2ac 2n | 62 | - C29 H53 K2 N O12 Si9 - | - C29 H53 K2 N O12 Si9 - | - C116 H212 K8 N4 O48 Si36 - | 4 | 0.5
4301077 | 50.004 | 0.002 | 50.004 | 0.002 | 50.004 | 0.002 | 90 | 90 | 90 | 125030 | F d -3 c :2 | -F 4ud 2vw 3 | 228 | - C204 H174 Co3 Ga4 K9 N12 O36 - | - C207 H84 Co3 Ga4 K1.98 N12 O41 - | - C3312 H1344 Co48 Ga64 K31.68 N192 O656 - | 16 | 0.0833333
4301081 | 13.5908 | 0.0003 | 14.5658 | 0.0005 | 25.4526 | 0.0006 | 90 | 90 | 90 | 5038.6 | P 21 21 21 | P 2ac 2ab | 19 | - C52 H78 N2 S2 Zn - | - C52 H78 N2 S2 Zn - | - C208 H312 N8 S8 Zn4 - | 4 | 1
4301104 | 17.8321 | 0.0012 | 26.9021 | 0.0018 | 19.4751 | 0.0013 | 90 | 90 | 90 | 9342.6 | A e a 2 | A 2 -2ab | 41 | - C84 H132 Cu4 N8 O20 P4 - | - C84 H132 Cu4 N8 O20 P4 - | - C336 H528 Cu16 N32 O80 P16 - | 4 | 0.5
4301110 | 14.796 | 0.002 | 20.099 | 0.003 | 12.471 | 0.002 | 90 | 90 | 90 | 3708.7 | P n m a | -P 2ac 2n | 62 | - C35 H59 N3 Si2 Sn - | - C35 H59 N3 Si2 Sn - | - C140 H236 N12 Si8 Sn4 - | 4 | 0.5
4301112 | 9.1521 | 0.0007 | 3.0483 | 0.0002 | 10.8929 | 0.0008 | 90 | 90 | 90 | 303.89 | P n m a | -P 2ac 2n | 62 | - Bi0.26 Nd0.36 O4 Rh2 - | - Bi0.26 Nd0.36 O4 Rh2 - | - Bi1.04 Nd1.44 O16 Rh8 - | 4 | 0.5
4301113 | 9.1109 | 0.0008 | 3.0402 | 0.0003 | 10.8497 | 0.0009 | 90 | 90 | 90 | 300.53 | P n m a | -P 2ac 2n | 62 | - Bi0.26 Eu0.38 O4 Rh2 - | - Bi0.26 Eu0.38 O4 Rh2 - | - Bi1.04 Eu1.52 O16 Rh8 - | 4 | 0.5
4301114 | 9.0337 | 0.001 | 3.0164 | 0.0004 | 10.7557 | 0.0012 | 90 | 90 | 90 | 293.08 | P n m a | -P 2ac 2n | 62 | - Bi0.19 O4 Rh2 Yb0.48 - | - Bi0.18 O4 Rh2 Yb0.48 - | - Bi0.72 O16 Rh8 Yb1.92 - | 4 | 0.5
4301116 | 13.0444 | 0.0007 | 25.179 | 0.0008 | 27.2213 | 0.0015 | 90 | 90 | 90 | 8940.7 | P b c a | -P 2ac 2ab | 61 | - C44 H68 B3 O5 U - | - C44 H68 B3 O5 U - | - C352 H544 B24 O40 U8 - | 8 | 1
4301122 | 26.188 | 0.005 | 10.947 | 0.002 | 14.206 | 0.003 | 90 | 90 | 90 | 4072.6 | I b a 2 | I 2 -2c | 45 | - C19.5 H26 N4 O4.5 - | - C19.5 H22 N4 O4.5 - | - C156 H176 N32 O36 - | 8 | 1
4301124 | 7.5177 | 0.0008 | 14.6493 | 0.0015 | 14.9539 | 0.0015 | 90 | 90 | 90 | 1646.9 | P c m n | -P 2n 2ac | 62 | - C8 H13 Cr Mn N8 O2 - | - C8 H6 Cr Mn N8 O2 - | - C32 H24 Cr4 Mn4 N32 O8 - | 4 | 0.5
4301125 | 7.5298 | 0.0009 | 14.6804 | 0.0019 | 14.976 | 0.0019 | 90 | 90 | 90 | 1655.5 | P c m n | -P 2n 2ac | 62 | - C8 H13 Cr Mn N8 O2 - | - C8 H6 Cr Mn N8 O2 - | - C32 H24 Cr4 Mn4 N32 O8 - | 4 | 0.5
4301126 | 7.6498 | 0.0007 | 14.5434 | 0.0013 | 14.9575 | 0.0013 | 90 | 90 | 90 | 1664.1 | P 21 21 21 | P 2ac 2ab | 19 | - C9 H15 Cr Mn N8 O2 - | - C9 H12 Cr Mn N8 O2 - | - C36 H48 Cr4 Mn4 N32 O8 - | 4 | 1
4301127 | 11.8256 | 0.0003 | 17.5321 | 0.0005 | 23.7164 | 0.0007 | 90 | 90 | 90 | 4917.1 | P c 21 b | P -2bc -2c | 29 | - C46 H40 Cd F6 N12 O6 S2 - | - C46 H40 Cd F6 N12 O6 S2 - | - C184 H160 Cd4 F24 N48 O24 S8 - | 4 | 1
4301128 | 23.823 |  | 11.723 |  | 17.431 |  | 90 | 90 | 90 | 4868.08 | P c a 21 | P 2c -2ac | 29 | - C46 H39 F6 Mn N12 O6 S2 - | - C46 H39 F6 Mn N12 O6 S2 - | - C184 H156 F24 Mn4 N48 O24 S8 - | 4 | 1
4301129 | 18.8212 | 0.0003 | 14.3326 | 0.0004 | 20.2184 | 0.0004 | 90 | 90 | 90 | 5454 | P b c m | -P 2c 2b | 57 | - C54 H48 Cd F6 N12 O6 S2 - | - C54 H48 Cd F6 N12 O6 S2 - | - C216 H192 Cd4 F24 N48 O24 S8 - | 4 | 0.5
4301133 | 14.1224 | 0.0006 | 18.5037 | 0.0011 | 20.4473 | 0.0009 | 90 | 90 | 90 | 5343.2 | P c a 21 | P 2c -2ac | 29 | - C52 H46 F6 Mn N12 O6 S2 - | - C52 H46 F6 Mn N12 O6 S2 - | - C208 H184 F24 Mn4 N48 O24 S8 - | 4 | 1
4301149 | 30.6638 | 0.0006 | 33.8849 | 0.0008 | 20.4672 | 0.0004 | 90 | 90 | 90 | 21266.2 | F d d 2 | F 2 -2d | 43 | - C60 H62 Ca K2 N4 O3 - | - C60 H62 Ca K2 N4 O3 - | - C960 H992 Ca16 K32 N64 O48 - | 16 | 1
4301151 | 13.0476 | 0.0003 | 14.8263 | 0.0003 | 31.6952 | 0.0005 | 90 | 90 | 90 | 6131.4 | P 21 21 21 | P 2ac 2ab | 19 | - C30 H48 Ca N2 O3 - | - C30 H48 Ca N2 O3 - | - C240 H384 Ca8 N16 O24 - | 8 | 2
4301152 | 18.0194 | 0.0008 | 18.0194 | 0.0008 | 16.4929 | 0.0007 | 90 | 90 | 90 | 5355.2 | I -4 2 d | I -4 2bw | 122 | - C52 H80 Ca K2 N4 O4 - | - C52 H80 Ca K2 N4 O4 - | - C208 H320 Ca4 K8 N16 O16 - | 4 | 0.25
4301164 | 9.2409 | 0.0011 | 9.2409 | 0.0011 | 42.481 | 0.009 | 90 | 90 | 90 | 3627.6 | P 43 2 2 | P 4cw 2c | 95 | - C38 H54 B N3 O2 Zr - | - C38 H54 B N3 O2 Zr - | - C152 H216 B4 N12 O8 Zr4 - | 4 | 0.5
4301196 | 33.049 | 0.005 | 33.049 | 0.005 | 19.333 | 0.004 | 90 | 90 | 90 | 21116 | I 41/a :2 | -I 4ad | 88 | - C50 H49 Cl4 Fe2 N7 P2 - | - C50 H49 Cl4 Fe2 N7 P2 - | - C800 H784 Cl64 Fe32 N112 P32 - | 16 | 1
4301197 | 9.834 | 0.0003 | 32.8133 | 0.001 | 38.8071 | 0.0014 | 90 | 90 | 90 | 12522.5 | P 21 21 21 | P 2ac 2ab | 19 | - C44 H40 B2 F8 Fe N4 P2 - | - C44 H40 B2 F8 Fe N4 P2 - | - C528 H480 B24 F96 Fe12 N48 P24 - | 12 | 3
4301199 | 13.8857 | 0.0004 | 17.2819 | 0.0005 | 43.4423 | 0.0009 | 90 | 90 | 90 | 10424.9 | C 2 2 21 | C 2c 2 | 20 | - C52 H55 B2 F8 Fe N5 P2 - | - C52 H55 B2 F8 Fe N5 P2 - | - C416 H440 B16 F64 Fe8 N40 P16 - | 8 | 1
4301211 | 12.6325 | 0.0003 | 12.6325 | 0.0003 | 9.5575 | 0.0003 | 90 | 90 | 90 | 1525.19 | P 42/n :2 | -P 4bc | 86 | - C20 H52 Al4 N8 - | - C20 H52 Al4 N8 - | - C40 H104 Al8 N16 - | 2 | 0.25
4301220 | 16.6007 | 0.0002 | 16.6007 | 0.0002 | 24.6892 | 0.0005 | 90 | 90 | 90 | 6803.93 | I 4/m m m | -I 4 2 | 139 | - C68 H40 Co3 N9 O11 - | - C68 H40 Co3 N8.96 O11.04 - | - C136 H80 Co6 N17.92 O22.08 - | 2 | 0.0625
4301221 | 16.7122 | 0.0002 | 16.7122 | 0.0002 | 54.2436 | 0.0014 | 90 | 90 | 90 | 15150.1 | I 4/m m m | -I 4 2 | 139 | - C63 H36 N7 O8 Zn3 - | - C63 H36 N7 O8 Zn3 - | - C252 H144 N28 O32 Zn12 - | 4 | 0.125
4301222 | 16.7123 | 0.0001 | 16.7123 | 0.0001 | 13.9165 | 0.0002 | 90 | 90 | 90 | 3886.89 | P 4/m m m | -P 4 2 | 123 | - C58 H32 Co2 N6 O8 Pd - | - C58 H32 Co2 N6 O8 Pd - | - C58 H32 Co2 N6 O8 Pd - | 1 | 0.0625
4301232 | 20.9311 | 0.0004 | 20.9311 | 0.0004 | 17.3409 | 0.0006 | 90 | 90 | 90 | 7597.2 | I -4 | I -4 | 82 | - C108 H191 Fe10 N12 O53 P13 - | - C108 H180 Fe10 N12 O53 P13 - | - C216 H360 Fe20 N24 O106 P26 - | 2 | 0.25
4301234 | 7.422 | 0.001 | 13.233 | 0.001 | 18.83 | 0.003 | 90 | 90 | 90 | 1849.4 | P 21 21 21 | P 2ac 2ab | 19 | - C17 H18 B N6 Sm - | - C17 H18 B N6 Sm - | - C68 H72 B4 N24 Sm4 - | 4 | 1
4301237 | 11.9083 | 0.0001 | 11.9083 | 0.0001 | 11.9083 | 0.0001 | 90 | 90 | 90 | 1688.69 | I m -3 m | -I 4 2 3 | 229 | - K4.36 Nd6 O15.58 Pt2 - | - K4.371 Nd6 O15.582 Pt2 - | - K17.484 Nd24 O62.328 Pt8 - | 4 | 0.0416667
4301238 | 11.961 | 0.0001 | 11.961 | 0.0001 | 11.961 | 0.0001 | 90 | 90 | 90 | 1711.21 | I m -3 m | -I 4 2 3 | 229 | - K3.93 O15.5 Pr6 Pt2 - | - K3.93 O15.5 Pr6 Pt2 - | - K15.72 O62 Pr24 Pt8 - | 4 | 0.0416667
4301239 | 11.7983 | 0.0001 | 11.7983 | 0.0001 | 11.7983 | 0.0001 | 90 | 90 | 90 | 1642.32 | I m -3 m | -I 4 2 3 | 229 | - K6.09 O15 Pt2 Sm6 - | - K6.06 O15 Pt2 Sm6 - | - K24.24 O60 Pt8 Sm24 - | 4 | 0.0416667
4301240 | 12.1552 | 0.0001 | 12.1552 | 0.0001 | 12.1552 | 0.0001 | 90 | 90 | 90 | 1795.92 | I m -3 m | -I 4 2 3 | 229 | - K4.18 La6 O15.5 Pt2 - | - K4.17 La6 O15.5 Pt2 - | - K16.68 La24 O62 Pt8 - | 4 | 0.0416667
4301245 | 18.7927 | 0.0009 | 16.6124 | 0.0008 | 24.2202 | 0.0011 | 90 | 90 | 90 | 7561.3 | P b c a | -P 2ac 2ab | 61 | - C40 H57 Cu S - | - C40 H57 Cu S - | - C320 H456 Cu8 S8 - | 8 | 1
4301256 | 16.215 | 0.003 | 17.174 | 0.003 | 18.104 | 0.004 | 90 | 90 | 90 | 5041.5 | P 21 21 21 | P 2ac 2ab | 19 | - C42 H55 N5 O19 Zn4 - | - C37.5 H42.5 N3.5 O17 Zn4 - | - C150 H170 N14 O68 Zn16 - | 4 | 1
4301257 | 22.4646 | 0.0003 | 22.4646 | 0.0003 | 22.4646 | 0.0003 | 90 | 90 | 90 | 11336.9 | P -4 3 n | P -4n 2 3 | 218 | - C42 H33 Cu4 I N24 S6 - | - C42 H33 Cu4 I N24 S6 - | - C336 H264 Cu32 I8 N192 S48 - | 8 | 0.333333
4301260 | 8.3936 | 0.0004 | 8.3936 | 0.0001 | 11.2283 | 0.0005 | 90 | 90 | 90 | 791.06 | P 41 | P 4w | 76 | - C6 H10 Au Cl - | - C6 H10 Au Cl - | - C24 H40 Au4 Cl4 - | 4 | 1
4301263 | 25.0161 | 0.0008 | 31.9509 | 0.0012 | 13.2163 | 0.0006 | 90 | 90 | 90 | 10563.6 | P n m a | -P 2ac 2n | 62 | - C28 H42 Br2.9 Cl1.1 Er4 N8 O26.5 - | - C28 H39 Br2.9 Cl1.1 Er4 N8 O26.5 - | - C224 H312 Br23.2 Cl8.8 Er32 N64 O212 - | 8 | 1
4301265 | 19.038 | 0.005 | 19.038 | 0.005 | 8.374 | 0.004 | 90 | 90 | 90 | 3035.1 | P 4/n :2 | -P 4a | 85 | - C46 H60 Cl4 Cu4 N9 O24 - | - C46 H60 Cl4 Cu4 N9 O24 - | - C92 H120 Cl8 Cu8 N18 O48 - | 2 | 0.25
4301274 | 7.1733 | 0.0005 | 9.8385 | 0.0006 | 18.2882 | 0.0012 | 90 | 90 | 90 | 1290.68 | P 21 21 21 | P 2ac 2ab | 19 | - C6 H11 O11.5 P2 V2 - | - C6 H4 O11.5 P2 V2 - | - C24 H16 O46 P8 V8 - | 4 | 1
4301275 | 20.34 | 0.0012 | 9.0486 | 0.0005 | 7.4146 | 0.0005 | 90 | 90 | 90 | 1364.65 | P c a 21 | P 2c -2ac | 29 | - C6 H12 O12 P2 V2 - | - C6 H12 O12 P2 V2 - | - C24 H48 O48 P8 V8 - | 4 | 1
4301276 | 7.0716 | 0.0007 | 10.1515 | 0.001 | 10.0344 | 0.001 | 90 | 90 | 90 | 720.34 | P m m a | -P 2a 2a | 51 | - C1.5 H4.13 F0.25 O3.06 P0.5 V0.5 - | - C1.5 H F0.25 O3.0625 P0.5 V0.5 - | - C12 H8 F2 O24.5 P4 V4 - | 8 | 1
4301277 | 14.5749 | 0.0008 | 17.6671 | 0.0009 | 28.9135 | 0.0015 | 90 | 90 | 90 | 7445.1 | P n m a | -P 2ac 2n | 62 | - C24 H26.5 O16 P3 V1.5 - | - C24 H17 O11 P3 V1.5 - | - C192 H136 O88 P24 V12 - | 8 | 1
4301281 | 11.9587 | 0.001 | 25.393 | 0.002 | 22.5542 | 0.0019 | 90 | 90 | 90 | 6849 | P b c n | -P 2n 2ab | 60 | - C74 H60 B2 Cd Cl4 F8 Fe4 N8 - | - C74 H60 B2 Cd Cl4 F8 Fe4 N8 - | - C296 H240 B8 Cd4 Cl16 F32 Fe16 N32 - | 4 | 0.5
4301303 | 13.4152 | 0.0002 | 13.4152 | 0.0002 | 9.7151 | 0.0003 | 90 | 90 | 90 | 1748.4 | I 4/m | -I 4 | 87 | - C44 H28 Fe N5 O - | - C44 H28 Fe N5 O1.04 - | - C88 H56 Fe2 N10 O2.08 - | 2 | 0.125
4301304 | 13.4466 | 0.0003 | 13.4466 | 0.0003 | 9.7498 | 0.0005 | 90 | 90 | 90 | 1762.87 | I 4/m | -I 4 | 87 | - C44 H28 Fe N5 O - | - C44 H28 Fe N5 O1.04 - | - C88 H56 Fe2 N10 O2.08 - | 2 | 0.125
4301305 | 13.4748 | 0.0012 | 13.4748 | 0.0012 | 9.7686 | 0.0018 | 90 | 90 | 90 | 1773.7 | I 4/m | -I 4 | 87 | - C44 H28 Fe N5 O - | - C44 H28 Fe N5 O1.04 - | - C88 H56 Fe2 N10 O2.08 - | 2 | 0.125
4301306 | 13.4502 | 0.0003 | 13.4502 | 0.0003 | 9.7533 | 0.0004 | 90 | 90 | 90 | 1764.45 | I 4/m | -I 4 | 87 | - C44 H28 Fe N5 O1.04 - | - C44 H28 Fe N5 O1.04 - | - C88 H56 Fe2 N10 O2.08 - | 2 | 0.125
4301311 | 17.351 | 0.002 | 17.582 | 0.004 | 20.461 | 0.003 | 90 | 90 | 90 | 6241.9 | P 21 21 21 | P 2ac 2ab | 19 | - C72 H70 B2 Fe N6 O - | - C72 H70 B2 Fe N6 O - | - C288 H280 B8 Fe4 N24 O4 - | 4 | 1
4301322 | 19.7286 | 0.0005 | 19.7688 | 0.0006 | 22.2111 | 0.0007 | 90 | 90 | 90 | 8662.6 | P b c a | -P 2ac 2ab | 61 | - C49 H38 Br F6 N P3 Rh - | - C49 H38 Br F6 N P3 Rh - | - C392 H304 Br8 F48 N8 P24 Rh8 - | 8 | 1
4301324 | 15.6132 | 0.0012 | 10.5746 | 0.0008 | 7.9019 | 0.0006 | 90 | 90 | 90 | 1304.63 | C m c 21 | C 2c -2 | 36 | - C8 H11 N4 Np O5 - | - C8 H8 N4 Np O5 - | - C32 H32 N16 Np4 O20 - | 4 | 0.5
4301327 | 8.4752 | 0.0003 | 12.6137 | 0.0015 | 16.385 | 0.002 | 90 | 90 | 90 | 1751.6 | P 21 c n | P -2n 2a | 33 | - C4 H13 Bi I5 N S - | - C4 H13 Bi I5 N S - | - C16 H52 Bi4 I20 N4 S4 - | 4 | 1
4301328 | 8.5334 | 0.0002 | 12.7319 | 0.001 | 16.195 | 0.002 | 90 | 90 | 90 | 1759.5 | P 21 21 21 | P 2ac 2ab | 19 | - C4 H13 Bi I5 N S - | - C4 H13 Bi I5 N S - | - C16 H52 Bi4 I20 N4 S4 - | 4 | 1
4301329 | 8.4951 | 0.001 | 12.8193 | 0.0015 | 15.694 | 0.002 | 90 | 90 | 90 | 1709.1 | P 21 21 21 | P 2ac 2ab | 19 | - C4 H13 I5 N S Sb - | - C4 H13 I5 N S Sb - | - C16 H52 I20 N4 S4 Sb4 - | 4 | 1
4301335 | 22.8555 | 0.0009 | 26.5434 | 0.0012 | 28.6078 | 0.0012 | 90 | 90 | 90 | 17355.3 | P b c a | -P 2ac 2ab | 61 | - C81 H63 Lu2 N24 O S6 - | - C81 H63 Lu2 N24 O S6 - | - C648 H504 Lu16 N192 O8 S48 - | 8 | 1
4301336 | 8.2589 | 0.0003 | 17.8918 | 0.001 | 22.0679 | 0.0009 | 90 | 90 | 90 | 3260.9 | P 21 21 21 | P 2ac 2ab | 19 | - C26 H35 Cl3 Lu N6 O9 - | - C26 H35 Cl3 Lu N6 O9 - | - C104 H140 Cl12 Lu4 N24 O36 - | 4 | 1
4301353 | 13.7371 | 0.0005 | 15.658 | 0.0005 | 19.9617 | 0.0007 | 90 | 90 | 90 | 4293.7 | P b c a | -P 2ac 2ab | 61 | - C30 H28 Mn4 N28 O8 - | - C30 H28 Mn4 N28 O8 - | - C120 H112 Mn16 N112 O32 - | 4 | 0.5
4301372 | 8.5768 | 0.0003 | 8.5768 | 0.0003 | 8.5768 | 0.0003 | 90 | 90 | 90 | 630.92 | P m -3 m | -P 4 2 3 | 221 | - Al26 Au5.9 Ca3 Cr - | - Al26.12 Au5.888 Ca3 Cr - | - Al26.12 Au5.888 Ca3 Cr - | 1 | 0.0208333
4301373 | 8.7005 | 0.0004 | 8.7005 | 0.0004 | 8.7005 | 0.0004 | 90 | 90 | 90 | 658.62 | P m -3 m | -P 4 2 3 | 221 | - Al25.58 Au7.42 Ca3 Hf - | - Al25.58 Au7.417 Ca3 Hf - | - Al25.58 Au7.417 Ca3 Hf - | 1 | 0.0208333
4301374 | 8.6056 | 0.0003 | 8.6056 | 0.0003 | 8.6056 | 0.0003 | 90 | 90 | 90 | 637.3 | P m -3 m | -P 4 2 3 | 221 | - Al24.88 Au7.46 Ca3 Mo - | - Al24.876 Au7.456 Ca3 Mo - | - Al24.876 Au7.456 Ca3 Mo - | 1 | 0.0208333
4301375 | 8.6606 | 0.0003 | 8.6606 | 0.0003 | 8.6606 | 0.0003 | 90 | 90 | 90 | 649.6 | P m -3 m | -P 4 2 3 | 221 | - Al25.66 Au7.08 Ca3 Nb - | - Al25.664 Au7.078 Ca3 Nb - | - Al25.664 Au7.078 Ca3 Nb - | 1 | 0.0208333
4301376 | 8.6631 | 0.0005 | 8.6631 | 0.0005 | 8.6631 | 0.0005 | 90 | 90 | 90 | 650.16 | P m -3 m | -P 4 2 3 | 221 | - Al26 Au6.8 Ca3 Ti - | - Al25.88 Au6.919 Ca3 Ti - | - Al25.88 Au6.919 Ca3 Ti - | 1 | 0.0208333
4301377 | 8.635 | 0.0013 | 8.635 | 0.0013 | 8.635 | 0.0013 | 90 | 90 | 90 | 643.85 | P m -3 m | -P 4 2 3 | 221 | - Al25.9 Au6.6 Ca3 V - | - Al25.904 Au6.647 Ca3 V - | - Al25.904 Au6.647 Ca3 V - | 1 | 0.0208333
4301378 | 8.6047 | 0.0007 | 8.6047 | 0.0007 | 8.6047 | 0.0007 | 90 | 90 | 90 | 637.1 | P m -3 m | -P 4 2 3 | 221 | - Al24.98 Au7.33 Ca3 W - | - Al24.984 Au7.329 Ca3 W - | - Al24.984 Au7.329 Ca3 W - | 1 | 0.0208333
4301379 | 8.709 | 0.0005 | 8.709 | 0.0005 | 8.709 | 0.0005 | 90 | 90 | 90 | 660.55 | P m -3 m | -P 4 2 3 | 221 | - Al25.6 Au7.4 Ca3 Zr - | - Al25.604 Au7.404 Ca3 Zr - | - Al25.604 Au7.404 Ca3 Zr - | 1 | 0.0208333
4301380 | 8.6433 | 0.0005 | 8.6433 | 0.0005 | 8.6433 | 0.0005 | 90 | 90 | 90 | 645.71 | P m -3 m | -P 4 2 3 | 221 | - Al25.95 Au6.59 Cr Eu3 - | - Al25.952 Au6.59 Cr Eu3 - | - Al25.952 Au6.59 Cr Eu3 - | 1 | 0.0208333
4301381 | 8.7429 | 0.0006 | 8.7429 | 0.0006 | 8.7429 | 0.0006 | 90 | 90 | 90 | 668.29 | P m -3 m | -P 4 2 3 | 221 | - Al25.86 Au7.14 Eu3 Hf - | - Al25.856 Au7.138 Eu3 Hf - | - Al25.856 Au7.138 Eu3 Hf - | 1 | 0.0208333
4301382 | 8.6623 | 0.0006 | 8.6623 | 0.0006 | 8.6623 | 0.0006 | 90 | 90 | 90 | 649.98 | P m -3 m | -P 4 2 3 | 221 | - Al25.7 Au7.2 Eu3 Mn - | - Al25.748 Au7.168 Eu3 Mn - | - Al25.748 Au7.168 Eu3 Mn - | 1 | 0.0208333
4301383 | 8.5836 | 0.0006 | 8.5836 | 0.0006 | 8.5836 | 0.0006 | 90 | 90 | 90 | 632.42 | P m -3 m | -P 4 2 3 | 221 | - Al24.9 Au7.1 Eu3 Re - | - Al24.932 Au7.073 Eu3 Re - | - Al24.932 Au7.073 Eu3 Re - | 1 | 0.0208333
4301384 | 8.7094 | 0.0005 | 8.7094 | 0.0005 | 8.7094 | 0.0005 | 90 | 90 | 90 | 660.64 | P m -3 m | -P 4 2 3 | 221 | - Al25.74 Au7.24 Eu3 Ti - | - Al25.736 Au7.243 Eu3 Ti - | - Al25.736 Au7.243 Eu3 Ti - | 1 | 0.0208333
4301385 | 8.6775 | 0.0006 | 8.6775 | 0.0006 | 8.6775 | 0.0006 | 90 | 90 | 90 | 653.41 | P m -3 m | -P 4 2 3 | 221 | - Al26 Au7 Eu3 V - | - Al25.04 Au7.102 Eu3 V - | - Al25.04 Au7.102 Eu3 V - | 1 | 0.0208333
4301386 | 8.7289 | 0.0014 | 8.7289 | 0.0014 | 8.7289 | 0.0014 | 90 | 90 | 90 | 665.09 | P m -3 m | -P 4 2 3 | 221 | - Al25.64 Au7.38 Eu3 Zr - | - Al25.64 Au7.376 Eu3 Zr - | - Al25.64 Au7.376 Eu3 Zr - | 1 | 0.0208333
4301387 | 8.6851 | 0.0007 | 8.6851 | 0.0007 | 8.6851 | 0.0007 | 90 | 90 | 90 | 655.13 | P m -3 m | -P 4 2 3 | 221 | - Al25.26 Au7.71 Mn Sr3 - | - Al25.256 Au7.708 Mn Sr3 - | - Al25.256 Au7.708 Mn Sr3 - | 1 | 0.0208333
4301388 | 8.7168 | 0.0009 | 8.7168 | 0.0009 | 8.7168 | 0.0009 | 90 | 90 | 90 | 662.33 | P m -3 m | -P 4 2 3 | 221 | - Al24.08 Au7.86 Nb Sr3 - | - Al24.08 Au7.864 Nb Sr3 - | - Al24.08 Au7.864 Nb Sr3 - | 1 | 0.0208333
4301389 | 8.7367 | 0.0006 | 8.7367 | 0.0006 | 8.7367 | 0.0006 | 90 | 90 | 90 | 666.87 | P m -3 m | -P 4 2 3 | 221 | - Al25.5 Au7.5 Sr3 Ti - | - Al25.616 Au7.374 Sr3 Ti - | - Al25.616 Au7.374 Sr3 Ti - | 1 | 0.0208333
4301390 | 8.6834 | 0.0008 | 8.6834 | 0.0008 | 8.6834 | 0.0008 | 90 | 90 | 90 | 654.74 | P m -3 m | -P 4 2 3 | 221 | - Al25.2 Au7.8 Hf Yb3 - | - Al25.148 Au7.843 Hf Yb3 - | - Al25.148 Au7.843 Hf Yb3 - | 1 | 0.0208333
4301391 | 8.6552 | 0.0004 | 8.6552 | 0.0004 | 8.6552 | 0.0004 | 90 | 90 | 90 | 648.38 | P m -3 m | -P 4 2 3 | 221 | - Al25.6 Au7.2 Nb Yb3 - | - Al25.616 Au7.22 Nb Yb3 - | - Al25.616 Au7.22 Nb Yb3 - | 1 | 0.0208333
4301392 | 8.629 | 0.0009 | 8.629 | 0.0009 | 8.629 | 0.0009 | 90 | 90 | 90 | 642.51 | P m -3 m | -P 4 2 3 | 221 | - Al25.7 Au6.7 Ta Yb3 - | - Al25.832 Au6.625 Ta Yb3 - | - Al25.832 Au6.625 Ta Yb3 - | 1 | 0.0208333
4301393 | 8.6509 | 0.0006 | 8.6509 | 0.0006 | 8.6509 | 0.0006 | 90 | 90 | 90 | 647.42 | P m -3 m | -P 4 2 3 | 221 | - Al25.8 Au7 Ti Yb3 - | - Al25.808 Au7.035 Ti Yb3 - | - Al25.808 Au7.035 Ti Yb3 - | 1 | 0.0208333
4301394 | 8.6145 | 0.001 | 8.6145 | 0.001 | 8.6145 | 0.001 | 90 | 90 | 90 | 639.28 | P m -3 m | -P 4 2 3 | 221 | - Al25.8 Au6.8 V Yb3 - | - Al25.772 Au6.788 V Yb3 - | - Al25.772 Au6.788 V Yb3 - | 1 | 0.0208333
4301395 | 8.6903 | 0.0005 | 8.6903 | 0.0005 | 8.6903 | 0.0005 | 90 | 90 | 90 | 656.3 | P m -3 m | -P 4 2 3 | 221 | - Al25.11 Au7.87 Yb3 Zr - | - Al25.112 Au7.868 Yb3 Zr - | - Al25.112 Au7.868 Yb3 Zr - | 1 | 0.0208333
4301396 | 7.5362 | 0.0006 | 18.4379 | 0.0014 | 35.228 | 0.003 | 90 | 90 | 90 | 4895 | P 21 21 21 | P 2ac 2ab | 19 | - C2.56 H2.44 Cl0.22 Cu0.11 F0 N0.33 O1.22 - | - C19.1111 H15.5556 Cl1.33333 Cu0.888889 N2.66667 O9.33333 - | - C172 H140 Cl12 Cu8 N24 O84 - | 9 | 2.25
4301398 | 7.6975 | 0.0003 | 7.9969 | 0.0003 | 15.8435 | 0.0006 | 90 | 90 | 90 | 975.26 | P m c 21 | P 2c -2 | 26 | - C15 H20 Fe N9 Na O3 - | - C15 H14 Fe N9 Na O3 - | - C30 H28 Fe2 N18 Na2 O6 - | 2 | 0.5
4301417 | 15.9827 | 0.0016 | 19.038 | 0.002 | 13.9367 | 0.0015 | 90 | 90 | 90 | 4240.6 | C m c m | -C 2c 2 | 63 | - C34 H58 Br O2 P3 Pt3 - | - C34 H58 Br O2 P3 Pt3 - | - C136 H232 Br4 O8 P12 Pt12 - | 4 | 0.25
4301420 | 13.192 | 0.002 | 15.819 | 0.003 | 3.7333 | 0.0006 | 90 | 90 | 90 | 779.1 | P n n m | -P 2 2n | 58 | - Cr Er3 S6 - | - Cr Er3 S6 - | - Cr4 Er12 S24 - | 4 | 0.5
4301421 | 12.4629 | 0.0011 | 7.4882 | 0.0006 | 12.4937 | 0.0011 | 90 | 90 | 90 | 1165.97 | P 21 c a | P -2ac 2a | 29 | - Cr Er2 S4 - | - Cr Er2 S4 - | - Cr8 Er16 S32 - | 8 | 2
4301422 | 3.7551 | 0.0003 | 12.519 | 0.0008 | 34.177 | 0.002 | 90 | 90 | 90 | 1606.66 | C m c m | -C 2c 2 | 63 | - Cr1.98 Er6.02 S11 - | - Cr1.982 Er6.018 S11 - | - Cr7.928 Er24.072 S44 - | 4 | 0.25
4301438 | 11.9208 | 0.0016 | 11.9208 | 0.0016 | 27.374 | 0.003 | 90 | 90 | 90 | 3890 | P 41 2 2 | P 4w 2c | 91 | - C16 H16 Cu2 I2 N6 - | - C16 H16 Cu2 I2 N6 - | - C128 H128 Cu16 I16 N48 - | 8 | 1
4301439 | 13.49 | 0.0014 | 13.49 | 0.0014 | 10.684 | 0.001 | 90 | 90 | 90 | 1944.3 | P 42/n :2 | -P 4bc | 86 | - C16 H16 Br2 Cu2 N6 - | - C16 H16 Br2 Cu2 N6 - | - C64 H64 Br8 Cu8 N24 - | 4 | 0.5
4301441 | 14.625 | 0.003 | 14.645 | 0.002 | 7.6099 | 0.0013 | 90 | 90 | 90 | 1629.9 | P n m a | -P 2ac 2n | 62 | - C16 H12 Cu2 N8 - | - C16 H12 Cu2 N8 - | - C64 H48 Cu8 N32 - | 4 | 0.5
4301444 | 20.84 | 0.002 | 25.57 | 0.002 | 28.74 | 0.003 | 90 | 90 | 90 | 15315 | F d d d :2 | -F 2uv 2vw | 70 | - C16 H16 Cl2 Cu2 N6 - | - C16 H16 Cl2 Cu2 N6 - | - C512 H512 Cl64 Cu64 N192 - | 32 | 1
4301447 | 28.8215 | 0.0018 | 6.9172 | 0.0004 | 18.2398 | 0.0011 | 90 | 90 | 90 | 3636.4 | P b c n | -P 2n 2ab | 60 | - C24 H18 N2 O2 - | - C24 H18 N2 O2 - | - C192 H144 N16 O16 - | 8 | 1
4301448 | 13.315 | 0.003 | 6.6392 | 0.0017 | 23.221 | 0.006 | 90 | 90 | 90 | 2052.8 | P n m a | -P 2ac 2n | 62 | - C25 H20 Cl0.89 I0.11 N3 Pt - | - C25 H20 Cl0.8948 I0.1052 N3 Pt - | - C100 H80 Cl3.5792 I0.4208 N12 Pt4 - | 4 | 0.5
4301453 | 6.5646 | 0.0013 | 7.5707 | 0.0016 | 13.303 | 0.003 | 90 | 90 | 90 | 661.1 | P n m a | -P 2ac 2n | 62 | - C4 H4 N6 - | - C4 H4 N6 - | - C16 H16 N24 - | 4 | 0.5
4301461 | 6.051 | 0.003 | 9.205 | 0.005 | 24.743 | 0.013 | 90 | 90 | 90 | 1378.2 | P b c a | -P 2ac 2ab | 61 | - C2 H6 Gd N O7 - | - C2 H6 Gd N O7 - | - C16 H48 Gd8 N8 O56 - | 8 | 1
4301496 | 10.057 | 0.016 | 16.81 | 0.03 | 18.39 | 0.03 | 90 | 90 | 90 | 3109 | P 21 21 21 | P 2ac 2ab | 19 | - C28 H43 B Cl Er N6 O2 - | - C28 H43 B Cl Er N6 O2 - | - C112 H172 B4 Cl4 Er4 N24 O8 - | 4 | 1
4301510 | 8.988 | 0.0013 | 8.988 | 0.0013 | 15.49 | 0.003 | 90 | 90 | 90 | 1251.3 | I -4 | I -4 | 82 | - Ge4 H6 K2 Mn O3 Se10 - | - Ge4 K1.96 Mn O3.04 Se10 - | - Ge8 K3.92 Mn2 O6.08 Se20 - | 2 | 0.25
4301511 | 9.8647 | 0.0014 | 9.8647 | 0.0014 | 15.317 | 0.003 | 90 | 90 | 90 | 1490.5 | I -4 | I -4 | 82 | - C8 H24 Mn N2 Se10 Sn4 - | - C8 H24 Mn N2 Se10 Sn4 - | - C16 H48 Mn2 N4 Se20 Sn8 - | 2 | 0.25
4301512 | 9.8785 | 0.0014 | 9.8785 | 0.0014 | 15.345 | 0.003 | 90 | 90 | 90 | 1497.4 | I -4 | I -4 | 82 | - C8 H24 Fe N2 Se10 Sn4 - | - C8 H24 Fe N2 Se10 Sn4 - | - C16 H48 Fe2 N4 Se20 Sn8 - | 2 | 0.25
4301514 | 12.586 | 0.002 | 7.4091 | 0.0014 | 13.042 | 0.003 | 90 | 90 | 90 | 1216.2 | P b c a | -P 2ac 2ab | 61 | - Ba Ga2 H4 O6 - | - Ba Ga2 O6 - | - Ba8 Ga16 O48 - | 8 | 1
4301515 | 13.1467 | 0.0004 | 13.1467 | 0.0004 | 13.1467 | 0.0004 | 90 | 90 | 90 | 2272.22 | I a -3 d | -I 4bd 2c 3 | 230 | - Ga2 H12 O12 Sr3 - | - Ga2 O12 Sr3 - | - Ga16 O96 Sr24 - | 8 | 0.0833333
4301522 | 15.1693 | 0.0009 | 15.1693 | 0.0009 | 15.1693 | 0.0009 | 90 | 90 | 90 | 3490.6 | P 21 3 | P 2ac 2ab 3 | 198 | - C21 H40 Fe K O22 - | - C21 H33 Fe K O21.99 - | - C84 H132 Fe4 K4 O87.96 - | 4 | 0.333333
4301523 | 15.2831 | 0.0009 | 15.2831 | 0.0009 | 15.2831 | 0.0009 | 90 | 90 | 90 | 3569.7 | P 21 3 | P 2ac 2ab 3 | 198 | - C21 H38 Fe N O19 - | - C21 H30 Fe N O18.99 - | - C84 H120 Fe4 N4 O75.96 - | 4 | 0.333333
4301524 | 15.6019 | 0.0014 | 15.6019 | 0.0014 | 15.6019 | 0.0014 | 90 | 90 | 90 | 3797.8 | P 21 3 | P 2ac 2ab 3 | 198 | - C21 H50 Fe Na O27 - | - C21 H33 Fe Na O27 - | - C84 H132 Fe4 Na4 O108 - | 4 | 0.333333
4301531 | 10.1662 | 0.0007 | 30.577 | 0.002 | 14.911 | 0.001 | 90 | 90 | 90 | 4635.1 | P 1 21/c 1 | -P 2ybc | 14 | - C24 H72 Cs2 N7 O12 P3 - | - C24 H66 Cs2 N7 O12 P3 - | - C96 H264 Cs8 N28 O48 P12 - | 4 | 1
4301533 | 12.971 | 0.002 | 9.659 | 0.001 | 15.085 | 0.003 | 90 | 90 | 90 | 1890 | P b c a | -P 2ac 2ab | 61 | - H5 N P3 Rb3 - | - H5 N P3 Rb3 - | - H40 N8 P24 Rb24 - | 8 | 1
4301538 | 10.6095 | 0.0005 | 14.9183 | 0.0008 | 34.4581 | 0.0018 | 90 | 90 | 90 | 5453.9 | P b c a | -P 2ac 2ab | 61 | - C19 H36 B Mo N4 O2 P S2 - | - C19 H36 B Mo N4 O2 P S2 - | - C152 H288 B8 Mo8 N32 O16 P8 S16 - | 8 | 1
4301539 | 8.9314 | 0.0009 | 8.9314 | 0.0009 | 42.105 | 0.003 | 90 | 90 | 90 | 3358.7 | P 43 | P 4cw | 78 | - C36 H29 F6 N6 O2 P Ru - | - C36 H29 F6 N6 O2 P Ru - | - C144 H116 F24 N24 O8 P4 Ru4 - | 4 | 1
4301541 | 20.4716 | 0.0006 | 15.6606 | 0.0005 | 24.1341 | 0.0003 | 90 | 90 | 90 | 7737.3 | P b c a | -P 2ac 2ab | 61 | - C36 H34 F12 N6 O4 P2 Ru - | - C36 H34 F12 N6 O4 P2 Ru - | - C288 H272 F96 N48 O32 P16 Ru8 - | 8 | 1
4301542 | 23.2135 | 0.0002 | 8.6794 | 0.0001 | 17.2303 | 0.0001 | 90 | 90 | 90 | 3471.55 | P c a 21 | P 2c -2ac | 29 | - C34.95 H28.9 F6 N5 O3.15 P Ru - | - C34.95 H28.9 F6 N5 O3.15 P Ru - | - C139.8 H115.6 F24 N20 O12.6 P4 Ru4 - | 4 | 1
4301546 | 46.627 | 0.006 | 46.627 | 0.006 | 46.627 | 0.006 | 90 | 90 | 90 | 101371 | F m -3 m | -F 4 2 3 | 225 | - C54 H40 N2 O18 Zn4 - | - C54 H36 N2 O18 Zn4 - | - C1296 H864 N48 O432 Zn96 - | 24 | 0.125
4301547 | 39.931 | 0.004 | 39.931 | 0.004 | 39.931 | 0.004 | 90 | 90 | 90 | 63669 | F m -3 m | -F 4 2 3 | 225 | - C38 H32 N2 O18 Zn4 - | - C38 H28 N2 O18 Zn4 - | - C912 H672 N48 O432 Zn96 - | 24 | 0.125
4301548 | 39.693 | 0.005 | 39.693 | 0.005 | 39.693 | 0.005 | 90 | 90 | 90 | 62538 | F m -3 m | -F 4 2 3 | 225 | - C38 H32 Co4 N2 O18 - | - C38 H28 Co4 N2 O18 - | - C912 H672 Co96 N48 O432 - | 24 | 0.125
4301558 | 17.7403 | 0.0004 | 17.7403 | 0.0004 | 17.7403 | 0.0004 | 90 | 90 | 90 | 5583.2 | P a -3 | -P 2ac 2ab 3 | 205 | - C31 H47 La O - | - C30.99 H39 La O - | - C247.92 H312 La8 O8 - | 8 | 0.333333
4301563 | 21.975 | 0.002 | 21.975 | 0.002 | 21.975 | 0.002 | 90 | 90 | 90 | 10611.7 | P -4 3 n | P -4n 2 3 | 218 | - C42 H66 N3 O3 P3 - | - C42 H66 N3 O3 P3 - | - C336 H528 N24 O24 P24 - | 8 | 0.333333
4301568 | 26.268 | 0.004 | 26.268 | 0.004 | 26.268 | 0.004 | 90 | 90 | 90 | 18125 | I m -3 m | -I 4 2 3 | 229 | - C72 H62 Er4 N8 O31 S6 - | - C72 H56 Er4 N8 O31 S6 - | - C432 H336 Er24 N48 O186 S36 - | 6 | 0.0625
4301569 | 26.311 | 0.003 | 26.311 | 0.003 | 26.311 | 0.003 | 90 | 90 | 90 | 18214 | I m -3 m | -I 4 2 3 | 229 | - C72 H62 N8 O31 S6 Y4 - | - C72 H56 N8 O31 S6 Y4 - | - C432 H336 N48 O186 S36 Y24 - | 6 | 0.0625
4301570 | 26.348 | 0.003 | 26.348 | 0.003 | 26.348 | 0.003 | 90 | 90 | 90 | 18291 | I m -3 m | -I 4 2 3 | 229 | - C72 H62 Dy4 N8 O31 S6 - | - C72 H56 Dy4 N8 O31 S6 - | - C432 H336 Dy24 N48 O186 S36 - | 6 | 0.0625
4301571 | 26.268 | 0.004 | 26.268 | 0.004 | 26.268 | 0.004 | 90 | 90 | 90 | 18125 | I m -3 m | -I 4 2 3 | 229 | - C72 H62 Er4 N8 O31 S6 - | - C72 H56 Er4 N8 O31 S6 - | - C432 H336 Er24 N48 O186 S36 - | 6 | 0.0625
4301593 | 11.9601 | 0.0014 | 14.2707 | 0.0017 | 24.803 | 0.003 | 90 | 90 | 90 | 4233.4 | P 21 21 21 | P 2ac 2ab | 19 | - C38 H64 Cl3 N O3 P2 U - | - C30 H48 Cl3 N O P2 U - | - C120 H192 Cl12 N4 O4 P8 U4 - | 4 | 1
4301595 | 19.211 | 0.004 | 23.405 | 0.005 | 28.373 | 0.006 | 90 | 90 | 90 | 12757 | P b c a | -P 2ac 2ab | 61 | - C64 H108 I N2 P4 U - | - C52 H80 I N2 P4 U - | - C416 H640 I8 N16 P32 U8 - | 8 | 1
4301606 | 8.0135 | 0.0003 | 17.658 | 0.0007 | 13.8841 | 0.0006 | 90 | 90 | 90 | 1964.63 | P n m a | -P 2ac 2n | 62 | - C12 H16 Cl2 N12 O8 Zn - | - C12 H16 Cl2 N12 O8 Zn - | - C48 H64 Cl8 N48 O32 Zn4 - | 4 | 0.5
4301607 | 8.2335 | 0.0001 | 17.8751 | 0.0004 | 14.2061 | 0.0003 | 90 | 90 | 90 | 2090.78 | P n m a | -P 2ac 2n | 62 | - C12 H16 Cd Cl2 N12 O8 - | - C12 H16 Cd Cl2 N12 O8 - | - C48 H64 Cd4 Cl8 N48 O32 - | 4 | 0.5
4301610 | 12.759 | 0.0003 | 9.307 | 0.0002 | 18.244 | 0.0002 | 90 | 90 | 90 | 2166.44 | P b c n | -P 2n 2ab | 60 | - C16 H38 N4 W - | - C16 H36 N4 W - | - C64 H144 N16 W4 - | 4 | 0.5
4301615 | 8.646 | 0.004 | 10.852 | 0.005 | 14.704 | 0.007 | 90 | 90 | 90 | 1379.6 | P 21 21 21 | P 2ac 2ab | 19 | - C8 H18 N6 Ni S2 - | - C8 H18 N6 Ni S2 - | - C32 H72 N24 Ni4 S8 - | 4 | 1
4301617 | 17.6324 | 0.0003 | 17.6324 | 0.0003 | 17.6324 | 0.0003 | 90 | 90 | 90 | 5481.94 | P a -3 | -P 2ac 2ab 3 | 205 | - C6 H6 K4 O12 Re6 S8 - | - C6 H6 K4 O12 Re6 S8 - | - C48 H48 K32 O96 Re48 S64 - | 8 | 0.333333
4301619 | 7.5162 | 0.0001 | 27.7143 | 0.0004 | 13.7502 | 0.0002 | 90 | 90 | 90 | 2864.25 | P n n a | -P 2a 2bc | 52 | - C26 H36 N6 Ni O11 - | - C26 H36 N6 Ni O11 - | - C104 H144 N24 Ni4 O44 - | 4 | 0.5
4301620 | 7.5667 | 0.0001 | 27.8458 | 0.0006 | 13.8927 | 0.0002 | 90 | 90 | 90 | 2927.2 | P n n a | -P 2a 2bc | 52 | - C26 H36 Co N6 O11 - | - C26 H36 Co N6 O11 - | - C104 H144 Co4 N24 O44 - | 4 | 0.5
4301621 | 7.5397 | 0.0001 | 27.9622 | 0.0004 | 13.9281 | 0.0002 | 90 | 90 | 90 | 2936.41 | P n n a | -P 2a 2bc | 52 | - C26 H36 N6 O11 Zn - | - C26 H36 N6 O11 Zn - | - C104 H144 N24 O44 Zn4 - | 4 | 0.5
4301622 | 7.528 | 0.0001 | 28.011 | 0.0005 | 14.071 | 0.0002 | 90 | 90 | 90 | 2967.11 | P n n a | -P 2a 2bc | 52 | - C26 H36 Mn N6 O11 - | - C26 H36 Mn N6 O11 - | - C104 H144 Mn4 N24 O44 - | 4 | 0.5
4301628 | 5.7969 | 0.0001 | 5.7664 | 0.0001 | 17.8196 | 0.0006 | 90 | 90 | 90 | 595.66 | P n m a | -P 2ac 2n | 62 | - As Ce Se - | - As Ce Se - | - As8 Ce8 Se8 - | 8 | 1
4301635 | 12.5951 | 0.0016 | 19.079 | 0.002 | 32.223 | 0.004 | 90 | 90 | 90 | 7743.2 | P b c a | -P 2ac 2ab | 61 | - C45 H49 N2 Ni S - | - C45 H49 N2 Ni S - | - C360 H392 N16 Ni8 S8 - | 8 | 1
4301645 | 10.3063 | 0.0013 | 7.986 | 0.001 | 11.5458 | 0.0015 | 90 | 90 | 90 | 950.3 | P b c a | -P 2ac 2ab | 61 | - C3 Ag N3 O - | - C3 Ag N3 O - | - C24 Ag8 N24 O8 - | 8 | 1
4301649 | 8.4929 | 0.001 | 14.912 | 0.002 | 17.08 | 0.002 | 90 | 90 | 90 | 2163.1 | F m m m | -F 2 2 | 69 | - Ga3.57 Sm0.98 - | - Ga3.569 Sm0.982 - | - Ga85.656 Sm23.568 - | 24 | 0.75
4301651 | 15.9568 | 0.0015 | 29.329 | 0.002 | 28.657 | 0.002 | 90 | 90 | 90 | 13411.4 | C c c m | -C 2 2c | 66 | - C20 H11 Cu N0 O7 - | - C20 H11 Cu O7 - | - C160 H88 Cu8 O56 - | 8 | 0.5
4301653 | 28.833 | 0.005 | 41.687 | 0.007 | 30.561 | 0.005 | 90 | 90 | 90 | 36733 | P c a 21 | P 2c -2ac | 29 | - C120 H57 O31 Zn6 - | - C120 H57 O31 Zn6 - | - C480 H228 O124 Zn24 - | 4 | 1
4301658 | 13.7194 | 0.0015 | 18.513 | 0.002 | 9.5476 | 0.001 | 90 | 90 | 90 | 2425 | A m a 2 | A 2 -2a | 40 | - C25 H28 Cl F3 N3 P - | - C25 H28 Cl F3 N3 P - | - C100 H112 Cl4 F12 N12 P4 - | 4 | 0.5
4301660 | 17.9476 | 0.0005 | 15.84 | 0.0005 | 19.1365 | 0.0006 | 90 | 90 | 90 | 5440.3 | P b c a | -P 2ac 2ab | 61 | - C25 H31 F6 N3 P2 - | - C25 H31 F6 N3 P2 - | - C200 H248 F48 N24 P16 - | 8 | 1
4301668 | 23.0657 | 0.0011 | 21.0954 | 0.001 | 32.2509 | 0.0015 | 90 | 90 | 90 | 15692.6 | P b c a | -P 2ac 2ab | 61 | - C84 H130 Ge2 N2 Sn2 - | - C84 H130 Ge2 N2 Sn2 - | - C672 H1040 Ge16 N16 Sn16 - | 8 | 1
4301675 | 16.149 | 0.005 | 17.085 | 0.004 | 25.497 | 0.006 | 90 | 90 | 90 | 7035 | P b c a | -P 2ac 2ab | 61 | - C36 H54 Cl Co P3 Si - | - C36 H54 Cl Co P3 Si - | - C288 H432 Cl8 Co8 P24 Si8 - | 8 | 1
4301677 | 19.5771 | 0.0015 | 11.0445 | 0.0009 | 18.5937 | 0.0014 | 90 | 90 | 90 | 4020.3 | P n a 21 | P 2c -2n | 33 | - C42 H61 Cl Ir P3 Si - | - C42 H60 Cl Ir P3 Si - | - C168 H240 Cl4 Ir4 P12 Si4 - | 4 | 1
4301682 | 15.98 | 0.02 | 17.151 | 0.012 | 25.95 | 0.02 | 90 | 90 | 90 | 7112 | P b c a | -P 2ac 2ab | 61 | - C36 H54 Ir N2 P3 Si - | - C36 H54 Ir N2 P3 Si - | - C288 H432 Ir8 N16 P24 Si8 - | 8 | 1
4301683 | 22.7568 | 0.0007 | 16.8912 | 0.0005 | 26.773 | 0.0008 | 90 | 90 | 90 | 10291.3 | P b c a | -P 2ac 2ab | 61 | - C59 H50 F3 Fe O3 P3 S Si - | - C59 H50 F3 Fe O4 P3 S Si - | - C472 H400 F24 Fe8 O32 P24 S8 Si8 - | 8 | 1
4301684 | 16.13 | 0.02 | 17.05 | 0.014 | 25.54 | 0.02 | 90 | 90 | 90 | 7024 | P b c a | -P 2ac 2ab | 61 | - C37 H54 Co O P3 Si - | - C37 H54 Co O P3 Si - | - C296 H432 Co8 O8 P24 Si8 - | 8 | 1
4301685 | 10.8159 | 0.001 | 14.3316 | 0.0013 | 28.152 | 0.003 | 90 | 90 | 90 | 4363.8 | P 21 21 21 | P 2ac 2ab | 19 | - C38 H54 Co F6 O6 P3 S2 Si - | - C38 H54 Co F6 O6 P3 S2 Si - | - C152 H216 Co4 F24 O24 P12 S8 Si4 - | 4 | 1
4301693 | 14.789 | 0.0004 | 14.789 | 0.0004 | 4.3945 | 0.0002 | 90 | 90 | 90 | 961.14 | P 4/m b m | -P 4 2ab | 127 | - Co2 Eu3 In15 - | - Co2 Eu3 In15 - | - Co4 Eu6 In30 - | 2 | 0.125
4301696 | 15.6995 | 0.0003 | 19.3011 | 0.0004 | 7.1504 | 0.0002 | 90 | 90 | 90 | 2166.7 | P 21 21 2 | P 2 2ab | 18 | - C22 H32 Cl Ir Zr - | - C22 H32 Cl Ir Zr - | - C88 H128 Cl4 Ir4 Zr4 - | 4 | 1
4301698 | 24.5058 | 0.0007 | 14.734 | 0.0005 | 8.4995 | 0.0002 | 90 | 90 | 90 | 3068.9 | P n m a | -P 2ac 2n | 62 | - C30 H48 Cl Ir Si Zr - | - C30 H3 Cl Ir Si Zr - | - C120 H12 Cl4 Ir4 Si4 Zr4 - | 4 | 0.5
4301700 | 14.0819 | 0.0009 | 14.7967 | 0.0008 | 16.8374 | 0.0008 | 90 | 90 | 90 | 3508.3 | P b c a | -P 2ac 2ab | 61 | - C40 H54 Ir2 Zr2 - | - C40 H4 Ir2 Zr2 - | - C160 H16 Ir8 Zr8 - | 4 | 0.5
4301701 | 8.5007 | 0.0005 | 17.2608 | 0.0008 | 30.8408 | 0.0017 | 90 | 90 | 90 | 4525.2 | P 21 21 21 | P 2ac 2ab | 19 | - C52 H68 Ir2 Zr2 - | - C52 H58 Ir2 Zr2 - | - C208 H232 Ir8 Zr8 - | 4 | 1
4301703 | 5.7087 | 0.0008 | 14.096 | 0.002 | 15.39 | 0.003 | 90 | 90 | 90 | 1238.4 | P 21 21 21 | P 2ac 2ab | 19 | - C12 H18 N2 O2 - | - C12 H18 N2 O2 - | - C48 H72 N8 O8 - | 4 | 1
4301708 | 6.8436 | 0.0014 | 7.0732 | 0.0014 | 16.6 | 0.003 | 90 | 90 | 90 | 803.5 | P n m a | -P 2ac 2n | 62 | - C7 H5 Cu N3 O2 - | - C7 H5 Cu N3 O2 - | - C28 H20 Cu4 N12 O8 - | 4 | 0.5
4301709 | 4.959 | 0.001 | 6.4582 | 0.0013 | 27.249 | 0.005 | 90 | 90 | 90 | 872.7 | P 21 21 21 | P 2ac 2ab | 19 | - C8 H7 Cu N3 O2 - | - C8 H7 Cu N3 O2 - | - C32 H28 Cu4 N12 O8 - | 4 | 1
4301712 | 19.2322 | 0.0004 | 23.6954 | 0.0006 | 17.3634 | 0.0003 | 90 | 90 | 90 | 7912.8 | P b a 2 | P 2 -2ab | 32 | - C163 H228 N8 O12 Sc4 - | - C163 H228 N8 O12 Sc4 - | - C326 H456 N16 O24 Sc8 - | 2 | 0.5
4301714 | 14.7536 | 0.0009 | 17.7288 | 0.0011 | 38.311 | 0.002 | 90 | 90 | 90 | 10020.8 | P 21 21 21 | P 2ac 2ab | 19 | - C107 H146 N4 O6 Sc2 - | - C107 H146 N4 O6 Sc2 - | - C428 H584 N16 O24 Sc8 - | 4 | 1
4301715 | 10.9304 | 0.0003 | 17.4215 | 0.0005 | 25.1227 | 0.0007 | 90 | 90 | 90 | 4784 | P 21 21 21 | P 2ac 2ab | 19 | - C50 H73 N2 O3 Sc - | - C50 H73 N2 O3 Sc - | - C200 H292 N8 O12 Sc4 - | 4 | 1
4301721 | 37.807 | 0.008 | 57.506 | 0.012 | 6.0684 | 0.0012 | 90 | 90 | 90 | 13193 | F d d 2 | F 2 -2d | 43 | - C24 H36 F12 Hg N4 P2 S2 - | - C24 H36 F12 Hg N4 P2 S2 - | - C384 H576 F192 Hg16 N64 P32 S32 - | 16 | 1
4301727 | 16.516 | 0.002 | 17.417 | 0.004 | 19.897 | 0.003 | 90 | 90 | 90 | 5723.6 | F m m m | -F 2 2 | 69 | - C64 H74 N2 O4 P2 U - | - C64.08 N2 O4 P2 U - | - C256.32 N8 O16 P8 U4 - | 4 | 0.125
4301736 | 20.8701 | 0.0019 | 20.8701 | 0.0019 | 9.6882 | 0.0017 | 90 | 90 | 90 | 4219.8 | I -4 | I -4 | 82 | - C48 H80 Cl4 N12 O24 Pd4 - | - C48 H80 Cl4 N12 O24 Pd4 - | - C96 H160 Cl8 N24 O48 Pd8 - | 2 | 0.25
4301760 | 29.858 | 0.002 | 7.6601 | 0.0006 | 17.4096 | 0.0013 | 90 | 90 | 90 | 3981.8 | P n a 21 | P 2c -2n | 33 | - C39 H36 Cl2 I3 P Pd3 - | - C39 H36 Cl2 I3 P Pd3 - | - C156 H144 Cl8 I12 P4 Pd12 - | 4 | 1
4301761 | 16.969 | 0.004 | 7.4951 | 0.0019 | 17.292 | 0.005 | 90 | 90 | 90 | 2199.3 | P c a 21 | P 2c -2ac | 29 | - C18 H26 Br2 O2 Pd3 S2 - | - C18 H26 Br2 O2 Pd3 S2 - | - C72 H104 Br8 O8 Pd12 S8 - | 4 | 1
4301762 | 7.7483 | 0.0009 | 17.074 | 0.002 | 17.804 | 0.002 | 90 | 90 | 90 | 2355.4 | C m c 21 | C 2c -2 | 36 | - C18 H26 I2 O2 Pd3 S2 - | - C18 H26 I2 O2 Pd3 S2 - | - C72 H104 I8 O8 Pd12 S8 - | 4 | 0.5
4301763 | 12.0698 | 0.0015 | 14.848 | 0.002 | 8.2281 | 0.001 | 90 | 90 | 90 | 1474.6 | P m n 21 | P 2ac -2 | 31 | - C44 H100 Cu2 N8 O8 S4 - | - C44 H102 Cu2 N8 O8 S4 - | - C44 H102 Cu2 N8 O8 S4 - | 1 | 0.25
4301764 | 8.021 | 0.002 | 21.893 | 0.006 | 19.809 | 0.006 | 90 | 90 | 90 | 3478.5 | C m c m | -C 2c 2 | 63 | - C18 H38 Cu0.5 N3 O4 S2 - | - C19.28 H39.28 Cu0.5 N3 O4 S2 - | - C77.12 H157.12 Cu2 N12 O16 S8 - | 4 | 0.25
4301765 | 14.0098 | 0.0016 | 16.2434 | 0.0018 | 38.914 | 0.004 | 90 | 90 | 90 | 8855.5 | P b c a | -P 2ac 2ab | 61 | - C17 H37 Br2 Ni P2 - | - C17 H37 Br2 Ni P2 - | - C272 H592 Br32 Ni16 P32 - | 16 | 2
4301766 | 23.6525 | 0.0013 | 14.4554 | 0.0009 | 27.611 | 0.0016 | 90 | 90 | 90 | 9440.4 | P b c a | -P 2ac 2ab | 61 | - C34 H76 Br4 Ni2 P4 - | - C34 H76 Br4 Ni2 P4 - | - C272 H608 Br32 Ni16 P32 - | 8 | 1
4301773 | 16.57 | 0.003 | 18.708 | 0.004 | 15.787 | 0.003 | 90 | 90 | 90 | 4893.8 | P n a 21 | P 2c -2n | 33 | - C57 H66 - | - C57 H66 - | - C228 H264 - | 4 | 1
4301775 | 10.829 | 0.005 | 10.829 | 0.005 | 13.469 | 0.007 | 90 | 90 | 90 | 1579.5 | I -4 | I -4 | 82 | - C28 H16 Cu4 N4 S8 - | - C28 H16 Cu4 N4 S8 - | - C56 H32 Cu8 N8 S16 - | 2 | 0.25
4301778 | 16.56 | 0.004 | 19.896 | 0.005 | 15.819 | 0.003 | 90 | 90 | 90 | 5212 | P n m a | -P 2ac 2n | 62 | - C56 H51 F6 O2 P5 Ru - | - C52 H41 F6 O P5 Ru - | - C208 H164 F24 O4 P20 Ru4 - | 4 | 0.5
4301787 | 31.9148 | 0.0008 | 31.9148 | 0.0008 | 31.9148 | 0.0008 | 90 | 90 | 90 | 32507 | F -4 3 c | F -4a 2 3 | 219 | - C167 H156 Cu4 F24 N16 O12 P4 - | - C166.92 H155.88 Cu4 F24 N16 O12 P4 - | - C1335.36 H1247.04 Cu32 F192 N128 O96 P32 - | 8 | 0.0833333
4301788 | 22.782 | 0.003 | 22.782 | 0.003 | 9.804 | 0.004 | 90 | 90 | 90 | 5088 | I 41/a :2 | -I 4ad | 88 | - C33 H68 Cu2 N4 O28 - | - C33 H68 Cu2 N4 O28 - | - C132 H272 Cu8 N16 O112 - | 4 | 0.25
4301789 | 9.0229 | 0.0003 | 21.6107 | 0.0008 | 24.0491 | 0.0009 | 90 | 90 | 90 | 4689.4 | C c c m | -C 2 2c | 66 | - C25 H64 Cu N6 O30 - | - C25 H64 Cu N6 O30 - | - C100 H256 Cu4 N24 O120 - | 4 | 0.25
4301791 | 39.952 | 0.005 | 15.031 | 0.002 | 16.253 | 0.002 | 90 | 90 | 90 | 9760 | P b a n :2 | -P 2ab 2b | 50 | - C55 H70 Cu N8 O20 - | - C55 H66 Cu N8 O20 - | - C220 H264 Cu4 N32 O80 - | 4 | 0.5
4301792 | 15.2141 | 0.0001 | 15.2141 | 0.0001 | 13.2235 | 0.0002 | 90 | 90 | 90 | 3060.83 | P 4/n :2 | -P 4a | 85 | - C57 H64 B Cu F4 N8 O10 - | - C57 H64 B Cu F4 N8 O10 - | - C114 H128 B2 Cu2 F8 N16 O20 - | 2 | 0.25
4301793 | 30.337 | 0.005 | 30.337 | 0.005 | 7.423 | 0.0005 | 90 | 90 | 90 | 6831.6 | P 42/n :2 | -P 4bc | 86 | - C69 H72 Cu4 N4 O20 - | - C69 H72 Cu4 N4 O20 - | - C138 H144 Cu8 N8 O40 - | 2 | 0.25
4301794 | 31.7641 | 0.0011 | 31.7641 | 0.0011 | 31.7641 | 0.0011 | 90 | 90 | 90 | 32048.6 | F -4 3 c | F -4a 2 3 | 219 | - C159 H152 Cu4 N20 O40 - | - C159 H151.999 Cu4 N20 O39.9976 - | - C1272 H1215.99 Cu32 N160 O319.981 - | 8 | 0.0833333
4301795 | 32.049 | 0.009 | 32.049 | 0.009 | 32.049 | 0.009 | 90 | 90 | 90 | 32919 | F -4 3 c | F -4a 2 3 | 219 | - C167 H156 B4 Cu4 F16 N16 O12 - | - C167 H156 B4 Cu4 F16 N16 O12 - | - C1336 H1248 B32 Cu32 F128 N128 O96 - | 8 | 0.0833333
4301797 | 14.9154 | 0.0001 | 20.18 | 0.0001 | 30.0374 | 0.0002 | 90 | 90 | 90 | 9041.04 | P 21 21 21 | P 2ac 2ab | 19 | - C76 H58 Cu3 N28 O5 W2 - | - C76 H48 Cu3 N28 O5.15 W2 - | - C304 H192 Cu12 N112 O20.6 W8 - | 4 | 1
4301801 | 9.7687 | 0.0006 | 20.6825 | 0.0013 | 27.084 | 0.002 | 90 | 90 | 90 | 5472.1 | P b c a | -P 2ac 2ab | 61 | - C33 H33 Fe N8 - | - C33 H33 Fe N8 - | - C264 H264 Fe8 N64 - | 8 | 1
4301807 | 13.0638 | 0.0004 | 13.5574 | 0.0003 | 20.3649 | 0.0005 | 90 | 90 | 90 | 3606.85 | P 21 21 21 | P 2ac 2ab | 19 | - C40 H29 Fe Mn N9 O3 - | - C40 H29 Fe Mn N9 O3 - | - C160 H116 Fe4 Mn4 N36 O12 - | 4 | 1
4301821 | 15.236 | 0.004 | 15.236 | 0.004 | 18.958 | 0.008 | 90 | 90 | 90 | 4401 | I 41/a :2 | -I 4ad | 88 | - C36 H44 Ba N4 O4 P2 S4 - | - C36 H44 Ba N4 O4 P2 S4 - | - C144 H176 Ba4 N16 O16 P8 S16 - | 4 | 0.25
4301835 | 17.203 | 0.003 | 17.277 | 0.003 | 23.12 | 0.004 | 90 | 90 | 90 | 6872 | P b c a | -P 2ac 2ab | 61 | - C32 H56 Mg N6 O2 - | - C32 H56 Mg N6 O2 - | - C256 H448 Mg8 N48 O16 - | 8 | 1
4301836 | 23.768 | 0.004 | 17.122 | 0.003 | 10.0927 | 0.0018 | 90 | 90 | 90 | 4107.3 | P n a 21 | P 2c -2n | 33 | - C46 H52 Mg N6 O2 - | - C46 H52 Mg N6 O2 - | - C184 H208 Mg4 N24 O8 - | 4 | 1
4301843 | 15.0594 | 0.0019 | 10.9722 | 0.0014 | 16.739 | 0.002 | 90 | 90 | 90 | 2765.9 | P n a 21 | P 2c -2n | 33 | - C22 H52 Co N2 P2 Si - | - C22 H52 Co N2 P2 Si - | - C88 H208 Co4 N8 P8 Si4 - | 4 | 1
4301846 | 11.409 | 0.004 | 15.44 | 0.005 | 16.068 | 0.006 | 90 | 90 | 90 | 2830.5 | P 21 21 21 | P 2ac 2ab | 19 | - C23 H51 Co N2 O P2 Si - | - C23 H51 Co N2 O P2 Si - | - C92 H204 Co4 N8 O4 P8 Si4 - | 4 | 1
4301847 | 21.857 | 0.01 | 13.872 | 0.007 | 23.06 | 0.011 | 90 | 90 | 90 | 6992 | P b c a | -P 2ac 2ab | 61 | - C30 H44 N5 O5 Ru - | - C30 H38 N5 O5 Ru - | - C240 H304 N40 O40 Ru8 - | 8 | 1
4301852 | 25.5156 | 0.0004 | 25.5156 | 0.0004 | 12.5936 | 0.0002 | 90 | 90 | 90 | 8199 | P 42/n :2 | -P 4bc | 86 | - C33 H32 F12 N7 O0.5 P2 Ru - | - C33 H32 F12 N7 O0.5 P2 Ru - | - C264 H256 F96 N56 O4 P16 Ru8 - | 8 | 1
4301869 | 17.1836 | 0.0004 | 8.3743 | 0.0002 | 22.6192 | 0.0005 | 90 | 90 | 90 | 3254.92 | P n m a | -P 2ac 2n | 62 | - As2 Gd2 K2 Se9 - | - As2 Gd2 K2 Se9 - | - As16 Gd16 K16 Se72 - | 8 | 1
4301870 | 17.1739 | 0.0011 | 8.4628 | 0.0005 | 22.6963 | 0.0015 | 90 | 90 | 90 | 3298.7 | P n m a | -P 2ac 2n | 62 | - As2 K2 Se9 Sm2 - | - As2 K2 Se9 Sm2 - | - As16 K16 Se72 Sm16 - | 8 | 1
4301875 | 10.1697 | 0.0004 | 18.9472 | 0.0007 | 21.0152 | 0.0008 | 90 | 90 | 90 | 4049.4 | P 21 21 21 | P 2ac 2ab | 19 | - C35 H23 F12 N4 Nd O12 P2 - | - C35 H23 F12 N4 Nd O12 P2 - | - C140 H92 F48 N16 Nd4 O48 P8 - | 4 | 1
4301882 | 10.1129 | 0.0005 | 18.8663 | 0.001 | 21.1388 | 0.001 | 90 | 90 | 90 | 4033.1 | P 21 21 21 | P 2ac 2ab | 19 | - C35 H23 Eu F12 N4 O12 P2 - | - C35 H23 Eu F12 N4 O12 P2 - | - C140 H92 Eu4 F48 N16 O48 P8 - | 4 | 1
4301903 | 39.369 | 0.003 | 39.416 | 0.003 | 39.411 | 0.003 | 90 | 90 | 90 | 61157 | F d d d :2 | -F 2uv 2vw | 70 | - C106 H106 Co9 N74 O41 - | - C106 H84 Co9 N74 O41 - | - C1696 H1344 Co144 N1184 O656 - | 16 | 0.5
4301904 | 27.958 | 0.003 | 27.958 | 0.003 | 39.801 | 0.004 | 90 | 90 | 90 | 31110 | I 41/a c d :2 | -I 4bd 2c | 142 | - C102 H106 Mn5 N72 O42 Zn4 - | - C102 H78 Mn5 N70 O24 Zn4 - | - C816 H624 Mn40 N560 O192 Zn32 - | 8 | 0.25
4301905 | 27.6101 | 0.0016 | 27.6101 | 0.0016 | 40.319 | 0.002 | 90 | 90 | 90 | 30736 | I 41/a c d :2 | -I 4bd 2c | 142 | - C102 H126 Cu4 Mn5 N72 O54 - | - C102 H78 Cu4 Mn5 N72 O54 - | - C816 H624 Cu32 Mn40 N576 O432 - | 8 | 0.25
4301906 | 22.856 | 0.002 | 22.856 | 0.002 | 27.634 | 0.003 | 90 | 90 | 90 | 14436 | P -4 21 c | P -4 2n | 114 | - C208 H196 Mn16 N68 O68 - | - C208 H132 Mn16 N68 O68 - | - C416 H264 Mn32 N136 O136 - | 2 | 0.25
4301907 | 23.579 | 0.003 | 23.579 | 0.003 | 22.196 | 0.002 | 90 | 90 | 90 | 12340 | P 42/n :2 | -P 4bc | 86 | - C140 H101.6 Cu16 F36 N96 O54.8 S12 - | - C136 H96 Cu16 F24 N96 O40 S8 - | - C272 H192 Cu32 F48 N192 O80 S16 - | 2 | 0.25
4301910 | 12.057 | 0.004 | 18.138 | 0.006 | 30.404 | 0.009 | 90 | 90 | 90 | 6649 | P b c a | -P 2ac 2ab | 61 | - C66 H80 N16 P2 U2 - | - C66 H80 N16 P2 U2 - | - C264 H320 N64 P8 U8 - | 4 | 0.5
4301914 | 13.3505 | 0.0004 | 13.3505 | 0.0004 | 14.7128 | 0.0004 | 90 | 90 | 90 | 2622.35 | P 41 21 2 | P 4abw 2nw | 92 | - C30 H26 Mn O6 - | - C30 H26 Mn O6 - | - C120 H104 Mn4 O24 - | 4 | 0.5
4301915 | 13.2925 | 0.0004 | 13.2925 | 0.0004 | 14.6653 | 0.0004 | 90 | 90 | 90 | 2591.22 | P 41 21 2 | P 4abw 2nw | 92 | - C30 H26 Mn O6 - | - C30 H26 Mn O6 - | - C120 H104 Mn4 O24 - | 4 | 0.5
4301916 | 13.2486 | 0.0001 | 13.2486 | 0.0001 | 14.6401 | 0.0001 | 90 | 90 | 90 | 2569.71 | P 41 21 2 | P 4abw 2nw | 92 | - C30 H26 Mn O6 - | - C30 H26 Mn O6 - | - C120 H104 Mn4 O24 - | 4 | 0.5
4301921 | 10.629 | 0.001 | 16.128 | 0.001 | 14.593 | 0.001 | 90 | 90 | 90 | 2501.6 | C m c m | -C 2c 2 | 63 | - C26 H30 Fe N4 - | - C26 H30 Fe N4 - | - C104 H120 Fe4 N16 - | 4 | 0.25
4301923 | 37.3339 | 0.0018 | 37.3339 | 0.0018 | 37.3339 | 0.0018 | 90 | 90 | 90 | 52037 | I a -3 d | -I 4bd 2c 3 | 230 | - C66 H124 Br6 Cl2 Fe7 N6 O47 - | - C66 H78 Br6 Cl1.98 Fe7 N6 O47 - | - C1056 H1248 Br96 Cl31.68 Fe112 N96 O752 - | 16 | 0.166667
4301924 | 37.1998 | 0.0005 | 37.1998 | 0.0005 | 37.1998 | 0.0005 | 90 | 90 | 90 | 51478 | I a -3 d | -I 4bd 2c 3 | 230 | - C66 H138 Br6 Cl Fe6 N6 Na O54 - | - C66 H78 Br6 Cl0.99 Fe6 N6 Na O54 - | - C1056 H1248 Br96 Cl15.84 Fe96 N96 Na16 O864 - | 16 | 0.166667
4301930 | 9.3699 | 0.0007 | 9.4651 | 0.0008 | 25.339 | 0.002 | 90 | 90 | 90 | 2247.2 | P 21 21 21 | P 2ac 2ab | 19 | - C28 H26 N2 O2 - | - C28 H26 N2 O2 - | - C112 H104 N8 O8 - | 4 | 1
4301932 | 19.8348 | 0.0002 | 19.8348 | 0.0002 | 5.6594 | 0.0001 | 90 | 90 | 90 | 2226.52 | I -4 | I -4 | 82 | - Er4 La Mo36 O52 - | - Er4 La Mo36.004 O52 - | - Er8 La2 Mo72.008 O104 - | 2 | 0.25
4301933 | 13.4793 | 0.001 | 13.4793 | 0.001 | 21.874 | 0.003 | 90 | 90 | 90 | 3974.3 | I 41/a m d :2 | -I 4bd 2 | 141 | - C20 H20 Cl18 Co2 W6 - | - C20 H20 Cl18 Co2 W6 - | - C80 H80 Cl72 Co8 W24 - | 4 | 0.125
4301935 | 20.501 | 0.002 | 28.784 | 0.003 | 20.369 | 0.003 | 90 | 90 | 90 | 12020 | P b c a | -P 2ac 2ab | 61 | - C32 H72 Cl18 N2 W6 - | - C32 H72 Cl18 N2 W6 - | - C256 H576 Cl144 N16 W48 - | 8 | 1
4301947 | 10.3931 | 0.0002 | 13.1499 | 0.0003 | 44.9701 | 0.0011 | 90 | 90 | 90 | 6146 | P 21 21 21 | P 2ac 2ab | 19 | - C26 H20 F15 Nd O7 - | - C26 H20 F15 Nd O7 - | - C208 H160 F120 Nd8 O56 - | 8 | 2
4301951 | 19.9969 | 0.0017 | 23.74 | 0.002 | 18.1741 | 0.0016 | 90 | 90 | 90 | 8627.7 | C c c a :2 | -C 2a 2ac | 68 | - C43 H64 O7 V - | - C42 H60 O6 V - | - C336 H480 O48 V8 - | 8 | 0.5
4301955 | 9.34 | 0.003 | 10.308 | 0.003 | 13.777 | 0.005 | 90 | 90 | 90 | 1326.4 | C 2 2 21 | C 2c 2 | 20 | - Al B5 H8 K2 O14 - | - Al B5 K2 O14 - | - Al4 B20 K8 O56 - | 4 | 0.5
4301956 | 9.335 | 0.004 | 10.487 | 0.005 | 14.165 | 0.007 | 90 | 90 | 90 | 1386.7 | C 2 2 21 | C 2c 2 | 20 | - Al B5 H16 N2 O14 - | - Al B5 H16 N2 O14 - | - Al4 B20 H64 N8 O56 - | 4 | 0.5
4301960 | 13.6286 | 0.0001 | 13.6286 | 0.0001 | 24.8038 | 0.0003 | 90 | 90 | 90 | 4607.03 | P 41 21 2 | P 4abw 2nw | 92 | - C18 H44 Cl6 O12 P2 S2 Sn3 - | - C18 H44 Cl6 O12 P2 S2 Sn3 - | - C72 H176 Cl24 O48 P8 S8 Sn12 - | 4 | 0.5
4301966 | 9.5853 | 0.0001 | 15.7998 | 0.0002 | 19.5797 | 0.0002 | 90 | 90 | 90 | 2965.26 | P b c m | -P 2c 2b | 57 | - C21 H45 F6 N2 P3 Pd - | - C21 H45 F5.998 N2 P3 Pd - | - C84 H180 F23.992 N8 P12 Pd4 - | 4 | 0.5
4301986 | 9.977718 | 2.5e-05 | 9.977718 |  | 9.977718 |  | 90 | 90 | 90 | 993.33 | P m -3 | -P 2 2 3 | 200 | - P14.6 Si31.4 Te7.3 - | - P14.5999 Si31.4002 Te7.316 - | - P14.5999 Si31.4002 Te7.316 - | 1 | 0.0416667
4301987 | 9.976551 | 2.4e-05 | 9.976551 |  | 9.976551 |  | 90 | 90 | 90 | 992.982 | P m -3 | -P 2 2 3 | 200 | - P14.6 Si31.4 Te7.4 - | - P14.603 Si31.397 Te7.421 - | - P14.603 Si31.397 Te7.421 - | 1 | 0.0416667
4301996 | 14.258 | 0.002 | 14.258 | 0.002 | 28.416 | 0.006 | 90 | 90 | 90 | 5776.7 | I -4 2 d | I -4 2bw | 122 | - C14 H10 Co0.03 N8 Zn0.97 - | - C14 H10 Co0.03 N8 Zn0.97 - | - C224 H160 Co0.48 N128 Zn15.52 - | 16 | 1
4302000 | 35.0136 | 0.0003 | 11.0802 | 0.0001 | 22.152 | 0.0002 | 90 | 90 | 90 | 8594.04 | P c a 21 | P 2c -2ac | 29 | - C81 H81.5 Au4 F12 Fe2 N2 O1.75 P6 S4 - | - C81 H81.5 Au4 F12 Fe2 N2 O1.75 P6 S4 - | - C324 H326 Au16 F48 Fe8 N8 O7 P24 S16 - | 4 | 1
4302004 | 13.5093 | 0.0012 | 13.5093 | 0.0012 | 6.4195 | 0.0012 | 90 | 90 | 90 | 1171.6 | I -4 2 d | I -4 2bw | 122 | - C4 H6 F N3 Zn - | - C4 H6 F N3 Zn - | - C32 H48 F8 N24 Zn8 - | 8 | 0.5
4302007 | 8.892 | 0.002 | 19.643 | 0.005 | 10.076 | 0.002 | 90 | 90 | 90 | 1759.9 | P b c n | -P 2n 2ab | 60 | - C12 H16 Cl N2 O8 Sm - | - C12 H12 Cl N2 O8 Sm - | - C48 H48 Cl4 N8 O32 Sm4 - | 4 | 0.5
4302008 | 8.882 | 0.002 | 19.625 | 0.004 | 10.048 | 0.002 | 90 | 90 | 90 | 1751.5 | P b c n | -P 2n 2ab | 60 | - C12 H16 Cl Eu N2 O8 - | - C12 H12 Cl Eu N2 O8 - | - C48 H48 Cl4 Eu4 N8 O32 - | 4 | 0.5
4302009 | 8.869 | 0.002 | 19.589 | 0.004 | 10.001 | 0.002 | 90 | 90 | 90 | 1737.5 | P b c n | -P 2n 2ab | 60 | - C12 H16 Cl N2 O8 Tb - | - C12 H12 Cl N2 O8 Tb - | - C48 H48 Cl4 N8 O32 Tb4 - | 4 | 0.5
4302010 | 8.854 | 0.004 | 19.535 | 0.009 | 9.946 | 0.004 | 90 | 90 | 90 | 1720.3 | P b c n | -P 2n 2ab | 60 | - C12 H16 Cl Dy N2 O8 - | - C12 H12 Cl Dy N2 O8 - | - C48 H48 Cl4 Dy4 N8 O32 - | 4 | 0.5
4302018 | 19.8707 | 0.0009 | 39.4031 | 0.0019 | 15.1038 | 0.0006 | 90 | 90 | 90 | 11825.8 | I b a 2 | I 2 -2c | 45 | - C73.5 H70 Fe2 N6 O - | - C73.5 H70 Fe2 N6 O - | - C588 H560 Fe16 N48 O8 - | 8 | 1
4302030 | 14.57 | 0.005 | 6.831 | 0.002 | 7.269 | 0.002 | 90 | 90 | 90 | 723.5 | C m c m | -C 2c 2 | 63 | - C4 H7 In O5 - | - C4 H7 In O5 - | - C16 H28 In4 O20 - | 4 | 0.25
4302034 | 8.2865 | 0.0001 | 15.7349 | 0.0003 | 18.954 | 0.0003 | 90 | 90 | 90 | 2471.36 | P 21 21 21 | P 2ac 2ab | 19 | - C26 H21 Fe I N O3 P - | - C26 H21 Fe I N O3 P - | - C104 H84 Fe4 I4 N4 O12 P4 - | 4 | 1
4302036 | 8.943 | 0.003 | 15.093 | 0.003 | 18.521 | 0.004 | 90 | 90 | 90 | 2499.9 | P n m a | -P 2ac 2n | 62 | - C13 H32 N2 O12 P4 Zn3 - | - C13 H32 N2 O12 P4 Zn3 - | - C52 H128 N8 O48 P16 Zn12 - | 4 | 0.5
4302038 | 24.3082 | 0.001 | 13.9342 | 0.0006 | 17.2305 | 0.0007 | 90 | 90 | 90 | 5836.2 | P c c n | -P 2ab 2ac | 56 | - C24 H25 I3 N2 Zn - | - C24 H25 I3 N2 Zn - | - C192 H200 I24 N16 Zn8 - | 8 | 1
4302039 | 13.8998 | 0.0008 | 16.889 | 0.0009 | 19.2726 | 0.001 | 90 | 90 | 90 | 4524.3 | P b c a | -P 2ac 2ab | 61 | - C24 H24 Br2 Cu N2 - | - C24 H24 Br2 Cu N2 - | - C192 H192 Br16 Cu8 N16 - | 8 | 1
4302041 | 7.6823 | 0.0011 | 11.6397 | 0.0016 | 19.385 | 0.003 | 90 | 90 | 90 | 1733.4 | P 21 21 21 | P 2ac 2ab | 19 | - C14 H20 I2 N2 Zn - | - C14 H20 I2 N2 Zn - | - C56 H80 I8 N8 Zn4 - | 4 | 1
4302073 | 8.5785 | 0.0004 | 31.9322 | 0.0015 | 13.8236 | 0.0007 | 90 | 90 | 90 | 3786.7 | P n m a | -P 2ac 2n | 62 | - C24 H17 N5 O18 Pr2 - | - C24 H17 N5 O18 Pr2 - | - C96 H68 N20 O72 Pr8 - | 4 | 0.5
4302079 | 11.8259 | 0.0003 | 23.5185 | 0.0006 | 11.688 | 0.0003 | 90 | 90 | 90 | 3250.75 | P n a 21 | P 2c -2n | 33 | - C20 H34 Cl3 N3 O S6 Ti - | - C17.296 H29.166 N3 O4 S6 Ti - | - C69.184 H116.664 N12 O16 S24 Ti4 - | 4 | 1
4302091 | 16.081 | 0.0004 | 16.8673 | 0.0004 | 35.3301 | 0.0008 | 90 | 90 | 90 | 9583 | P b c a | -P 2ac 2ab | 61 | - C40 H78 B2 Li N2 O6 Y - | - C40 H78 B2 Li N2 O6 Y - | - C320 H624 B16 Li8 N16 O48 Y8 - | 8 | 1
4302098 | 14.752 | 0.005 | 10.577 | 0.005 | 33.972 | 0.01 | 90 | 90 | 90 | 5301 | P n m a | -P 2ac 2n | 62 | - C27.5 H32.5 Fe N4.5 - | - C27.5 H32.5 Fe N4.5 - | - C220 H260 Fe8 N36 - | 8 | 1
4302118 | 16.902 | 0.003 | 18.351 | 0.002 | 18.787 | 0.003 | 90 | 90 | 90 | 5827.1 | P 21 21 21 | P 2ac 2ab | 19 | - C56 H64 Cd2 N12 O14 - | - C56 H64 Cd2 N12 O14 - | - C224 H256 Cd8 N48 O56 - | 4 | 1
4302121 | 7.8847 | 0.0004 | 9.077 | 0.0005 | 11.5055 | 0.0006 | 90 | 90 | 90 | 823.44 | P n m a | -P 2ac 2n | 62 | - Lu5 Sb3 - | - Lu5 Sb3 - | - Lu20 Sb12 - | 4 | 0.5
4302122 | 11.6034 | 0.0005 | 9.1077 | 0.0004 | 7.9841 | 0.0004 | 90 | 90 | 90 | 843.76 | P n m a | -P 2ac 2n | 62 | - Sb3 Tm5 - | - Sb3 Tm5 - | - Sb12 Tm20 - | 4 | 0.5
4302130 | 16.145 | 0.006 | 21.09 | 0.008 | 8.026 | 0.003 | 90 | 90 | 90 | 2732.8 | P n m a | -P 2ac 2n | 62 | - C31 H25 Fe N3 O P2 - | - C31 H25 Fe N3 O P2 - | - C124 H100 Fe4 N12 O4 P8 - | 4 | 0.5
4302138 | 18.4379 | 0.0015 | 18.0101 | 0.0014 | 17.182 | 0.0014 | 90 | 90 | 90 | 5705.6 | P n a 21 | P 2c -2n | 33 | - C27 H37 Cu N6 O2 - | - C27 H37 Cu N6 O2 - | - C216 H296 Cu8 N48 O16 - | 8 | 2
4302140 | 30.522 | 0.009 | 19.523 | 0.006 | 35.204 | 0.01 | 90 | 90 | 90 | 20977 | P b c a | -P 2ac 2ab | 61 | - C76 H154 Co2 Fe8 N4 O3 S7 Si8 - | - C76 H154 Co2 Fe8 N4 O3 S7 Si8 - | - C608 H1232 Co16 Fe64 N32 O24 S56 Si64 - | 8 | 1
4302142 | 20.052 | 0.0004 | 19.9954 | 0.0006 | 11.5863 | 0.0003 | 90 | 90 | 90 | 4645.5 | P n a 21 | P 2c -2n | 33 | - C30 H40 Ce K N22 O29 Re2 - | - C30 H40 Ce K N22 O29 Re2 - | - C120 H160 Ce4 K4 N88 O116 Re8 - | 4 | 1
4302143 | 20.0767 | 0.0008 | 14.1783 | 0.0003 | 17.7384 | 0.0007 | 90 | 90 | 90 | 5049.3 | P n a 21 | P 2c -2n | 33 | - C30 H44 K N21 O32 Re3 Sm - | - C30 H44 K N21 O32 Re3 Sm - | - C120 H176 K4 N84 O128 Re12 Sm4 - | 4 | 1
4302144 | 22.1502 | 0.0009 | 36.173 | 0.002 | 20.044 | 0.0012 | 90 | 90 | 90 | 16060 | P c c n | -P 2ab 2ac | 56 | - C108 H132 K2 N74 O78 Re6 Sm2 - | - C108 H120 K2 N74 O78 Re6 Sm2 - | - C432 H480 K8 N296 O312 Re24 Sm8 - | 4 | 0.5
4302145 | 20.0457 | 0.0003 | 14.1521 | 0.0004 | 17.7711 | 0.0005 | 90 | 90 | 90 | 5041.5 | P n a 21 | P 2c -2n | 33 | - C30 H46 Gd K N21 O33 Re3 - | - C30 H38 Gd K N21 O33 Re3 - | - C120 H152 Gd4 K4 N84 O132 Re12 - | 4 | 1
4302147 | 12.0805 | 0.0003 | 21.5528 | 0.0007 | 23.6878 | 0.0008 | 90 | 90 | 90 | 6167.6 | P n a 21 | P 2c -2n | 33 | - C36 H50 Ce2 N27 O40 Re3 - | - C36 H48 Ce2 N27 O40 Re3 - | - C144 H192 Ce8 N108 O160 Re12 - | 4 | 1
4302148 | 12.0575 | 0.0003 | 21.5172 | 0.0008 | 23.7178 | 0.0009 | 90 | 90 | 90 | 6153.4 | P n a 21 | P 2c -2n | 33 | - C36 H50 N27 O40 Pr2 Re3 - | - C36 H48 N27 O40 Pr2 Re3 - | - C144 H192 N108 O160 Pr8 Re12 - | 4 | 1
4302160 | 8.9658 | 0.0004 | 9.7748 | 0.0005 | 8.8042 | 0.0004 | 90 | 90 | 90 | 771.59 | P n a 21 | P 2c -2n | 33 | - C H2 O8 P2 Th - | - C H2 O8 P2 Th - | - C4 H8 O32 P8 Th4 - | 4 | 1
4302164 | 7.791 | 0.0009 | 21.372 | 0.003 | 36.997 | 0.003 | 90 | 90 | 90 | 6160.3 | P n a n | -P 2n 2bc | 52 | - C51 H24 F18 La2 O12 - | - C51 H24 F18 La2 O12 - | - C204 H96 F72 La8 O48 - | 4 | 0.5
4302165 | 7.4919 | 0.0008 | 31.083 | 0.003 | 22.483 | 0.002 | 90 | 90 | 90 | 5235.6 | C 2 2 21 | C 2c 2 | 20 | - C51 H24 F18 La2 O12 - | - C51 H24 F18 La2 O12 - | - C204 H96 F72 La8 O48 - | 4 | 0.5
4302167 | 9.2762 | 0.0011 | 9.2762 | 0.0011 | 9.2762 | 0.0011 | 90 | 90 | 90 | 798.2 | P 21 3 | P 2ac 2ab 3 | 198 | - C3 H3 Mn Na O6 - | - C3 H3 Mn Na O6 - | - C12 H12 Mn4 Na4 O24 - | 4 | 0.333333
4302168 | 12.6897 | 0.0009 | 8.6978 | 0.0006 | 15.9901 | 0.0011 | 90 | 90 | 90 | 1764.9 | P b c a | -P 2ac 2ab | 61 | - C7 H7 Mn N5 O2 - | - C7 H7 Mn N5 O2 - | - C56 H56 Mn8 N40 O16 - | 8 | 1
4302171 | 14.049 | 0.003 | 5.7809 | 0.0014 | 13.021 | 0.003 | 90 | 90 | 90 | 1057.5 | P c a 21 | P 2c -2ac | 29 | - C4 H8 Cu2 N8 O4 - | - C4 H8 Cu2 N8 O4 - | - C16 H32 Cu8 N32 O16 - | 4 | 1
4302172 | 10.261 | 0.004 | 25.833 | 0.011 | 35.119 | 0.015 | 90 | 90 | 90 | 9309 | P b c a | -P 2ac 2ab | 61 | - C48 H68 Ce Fe N2 O4 - | - C48 H68 Ce Fe N2 O4 - | - C384 H544 Ce8 Fe8 N16 O32 - | 8 | 1
4302174 | 22.704 | 0.005 | 28.963 | 0.006 | 12.929 | 0.003 | 90 | 90 | 90 | 8502 | P 21 21 2 | P 2 2ab | 18 | - C79 H122 Fe4 N6 O15 - | - C79 H122 Fe4 N6 O15 - | - C316 H488 Fe16 N24 O60 - | 4 | 1
4302179 | 24.941 | 0.007 | 19.361 | 0.006 | 14.669 | 0.005 | 90 | 90 | 90 | 7083 | P n a 21 | P 2c -2n | 33 | - C70 H69 B F24 Ga3 Rh - | - C70 H69 B F24 Ga3 Rh - | - C280 H276 B4 F96 Ga12 Rh4 - | 4 | 1
4302180 | 25.022 | 0.006 | 19.373 | 0.005 | 14.526 | 0.005 | 90 | 90 | 90 | 7041 | P n a 21 | P 2c -2n | 33 | - C70 H69 Al3 B F24 Rh - | - C70 H69 Al3 B F24 Rh - | - C280 H276 Al12 B4 F96 Rh4 - | 4 | 1
4302187 | 7.2971 | 0.0015 | 22.78 | 0.005 | 4.4115 | 0.0009 | 90 | 90 | 90 | 733.3 | P b a m | -P 2 2ab | 55 | - Al2 Sb6 Yb5 - | - Al2 Sb6 Yb5 - | - Al4 Sb12 Yb10 - | 2 | 0.25
4302188 | 7.3313 | 0.0015 | 23.118 | 0.005 | 4.4497 | 0.0009 | 90 | 90 | 90 | 754.2 | P b a m | -P 2 2ab | 55 | - Al2 Sb6 Sr0.85 Yb4.15 - | - Al2 Sb6 Sr0.856 Yb4.144 - | - Al4 Sb12 Sr1.712 Yb8.288 - | 2 | 0.25
4302200 | 20.42 | 0.01 | 14.89 | 0.01 | 24.38 | 0.02 | 90 | 90 | 90 | 7413 | P n a a | -P 2ac 2bc | 56 | - C56 H82 Cl2 Cu7 N6 O34 - | - C56 H58 Cl2 Cu7 N6 O34 - | - C224 H232 Cl8 Cu28 N24 O136 - | 4 | 0.5
4302201 | 17.56 | 0.01 | 14.205 | 0.008 | 20.82 | 0.01 | 90 | 90 | 90 | 5193 | C 2 2 21 | C 2c 2 | 20 | - C40 H60 Cu4 N6 O21 - | - C40 H53 Cu4 N6 O21 - | - C160 H212 Cu16 N24 O84 - | 4 | 0.5
4302214 | 8.7634 | 0.0014 | 18.041 | 0.003 | 21.515 | 0.004 | 90 | 90 | 90 | 3401.5 | P b c a | -P 2ac 2ab | 61 | - C13 H16 Cl Cu2 N5 O7 - | - C13 H15 Cl Cu2 N5 O7 - | - C104 H120 Cl8 Cu16 N40 O56 - | 8 | 1
4302215 | 12.6389 | 0.0004 | 12.6389 | 0.0004 | 20.7995 | 0.0016 | 90 | 90 | 90 | 3322.5 | P 42/n :2 | -P 4bc | 86 | - C72 H68 Eu F12 N O8 - | - C72 H68 Eu F12 N O8 - | - C144 H136 Eu2 F24 N2 O16 - | 2 | 0.25
4302220 | 34.3706 | 0.0011 | 34.3706 | 0.0011 | 9.5456 | 0.0006 | 90 | 90 | 90 | 11276.6 | I 41/a :2 | -I 4ad | 88 | - C18 H16 I3 N3 O7 Zn - | - C18 H8 I3 N3 O7 Zn - | - C288 H128 I48 N48 O112 Zn16 - | 16 | 1
4302221 | 34.3606 | 0.0012 | 34.3606 | 0.0012 | 9.5669 | 0.0006 | 90 | 90 | 90 | 11295.2 | I 41/a :2 | -I 4ad | 88 | - C18 H14 I3 N3 O6 Zn - | - C18 H8 I3 N3 O6 Zn - | - C288 H128 I48 N48 O96 Zn16 - | 16 | 1
4302222 | 34.3007 | 0.0014 | 34.3007 | 0.0014 | 9.5627 | 0.0008 | 90 | 90 | 90 | 11250.9 | I 41/a :2 | -I 4ad | 88 | - C18 H12 I3 N3 O5 Zn - | - C18 H8 I3 N3 O5 Zn - | - C288 H128 I48 N48 O80 Zn16 - | 16 | 1
4302231 | 7.789 | 0.002 | 17.352 | 0.003 | 31.176 | 0.006 | 90 | 90 | 90 | 4213.6 | P 21 21 21 | P 2ac 2ab | 19 | - C37 H42 Br3 Mn3 N6 O10 - | - C37 H42 Br3 Mn3 N6 O10 - | - C148 H168 Br12 Mn12 N24 O40 - | 4 | 1
4302237 | 17.4951 | 0.0005 | 17.4951 | 0.0005 | 13.5849 | 0.0008 | 90 | 90 | 90 | 4158 | P -4 b 2 | P -4 -2ab | 117 | - C8 H23 Ga Mn N5 Se5 Sn Zn0.5 - | - C8 H23 Ga1.005 Mn N5 Se5 Sn Zn0.495 - | - C64 H184 Ga8.04 Mn8 N40 Se40 Sn8 Zn3.96 - | 8 | 1
4302238 | 36.0387 | 0.0006 | 36.0387 | 0.0006 | 36.0387 | 0.0006 | 90 | 90 | 90 | 46806.6 | F d -3 c :2 | -F 4ud 2vw 3 | 228 | - C48 H90 Cu3 N24 O15 - | - C18 H12 Cu3 N15 O2 - | - C576 H384 Cu96 N480 O64 - | 32 | 0.166667
4302240 | 12.0495 | 0.0011 | 14.8817 | 0.0013 | 15.9221 | 0.0014 | 90 | 90 | 90 | 2855.1 | P n n m | -P 2 2n | 58 | - C40 H60 Cl2 Cu3 N24 O8 - | - C24 H16 Cl2 Cu3 N20 - | - C48 H32 Cl4 Cu6 N40 - | 2 | 0.25
4302249 | 7.2026 | 0.0003 | 12.0375 | 0.0005 | 23.2951 | 0.0008 | 90 | 90 | 90 | 2019.72 | P b c a | -P 2ac 2ab | 61 | - C8 H8 Cl2 N2 Ti - | - C8 H8 Cl2 N2 Ti - | - C64 H64 Cl16 N16 Ti8 - | 8 | 1
4302253 | 21.639 | 0.003 | 21.639 | 0.003 | 21.639 | 0.003 | 90 | 90 | 90 | 10132 | F m -3 m | -F 4 2 3 | 225 | - C12 H6 N0 O13 Zn4 - | - C12 H6 O13 Zn4 - | - C96 H48 O104 Zn32 - | 8 | 0.0416667
4302428 | 12.6773 | 0.0007 | 12.6773 | 0.0007 | 13.2398 | 0.0014 | 90 | 90 | 90 | 2127.8 | P 42 | P 4c | 77 | - C36 H38 Cu4 I2 N6 O S4 W - | - C36 H38 Cu4 I2 N6 O S4 W - | - C72 H76 Cu8 I4 N12 O2 S8 W2 - | 2 | 0.5
4302429 | 30.361 | 0.003 | 30.361 | 0.003 | 30.361 | 0.003 | 90 | 90 | 90 | 27986 | I -4 3 d | I -4bd 2c 3 | 220 | - C32 H48 Cu6 I4 N24 O12 S4 W - | - C32 H48 Cu6 I4 N24 O12 S4 W - | - C384 H576 Cu72 I48 N288 O144 S48 W12 - | 12 | 0.25
4302454 | 20.329 | 0.004 | 17.45 | 0.003 | 17.352 | 0.003 | 90 | 90 | 90 | 6155.5 | P c a 21 | P 2c -2ac | 29 | - C63 H60 Al2 N6 P4 S4 - | - C63 H60 Al2 N6 P4 S4 - | - C252 H240 Al8 N24 P16 S16 - | 4 | 1
4302457 | 18.963 | 0.003 | 18.529 | 0.002 | 17.96 | 0.002 | 90 | 90 | 90 | 6310.5 | P c a 21 | P 2c -2ac | 29 | - C60.81 H66.44 Al4 Cl1.19 N6 O4 P4 - | - C60.814 H66.442 Al4 Cl1.186 N6 O4 P4 - | - C243.256 H265.768 Al16 Cl4.744 N24 O16 P16 - | 4 | 1
4302463 | 15.6192 | 0.0018 | 19.3293 | 0.0012 | 16.98 | 0.004 | 90 | 90 | 90 | 5126.4 | C c c a :2 | -C 2a 2ac | 68 | - C22 H30 N6 Ni2 O8 - | - C22 H30 N6 Ni2 O8 - | - C176 H240 N48 Ni16 O64 - | 8 | 0.5
4302464 | 16.0978 | 0.0008 | 16.0978 | 0.0008 | 13.5668 | 0.001 | 90 | 90 | 90 | 3515.7 | P 41 21 2 | P 4abw 2nw | 92 | - C32 H47 Cl N4 Ni2 O11 - | - C32 H47 Cl N4 Ni2 O11 - | - C128 H188 Cl4 N16 Ni8 O44 - | 4 | 0.5
4302465 | 14.1337 | 0.0006 | 23.2885 | 0.001 | 14.0731 | 0.0006 | 90 | 90 | 90 | 4632.2 | P b n a | -P 2ac 2b | 60 | - C50 H50 N4 Ni3 O10 - | - C50 H50 N4 Ni3 O10 - | - C200 H200 N16 Ni12 O40 - | 4 | 0.5
4302474 | 13.2593 | 0.0004 | 15.4882 | 0.0005 | 19.6143 | 0.0006 | 90 | 90 | 90 | 4028 | P 21 21 21 | P 2ac 2ab | 19 | - C29 H30 Cl6 I4 N4 O3 Zn - | - C29 H30 Cl6 I4 N4 O3 Zn - | - C116 H120 Cl24 I16 N16 O12 Zn4 - | 4 | 1
4302477 | 14.691 | 0.002 | 27.326 | 0.003 | 30.466 | 0.005 | 90 | 90 | 90 | 12230 | P b c a | -P 2ac 2ab | 61 | - C33 H46 Fe N4 - | - C33 H46 Fe N4 - | - C528 H736 Fe16 N64 - | 16 | 2
4302478 | 7.1619 | 0.0002 | 17.1562 | 0.0004 | 8.6887 | 0.0004 | 90 | 90 | 90 | 1067.59 | P b c n | -P 2n 2ab | 60 | - In1.843 Sb4 Zn5 - | - In1.843 Sb4 Zn5 - | - In7.372 Sb16 Zn20 - | 4 | 0.5
4302479 | 8.6518 | 0.0002 | 7.136 | 0.0004 | 17.1158 | 0.0004 | 90 | 90 | 90 | 1056.72 | P 1 21/c 1 | -P 2ybc | 14 | - In1.879 Sb4 Zn5 - | - In1.879 Sb4 Zn5 - | - In7.516 Sb16 Zn20 - | 4 | 1
4302480 | 7.1416 |  | 17.1463 |  | 25.7194 |  | 90 | 90 | 90 | 3149.39 | P 21 21 21 | P 2ac 2ab | 19 | - In2 Sb6 Zn9 - | - In2 Sb6 Zn9 - | - In16 Sb48 Zn72 - | 8 | 2
4302495 | 10.9601 | 0.0004 | 10.9601 | 0.0004 | 7.1282 | 0.0004 | 90 | 90 | 90 | 856.27 | P 4/n m m :2 | -P 4a 2a | 129 | - C8 H10 Eu Mo N8 O5 - | - C8 Eu Mo N8 O5 - | - C16 Eu2 Mo2 N16 O10 - | 2 | 0.125
4302496 | 10.9175 | 0.0002 | 10.9175 | 0.0002 | 7.1541 | 0.0002 | 90 | 90 | 90 | 852.71 | P 4/n m m :2 | -P 4a 2a | 129 | - C8 H10 Gd Mo N8 O5 - | - C8 Gd Mo N8 O5 - | - C16 Gd2 Mo2 N16 O10 - | 2 | 0.125
4302497 | 10.8912 | 0.0002 | 10.8912 | 0.0002 | 7.1961 | 0.0002 | 90 | 90 | 90 | 853.59 | P 4/n m m :2 | -P 4a 2a | 129 | - C8 H10 Mo N8 O5 Tb - | - C8 Mo N8 O5 Tb - | - C16 Mo2 N16 O10 Tb2 - | 2 | 0.125
4302498 | 10.9749 | 0.0004 | 10.9749 | 0.0004 | 7.1697 | 0.0007 | 90 | 90 | 90 | 863.58 | P 4/n m m :2 | -P 4a 2a | 129 | - C8 H10 N8 O5 Sm W - | - C8 N8 O5 Sm W - | - C16 N16 O10 Sm2 W2 - | 2 | 0.125
4302499 | 10.9793 | 0.0006 | 10.9793 | 0.0006 | 7.1119 | 0.0009 | 90 | 90 | 90 | 857.3 | P 4/n m m :2 | -P 4a 2a | 129 | - C8 H10 Eu N8 O5 W - | - C8 Eu N8 O5 W - | - C16 Eu2 N16 O10 W2 - | 2 | 0.125
4302500 | 10.95 | 0.0016 | 10.95 | 0.0016 | 7.167 | 0.003 | 90 | 90 | 90 | 859.3 | P 4/n m m :2 | -P 4a 2a | 129 | - C8 H10 Gd N8 O5 W - | - C8 Gd N8 O5 W - | - C16 Gd2 N16 O10 W2 - | 2 | 0.125
4302501 | 10.9183 | 0.0012 | 10.9183 | 0.0012 | 7.1633 | 0.0019 | 90 | 90 | 90 | 853.9 | P 4/n m m :2 | -P 4a 2a | 129 | - C8 H10 N8 O5 Tb W - | - C8 N8 O5 Tb W - | - C16 N16 O10 Tb2 W2 - | 2 | 0.125
4302502 | 13.5219 | 0.0019 | 13.664 | 0.002 | 17.597 | 0.003 | 90 | 90 | 90 | 3251.3 | P b c a | -P 2ac 2ab | 61 | - C4 H3 F20 P Sb2 - | - C4 H3 F20 P Sb2 - | - C32 H24 F160 P8 Sb16 - | 8 | 1
4302503 | 3.072 |  | 12.516 |  | 3.873 |  | 90 | 90 | 90 | 148.914 | P 1 | P 1 | 1 | ? | - H2 O8 V4 - | - H2 O8 V4 -
4302508 | 18.7729 | 0.00016 | 9.36972 | 8.6e-05 | 10.09461 | 8.8e-05 | 90 | 90 | 90 | 1775.61 | P c c n | -P 2ab 2ac | 56 | - C4 H8 Mn O16 Ru2 en lv so t - | - C4 K1.2894 Mn O18.806 Ru2 - | - C16 K5.1576 Mn4 O75.224 Ru8 - | 4 | 0.5
4302554 | 18.6546 | 0.0007 | 19.5192 | 0.0006 | 14.867 | 0.0005 | 90 | 90 | 90 | 5413.4 | P n n m | -P 2 2n | 58 | - Cl4 Ir K10 O85 P2 W20 - | - Cl4 Ir K10 O85 P2 W20 - | - Cl8 Ir2 K20 O170 P4 W40 - | 2 | 0.25
4302557 | 3.02589 | 0.00024 | 3.02589 |  | 3.02589 |  | 90 | 90 | 90 | 27.705 | I m -3 m | -I 4 2 3 | 229 | - V - | - V - | - V2 - | 2 | 0.0208333
4302564 | 27.8496 | 0.0008 | 53.0394 | 0.0014 | 15.0536 | 0.0004 | 90 | 90 | 90 | 22236.1 | F d d 2 | F 2 -2d | 43 | - C45 H75 Cl Co I N3 P3 Zr - | - C45 H75 Cl Co I N3 P3 Zr - | - C720 H1200 Cl16 Co16 I16 N48 P48 Zr16 - | 16 | 1
4302565 | 15.1913 | 0.0008 | 18.1727 | 0.001 | 13.4668 | 0.0007 | 90 | 90 | 90 | 3717.7 | P n m a | -P 2ac 2n | 62 | - C27 H63 Cl Co I N3 P3 Zr - | - C27 H63 Cl Co I N3 P3 Zr - | - C108 H252 Cl4 Co4 I4 N12 P12 Zr4 - | 4 | 0.5
4302588 | 13.3036 | 0.0007 | 16.3418 | 0.0008 | 16.7272 | 0.0008 | 90 | 90 | 90 | 3636.6 | P 21 21 21 | P 2ac 2ab | 19 | - C33 H57 B N6 S Zn - | - C33 H57 B N6 S Zn - | - C132 H228 B4 N24 S4 Zn4 - | 4 | 1
4302598 | 13.562 | 0.005 | 18.321 | 0.005 | 20.33 | 0.005 | 90 | 90 | 90 | 5051 | P 21 21 21 | P 2ac 2ab | 19 | - C51 H74 Cl6 Co N5 - | - C51 H74 Cl6 Co N5 - | - C204 H296 Cl24 Co4 N20 - | 4 | 1
4302601 | 21.722 | 0.004 | 27.14 | 0.005 | 4.0621 | 0.0008 | 90 | 90 | 90 | 2394.8 | P b a m | -P 2 2ab | 55 | - In2 Pb4 Sb4 Se13 - | - In2 Pb4 Sb4 Se13 - | - In8 Pb16 Sb16 Se52 - | 4 | 0.5
4302602 | 22.273 | 0.005 | 27.488 | 0.006 | 4.1418 | 0.0008 | 90 | 90 | 90 | 2535.8 | P b a m | -P 2 2ab | 55 | - Bi3.9 In2.1 Pb4 Se13 - | - Bi3.902 In2.098 Pb4 Se13 - | - Bi15.608 In8.392 Pb16 Se52 - | 4 | 0.5
4302603 | 22.065 | 0.004 | 27.42 | 0.006 | 4.1272 | 0.0008 | 90 | 90 | 90 | 2497 | P b a m | -P 2 2ab | 55 | - Bi3.2 In2.8 Pb4 Se13 - | - Bi3.2055 In2.7945 Pb4 Se13 - | - Bi12.822 In11.178 Pb16 Se52 - | 4 | 0.5
4302610 | 3.311 | 0.0004 | 4.4892 | 0.0005 | 12.385 | 0.001 | 90 | 90 | 90 | 184.09 | I m m m | -I 2 2 | 71 | - C4 Ru Sc3 - | - C4 Ru Sc3 - | - C8 Ru2 Sc6 - | 2 | 0.125
4302611 | 3.3271 | 0.0005 | 4.4794 | 0.0007 | 12.357 | 0.002 | 90 | 90 | 90 | 184.16 | I m m m | -I 2 2 | 71 | - C4 Os Sc3 - | - C4 Os Sc3 - | - C8 Os2 Sc6 - | 2 | 0.125
4302620 | 15.5239 | 0.0016 | 16.0613 | 0.0017 | 17.2322 | 0.0019 | 90 | 90 | 90 | 4296.6 | P b c a | -P 2ac 2ab | 61 | - C12 H3 Ag4 F9 N2 O9 - | - C12 H3 Ag4 F9 N2 O9 - | - C96 H24 Ag32 F72 N16 O72 - | 8 | 1
4302624 | 27.2552 | 0.0011 | 20.1771 | 0.0007 | 15.3894 | 0.0005 | 90 | 90 | 90 | 8463.1 | P n m a | -P 2ac 2n | 62 | - C160 H80 O90 Pb20 - | - C160 H80 O90 Pb20 - | - C320 H160 O180 Pb40 - | 2 | 0.25
4302626 | 6.418 | 0.002 | 10.099 | 0.003 | 17.553 | 0.005 | 90 | 90 | 90 | 1137.7 | P n m a | -P 2ac 2n | 62 | - C9 H5 Na O7 Pb - | - C9 H5 Na O7 Pb - | - C36 H20 Na4 O28 Pb4 - | 4 | 0.5
4302627 | 7.726 | 0.003 | 10.277 | 0.005 | 18.324 | 0.009 | 90 | 90 | 90 | 1454.9 | P b c a | -P 2ac 2ab | 61 | - C8 H4 O4 Pb - | - C8 H4 O4 Pb - | - C64 H32 O32 Pb8 - | 8 | 1
4302637 | 16.3283 | 0.0005 | 14.5755 | 0.0005 | 21.4963 | 0.0006 | 90 | 90 | 90 | 5116 | P b c a | -P 2ac 2ab | 61 | - C20 H36 B5 Cl2 W2 - | - C20 H36 B5 Cl2 W2 - | - C160 H288 B40 Cl16 W16 - | 8 | 1
4302639 | 10.0077 |  | 11.921 |  | 5.5978 |  | 90 | 90 | 90 | 667.828 | P b c a | -P 2ac 2ab | 61 | ? | - F32 Tc8 - | - F32 Tc8 -
4302640 | 12.1484 |  | 14.6823 |  | 6.2895 |  | 90 | 90 | 90 | 1121.84 | P b c a | -P 2ac 2ab | 61 | ? | - Cl32 Tc8 - | - Cl32 Tc8 -
4302641 | 12.8204 |  | 15.2492 |  | 6.5327 |  | 90 | 90 | 90 | 1277.15 | P b c a | -P 2ac 2ab | 61 | ? | - Br32 Tc8 - | - Br32 Tc8 -
4302642 | 15.2492 |  | 6.5327 |  | 12.8204 |  | 90 | 90 | 90 | 1277.15 | P 1 21/c 1 | -P 2ybc | 14 | ? | - I32 Tc8 - | - I32 Tc8 -
4302643 | 5.5615 | 0.0011 | 19.645 | 0.004 | 8.5024 | 0.0017 | 90 | 90 | 90 | 928.9 | I m m a | -I 2b 2 | 74 | - Au5 In K3 - | - Au5 In K3 - | - Au20 In4 K12 - | 4 | 0.25
4302644 | 5.595 | 0.0011 | 19.706 | 0.004 | 8.43 | 0.0017 | 90 | 90 | 90 | 929.5 | I m m a | -I 2b 2 | 74 | - Au5 K3 Tl - | - Au5 K3 Tl - | - Au20 K12 Tl4 - | 4 | 0.25
4302645 | 5.6596 | 0.0011 | 6.7414 | 0.0013 | 9.0445 | 0.0018 | 90 | 90 | 90 | 345.08 | P m m a | -P 2a 2a | 51 | - Au3 Rb2 Tl - | - Au3 Rb2 Tl - | - Au6 Rb4 Tl2 - | 2 | 0.25
4302650 | 19.723 | 0.006 | 19.723 | 0.006 | 9.562 | 0.004 | 90 | 90 | 90 | 3720 | P 42/n :2 | -P 4bc | 86 | - C24 H60 Ca2 Cl2 N6 O6 Ti - | - C24 H60 Ca2 Cl2 N6 O6 Ti - | - C96 H240 Ca8 Cl8 N24 O24 Ti4 - | 4 | 0.5
4302657 | 17.041 | 0.0014 | 17.041 | 0.0014 | 25.371 | 0.002 | 90 | 90 | 90 | 7367.6 | P -4 21 c | P -4 2n | 114 | - C48 H108 Cl9 Cu8 N8 Na5 O114 Sm4 - | - C48 H108 Cl9 Cu8 N8 Na5 O114 Sm4 - | - C96 H216 Cl18 Cu16 N16 Na10 O228 Sm8 - | 2 | 0.25
4302663 | 9.842 | 0.006 | 16.558 | 0.009 | 21.262 | 0.011 | 90 | 90 | 90 | 3465 | P 21 21 21 | P 2ac 2ab | 19 | - C33 H48 B2 Cu F8 N6 O - | - C33 H48 B2 Cu F8 N6 O - | - C132 H192 B8 Cu4 F32 N24 O4 - | 4 | 1
4302664 | 9.944 | 0.005 | 16.743 | 0.008 | 21.294 | 0.011 | 90 | 90 | 90 | 3545 | P 21 21 21 | P 2ac 2ab | 19 | - C33 H48 Cl2 N6 Ni O9 - | - C33 H48 Cl2 N6 Ni O9 - | - C132 H192 Cl8 N24 Ni4 O36 - | 4 | 1
4302665 | 21.016 | 0.009 | 10.055 | 0.004 | 17.318 | 0.006 | 90 | 90 | 90 | 3660 | P c a 21 | P 2c -2ac | 29 | - C35 H44 B2 Cu F8 N6 O - | - C35 H44 B2 Cu F8 N6 O - | - C140 H176 B8 Cu4 F32 N24 O4 - | 4 | 1
4302669 | 18.183 | 0.005 | 37.919 | 0.018 | 10.429 | 0.01 | 90 | 90 | 90 | 7191 | F d d 2 | F 2 -2d | 43 | - C35 H52 B2 Cu F8 N6 O - | - C35 H52 B2 Cu F8 N6 O - | - C280 H416 B16 Cu8 F64 N48 O8 - | 8 | 0.5
4302672 | 16 | 0.001 | 21.02 | 0.001 | 24.54 | 0.001 | 90 | 90 | 90 | 8253.3 | P 21 21 21 | P 2ac 2ab | 19 | - C64 H95 Co N14 O14 P - | - C64 H91 Co N13 O31 P - | - C256 H364 Co4 N52 O124 P4 - | 4 | 1
4302673 | 16.03 | 0.001 | 20.73 | 0.001 | 24.62 | 0.001 | 90 | 90 | 90 | 8181.3 | P 21 21 21 | P 2ac 2ab | 19 | - C66 H99 Co N14 O14 P - | - C66 H93 Co N13 O29.284 P - | - C264 H372 Co4 N52 O117.136 P4 - | 4 | 1
4302676 | 16 | 0.001 | 21.02 | 0.001 | 24.54 | 0.001 | 90 | 90 | 90 | 8253.3 | P 21 21 21 | P 2ac 2ab | 19 | - C64 H91 Co N13 O31 P - | - C64 H91 Co N13 O31 P - | - C256 H364 Co4 N52 O124 P4 - | 4 | 1
4302677 | 16.03 | 0.001 | 20.73 | 0.001 | 24.62 | 0.001 | 90 | 90 | 90 | 8181.3 | P 21 21 21 | P 2ac 2ab | 19 | - C66 H101 Co N13 O35 P - | - C66 H99 Co N13 O27.796 P - | - C264 H396 Co4 N52 O111.184 P4 - | 4 | 1
4302678 | 15.793 | 0.003 | 19.766 | 0.003 | 27.921 | 0.004 | 90 | 90 | 90 | 8716 | C 2 c b | C -2ac 2 | 41 | - C66 H58 Cl6 Cu3 N24 O29 - | - C66 H48 Cl6 Cu3 N24 O29 - | - C264 H192 Cl24 Cu12 N96 O116 - | 4 | 0.5
4302679 | 15.1193 | 0.0011 | 21.965 | 0.002 | 24.3216 | 0.0008 | 90 | 90 | 90 | 8077.1 | P c a b | -P 2bc 2ac | 61 | - C70 H58 Cu4 N28 O25 - | - C70 H48 Cu4 N28 O25 - | - C280 H192 Cu16 N112 O100 - | 4 | 0.5
4302680 | 30.383 | 0.004 | 30.383 | 0.004 | 22.292 | 0.005 | 90 | 90 | 90 | 20578 | P 42 b c | P 4c -2ab | 106 | - C144 H148 Cu12 N60 O86 - | - C144 H96 Cu12 N60 O86 - | - C576 H384 Cu48 N240 O344 - | 4 | 0.5
4302688 | 7.1574 | 0.0009 | 14.6225 | 0.0017 | 7.7801 | 0.0009 | 90 | 90 | 90 | 814.26 | P n m a | -P 2ac 2n | 62 | - Gd3.55 Ge4 Mg1.45 - | - Gd3.544 Ge4 Mg1.456 - | - Gd14.176 Ge16 Mg5.824 - | 4 | 0.5
4302689 | 7.128 | 0.005 | 14.512 | 0.011 | 7.732 | 0.006 | 90 | 90 | 90 | 799.8 | P n m a | -P 2ac 2n | 62 | - Ge4 Mg1.48 Tb3.52 - | - Ge4 Mg1.478 Tb3.522 - | - Ge16 Mg5.912 Tb14.088 - | 4 | 0.5
4302690 | 7.0845 | 0.0014 | 14.425 | 0.003 | 7.6874 | 0.0016 | 90 | 90 | 90 | 785.6 | P n m a | -P 2ac 2n | 62 | - Dy3.5 Ge4 Mg1.5 - | - Dy3.498 Ge4 Mg1.502 - | - Dy13.992 Ge16 Mg6.008 - | 4 | 0.5
4302691 | 6.9989 | 0.0012 | 14.265 | 0.002 | 7.6438 | 0.0013 | 90 | 90 | 90 | 763.2 | P n m a | -P 2ac 2n | 62 | - Ge4 Ho2.92 Mg2.08 - | - Ge4 Ho2.9176 Mg2.0824 - | - Ge16 Ho11.6704 Mg8.3296 - | 4 | 0.5
4302692 | 7.0084 | 0.0007 | 14.2769 | 0.0014 | 7.6482 | 0.0007 | 90 | 90 | 90 | 765.27 | P n m a | -P 2ac 2n | 62 | - Ge4 Ho3.05 Mg1.95 - | - Ge4 Ho3.0518 Mg1.9482 - | - Ge16 Ho12.2072 Mg7.7928 - | 4 | 0.5
4302693 | 7.026 | 0.0013 | 14.315 | 0.003 | 7.6609 | 0.0014 | 90 | 90 | 90 | 770.5 | P n m a | -P 2ac 2n | 62 | - Ge4 Ho3.2 Mg1.8 - | - Ge4 Ho3.196 Mg1.804 - | - Ge16 Ho12.784 Mg7.216 - | 4 | 0.5
4302694 | 7.033 | 0.004 | 14.337 | 0.009 | 7.661 | 0.005 | 90 | 90 | 90 | 772.5 | P n m a | -P 2ac 2n | 62 | - Ge4 Ho3.29 Mg1.71 - | - Ge4 Ho3.288 Mg1.712 - | - Ge16 Ho13.152 Mg6.848 - | 4 | 0.5
4302695 | 7.071 | 0.0011 | 14.419 | 0.002 | 7.6627 | 0.0012 | 90 | 90 | 90 | 781.3 | P n m a | -P 2ac 2n | 62 | - Ge4 Ho3.62 Mg1.38 - | - Ge4 Ho3.614 Mg1.386 - | - Ge16 Ho14.456 Mg5.544 - | 4 | 0.5
4302696 | 7.0845 | 0.0013 | 14.445 | 0.003 | 7.6677 | 0.0014 | 90 | 90 | 90 | 784.7 | P n m a | -P 2ac 2n | 62 | - Ge4 Ho3.77 Mg1.23 - | - Ge4 Ho3.772 Mg1.228 - | - Ge16 Ho15.088 Mg4.912 - | 4 | 0.5
4302697 | 7.0214 | 0.0005 | 14.3063 | 0.001 | 7.635 | 0.0005 | 90 | 90 | 90 | 766.94 | P n m a | -P 2ac 2n | 62 | - Er3.41 Ge4 Mg1.59 - | - Er3.4086 Ge4 Mg1.5914 - | - Er13.6344 Ge16 Mg6.3656 - | 4 | 0.5
4302698 | 7.0128 | 0.0009 | 14.2702 | 0.0018 | 7.5998 | 0.0009 | 90 | 90 | 90 | 760.54 | P n m a | -P 2ac 2n | 62 | - Ge4 Mg1.49 Tm3.51 - | - Ge4 Mg1.488 Tm3.512 - | - Ge16 Mg5.952 Tm14.048 - | 4 | 0.5
4302699 | 6.975 | 0.0008 | 14.2241 | 0.0016 | 7.5619 | 0.0009 | 90 | 90 | 90 | 750.24 | P n m a | -P 2ac 2n | 62 | - Ge4 Lu3.6 Mg1.4 - | - Ge4 Lu3.602 Mg1.398 - | - Ge16 Lu14.408 Mg5.592 - | 4 | 0.5
4302700 | 7.0854 | 0.0019 | 14.465 | 0.004 | 7.718 | 0.002 | 90 | 90 | 90 | 791 | P n m a | -P 2ac 2n | 62 | - Ge4 Mg1.51 Y3.49 - | - Ge4 Mg1.508 Y3.492 - | - Ge16 Mg6.032 Y13.968 - | 4 | 0.5
4302701 | 7.567 | 0.003 | 14.562 | 0.007 | 7.638 | 0.004 | 90 | 90 | 90 | 841.6 | P n m a | -P 2ac 2n | 62 | - Ge4 Ho5 - | - Ge4 Ho5 - | - Ge16 Ho20 - | 4 | 0.5
4302702 | 7.1095 | 0.0018 | 7.1095 | 0.0018 | 13.882 | 0.005 | 90 | 90 | 90 | 701.7 | I -4 2 d | I -4 2bw | 122 | - B K O8 P2 Sr - | - B K O8 P2 Sr - | - B4 K4 O32 P8 Sr4 - | 4 | 0.25
4302703 | 7.202 | 0.002 | 7.202 | 0.002 | 14.3 | 0.006 | 90 | 90 | 90 | 741.7 | I -4 2 d | I -4 2bw | 122 | - B Ba K O8 P2 - | - B Ba K O8 P2 - | - B4 Ba4 K4 O32 P8 - | 4 | 0.25
4302706 | 17.951 | 0.006 | 8.001 | 0.003 | 20.889 | 0.007 | 90 | 90 | 90 | 3000.2 | P b c n | -P 2n 2ab | 60 | - C24 H32 Mn N10 O8 - | - C24 H32 Mn N10 O8 - | - C96 H128 Mn4 N40 O32 - | 4 | 0.5
4302708 | 13.7675 | 0.0008 | 13.7675 | 0.0008 | 14.5426 | 0.0017 | 90 | 90 | 90 | 2756.5 | P 42/n :2 | -P 4bc | 86 | - C25.5 H25.5 Mn N10.5 O3.5 - | - C25.5 H25.5 Mn N10.5 O3.5 - | - C102 H102 Mn4 N42 O14 - | 4 | 0.5
4302717 | 13.49 | 0.0017 | 13.49 | 0.0017 | 25 | 0.003 | 90 | 90 | 90 | 4549.5 | P 4/m n c | -P 4 2n | 128 | - C20 H36 I Ni2 S8 - | - C20 H36 I Ni2 S8 - | - C120 H216 I6 Ni12 S48 - | 6 | 0.375
4302724 | 13.2178 | 0.0004 | 23.9498 | 0.0008 | 45.21 | 0.002 | 90 | 90 | 90 | 14311.8 | P 21 21 21 | P 2ac 2ab | 19 | - C18 H42 Cl3 Eu N10 O21 - | - C18 H36 Cl3 Eu N10 O21 - | - C288 H576 Cl48 Eu16 N160 O336 - | 16 | 4
4302741 | 6.495 | 0.002 | 9.598 | 0.003 | 13.443 | 0.005 | 90 | 90 | 90 | 838 | P m n a | -P 2ac 2 | 53 | - Cu Ga2 O10 Se3 - | - Cu Ga2 O10 Se3 - | - Cu4 Ga8 O40 Se12 - | 4 | 0.5
4302764 | 22.1627 | 0.0006 | 22.1627 | 0.0006 | 20.0135 | 0.0011 | 90 | 90 | 90 | 9830.3 | I 41/a :2 | -I 4ad | 88 | - C26 H30 N3 Si0.5 Sm - | - C26 H28.5 N3 Si0.5 Sm - | - C416 H456 N48 Si8 Sm16 - | 16 | 1
4302766 | 7.5583 | 0.0012 | 11.1289 | 0.0018 | 25.784 | 0.004 | 90 | 90 | 90 | 2168.8 | C 2 2 21 | C 2c 2 | 20 | - C13 H10 Fe O4 - | - C13 H10 Fe O4 - | - C104 H80 Fe8 O32 - | 8 | 1
4302770 | 13.596 | 0.002 | 14.676 | 0.002 | 17.16 | 0.002 | 90 | 90 | 90 | 3424 | P n n m | -P 2 2n | 58 | - C15 H17 Co0.75 Fe N0.5 O7.5 - | - C13 H11 Co0.75 Fe N0.5 O6.5 - | - C104 H88 Co6 Fe8 N4 O52 - | 8 | 1
4302772 | 13.532 | 0.002 | 14.661 | 0.002 | 16.931 | 0.002 | 90 | 90 | 90 | 3359 | P n n m | -P 2 2n | 58 | - C15 H17 Fe N0.5 Ni0.75 O7.5 - | - C15.5 H17 Fe N0.5 Ni0.75 O7.5 - | - C124 H136 Fe8 N4 Ni6 O60 - | 8 | 1
4302782 | 12.1362 | 0.0011 | 12.2752 | 0.0016 | 12.7945 | 0.0014 | 90 | 90 | 90 | 1906.1 | P 21 21 21 | P 2ac 2ab | 19 | - C16 H27 N O7 Zn2 - | - C16 H27 N O7 Zn2 - | - C64 H108 N4 O28 Zn8 - | 4 | 1
4302783 | 12.154 | 0.0005 | 12.3292 | 0.0007 | 12.81 | 0.0008 | 90 | 90 | 90 | 1919.57 | P 21 21 21 | P 2ac 2ab | 19 | - C16 H27 N O7 Zn2 - | - C16 H27 N O7 Zn2 - | - C64 H108 N4 O28 Zn8 - | 4 | 1
4302792 | 10.303 | 0.002 | 10.303 | 0.002 | 10.303 | 0.002 | 90 | 90 | 90 | 1093.7 | P 21 3 | P 2ac 2ab 3 | 198 | - Cd2 K2 O12 S3 - | - Cd2 K2 O12 S3 - | - Cd8 K8 O48 S12 - | 4 | 0.333333
4302824 | 8.148 | 0.0013 | 15.031 | 0.001 | 18.115 | 0.0011 | 90 | 90 | 90 | 2218.6 | P n a 21 | P 2c -2n | 33 | - C12 H33 Br3 Co N5 O3 S - | - C12 H33 Br3 Co N5 O3 S - | - C48 H132 Br12 Co4 N20 O12 S4 - | 4 | 1
4302826 | 22.9306 | 0.0014 | 16.7543 | 0.001 | 12.3428 | 0.0007 | 90 | 90 | 90 | 4741.9 | P n a 21 | P 2c -2n | 33 | - C43 H60 Al Cl4 Mo N5 - | - C43 H60 Al Cl4 Mo N5 - | - C172 H240 Al4 Cl16 Mo4 N20 - | 4 | 1
4302828 | 18.2052 | 0.0012 | 18.2052 | 0.0012 | 10.0224 | 0.0013 | 90 | 90 | 90 | 3321.7 | P -4 21 c | P -4 2n | 114 | - C28 H44 K5 N8 O52 Tb5 - | - C28 H4 K5 N8 O52 Tb5 - | - C56 H8 K10 N16 O104 Tb10 - | 2 | 0.25
4302829 | 9.13 | 0.002 | 16.536 | 0.004 | 19.866 | 0.004 | 90 | 90 | 90 | 2999.2 | P 21 21 21 | P 2ac 2ab | 19 | - C23 H35 Cl2 Fe N10 O1.5 - | - C23 H33 Cl2 Fe N10 O1.5 - | - C92 H132 Cl8 Fe4 N40 O6 - | 4 | 1
4302846 | 10.112 | 0.0016 | 19.466 | 0.003 | 6.0785 | 0.0009 | 90 | 90 | 90 | 1196.5 | P 21 21 2 | P 2 2ab | 18 | - C8 H17 B F4 N2 Ni S - | - C8 H17 B F4 N2 Ni S - | - C32 H68 B4 F16 N8 Ni4 S4 - | 4 | 1
4302848 | 9.954 | 0.003 | 21.542 | 0.008 | 9.09 | 0.003 | 90 | 90 | 90 | 1949.2 | P n a 21 | P 2c -2n | 33 | - C14 H29 Cl N4 Ni O S - | - C14 H29 Cl N4 Ni O S - | - C56 H116 Cl4 N16 Ni4 O4 S4 - | 4 | 1
4302852 | 13.9541 | 0.0002 | 16.591 | 0.0001 | 18.8238 | 0.0002 | 90 | 90 | 90 | 4357.94 | P 21 21 21 | P 2ac 2ab | 19 | - C38 H40 As2 F6 O6 P2 Pt S2 - | - C38 H40 As2 F6 O6 P2 Pt S2 - | - C152 H160 As8 F24 O24 P8 Pt4 S8 - | 4 | 1
4302854 | 18.4944 | 0.0005 | 17.8905 | 0.0005 | 17.8059 | 0.0004 | 90 | 90 | 90 | 5891.5 | P b c n | -P 2n 2ab | 60 | - C60 H88 Al4 O8 - | - C60 H88 Al4 O8 - | - C240 H352 Al16 O32 - | 4 | 0.5
4302866 | 5.6905 | 0.0006 | 5.6905 | 0.0006 | 32.946 | 0.005 | 90 | 90 | 90 | 1066.9 | I 41/a m d :2 | -I 4bd 2 | 141 | - Cl2 Cs2 N2 O6 Pb - | - Cl2 Cs2 N2 O6 Pb - | - Cl8 Cs8 N8 O24 Pb4 - | 4 | 0.125
4302867 | 8.107 | 0.0011 | 8.107 | 0.0011 | 14.698 | 0.003 | 90 | 90 | 90 | 966 | I 4/m c m | -I 4 2c | 140 | - Cl5 Cs Pb2 - | - Cl5 Cs Pb2 - | - Cl20 Cs4 Pb8 - | 4 | 0.125
4302873 | 9.4683 | 0.0018 | 18.311 | 0.004 | 24.477 | 0.005 | 90 | 90 | 90 | 4243.7 | P b c n | -P 2n 2ab | 60 | - C37 H57 Cl6 N O2 S Ti - | - C37 H57 Cl6 N O2 S Ti - | - C148 H228 Cl24 N4 O8 S4 Ti4 - | 4 | 0.5
4302886 | 24.453 | 0.002 | 24.453 | 0.002 | 24.453 | 0.002 | 90 | 90 | 90 | 14622 | P a -3 | -P 2ac 2ab 3 | 205 | - C36 H162 Fe8 N12 Na2 O100 P24 - | - C36 H96 Fe8 N12 Na2 O99.98 P24 - | - C144 H384 Fe32 N48 Na8 O399.92 P96 - | 4 | 0.166667
4302887 | 24.1955 | 0.0005 | 24.1955 | 0.0005 | 24.1955 | 0.0005 | 90 | 90 | 90 | 14164.6 | P a -3 | -P 2ac 2ab 3 | 205 | - C36 H158 Al8 N12 Na2 O98 P24 - | - C36 H108 Al8 N12 Na2 O98 P24 - | - C144 H432 Al32 N48 Na8 O392 P96 - | 4 | 0.166667
4302890 | 22.2269 | 0.0008 | 24.5812 | 0.0009 | 25.0002 | 0.0009 | 90 | 90 | 90 | 13659.2 | P b c a | -P 2ac 2ab | 61 | - C53 H108 N8 Ni S5 - | - C53 H108 N8 Ni S5 - | - C424 H864 N64 Ni8 S40 - | 8 | 1
4302891 | 22.0901 | 0.0009 | 23.9105 | 0.001 | 25.0473 | 0.001 | 90 | 90 | 90 | 13229.6 | P b c a | -P 2ac 2ab | 61 | - C53 H108 N8 Ni S5 - | - C53 H108 N8 Ni S5 - | - C424 H864 N64 Ni8 S40 - | 8 | 1
4302892 | 18.973 | 0.002 | 21.05 | 0.003 | 38.715 | 0.005 | 90 | 90 | 90 | 15462 | C m c a | -C 2ac 2 | 64 | - C38 H80 N10 Ni S6 - | - C38 H80 N10 Ni S6 - | - C456 H960 N120 Ni12 S72 - | 12
4302893 | 18.7942 | 0.0012 | 20.8981 | 0.0015 | 38.107 | 0.003 | 90 | 90 | 90 | 14967 | C m c a | -C 2ac 2 | 64 | - C38 H80 N10 Ni S6 - | - C38 H80 N10 Ni S6 - | - C456 H960 N120 Ni12 S72 - | 12
4302921 | 26.2091 | 0.0017 | 11.9446 | 0.0007 | 20.3932 | 0.0013 | 90 | 90 | 90 | 6384.2 | P n a 21 | P 2c -2n | 33 | - C36 H72 B2 Cl4 F8 Fe4 N2 O8 P4 S4 - | - C36 H72 B2 Cl4 F8 Fe4 N2 O8 P4 S4 - | - C144 H288 B8 Cl16 F32 Fe16 N8 O32 P16 S16 - | 4 | 1
4302926 | 24.245 | 0.003 | 9.8519 | 0.0011 | 32.28 | 0.004 | 90 | 90 | 90 | 7710.4 | P n a 21 | P 2c -2n | 33 | - C33 H59 B N3 O4 Si2 Y - | - C33 H59 B N3 O4 Si2 Y - | - C264 H472 B8 N24 O32 Si16 Y8 - | 8 | 2
4302927 | 11.967 | 0.002 | 6.532 | 0.0013 | 11.126 | 0.002 | 90 | 90 | 90 | 869.7 | P n a 21 | P 2c -2n | 33 | - B5 H5 Na2 O11 - | - B5 H5 Na2 O11 - | - B20 H20 Na8 O44 - | 4 | 1
4302928 | 19.0172 | 0.0006 | 19.0172 | 0.0006 | 19.0172 | 0.0006 | 90 | 90 | 90 | 6877.6 | P n -3 :2 | -P 2ab 2bc 3 | 201 | - C54 H120 Li6 N18 - | - C54 H120 Li6 N18 - | - C216 H480 Li24 N72 - | 4 | 0.166667
4302948 | 11.8293 | 0.0004 | 14.0455 | 0.0004 | 21.2863 | 0.0007 | 90 | 90 | 90 | 3536.69 | P 21 21 21 | P 2ac 2ab | 19 | - C32 H57 N O3 P2 W - | - C32 H57 N O3 P2 W - | - C128 H228 N4 O12 P8 W4 - | 4 | 1
4302950 | 21.528 | 0.0005 | 22.6636 | 0.0005 | 26.1787 | 0.0006 | 90 | 90 | 90 | 12772.6 | P b c a | -P 2ac 2ab | 61 | - C27 H50 N2 O3 P2 W - | - C27 H50 N2 O3 P2 W - | - C432 H800 N32 O48 P32 W16 - | 16 | 2
4302957 | 12.8267 | 0.0009 | 21.558 | 0.004 | 20.102 | 0.005 | 90 | 90 | 90 | 5558.6 | P c a 21 | P 2c -2ac | 29 | - C65 H36 Cl2 F4 N8 Na O9 Yb - | - C65 H36 Cl2 F4 N8 Na O9 Yb - | - C260 H144 Cl8 F16 N32 Na4 O36 Yb4 - | 4 | 1
4302960 | 20.418 | 0.01 | 15.992 | 0.007 | 25.061 | 0.012 | 90 | 90 | 90 | 8183 | P b c a | -P 2ac 2ab | 61 | - C22 H30 Ge O2 - | - C22 H30 Ge O2 - | - C352 H480 Ge16 O32 - | 16 | 2
4302963 | 9.966 | 0.0009 | 9.966 | 0.0009 | 20.472 | 0.002 | 90 | 90 | 90 | 2033.3 | P 41 | P 4w | 76 | - C18 H16 Co Na2 O10 - | - C18 H16 Co Na2 O10 - | - C72 H64 Co4 Na8 O40 - | 4 | 1
4302964 | 10.0292 | 0.0008 | 10.0292 | 0.0008 | 20.808 | 0.002 | 90 | 90 | 90 | 2093 | P 41 | P 4w | 76 | - C20 H20 Co Na2 O10 - | - C20 H20 Co Na2 O10 - | - C80 H80 Co4 Na8 O40 - | 4 | 1
4302967 | 12.024 | 0.003 | 15.032 | 0.004 | 12.948 | 0.003 | 90 | 90 | 90 | 2340.3 | C 2 2 21 | C 2c 2 | 20 | - C16 H12 Co Li2 O10 - | - C16 H12 Co Li2 O10 - | - C64 H48 Co4 Li8 O40 - | 4 | 0.5
4302969 | 15.9515 | 0.0008 | 15.9515 | 0.0008 | 25.1154 | 0.0012 | 90 | 90 | 90 | 6390.6 | I 4/m | -I 4 | 87 | - C48 H88 As8 Na6 O56 Pd13 - | - C48 H40 As8 O64 Pd13 - | - C96 H80 As16 O128 Pd26 - | 2 | 0.125
4302973 | 7.7374 | 0.0001 | 6.8498 | 0.0001 | 6.3688 | 0.0001 | 90 | 90 | 90 | 337.544 | P m n 21 | P 2ac -2 | 31 | - Cd Ge Li2 S4 - | - Cd Ge Li2 S4 - | - Cd2 Ge2 Li4 S8 - | 2 | 0.5
4302974 | 7.9555 | 0.0003 | 6.9684 | 0.0003 | 6.4886 | 0.0003 | 90 | 90 | 90 | 359.71 | P m n 21 | P 2ac -2 | 31 | - Cd Li2 S4 Sn - | - Cd Li2 S4 Sn - | - Cd2 Li4 S8 Sn2 - | 2 | 0.5
4302975 | 37.23 | 0.009 | 37.23 | 0.009 | 37.23 | 0.009 | 90 | 90 | 90 | 51603 | F 4 3 2 | F 4 2 3 | 209 | - C42 H24 Cu3 O15 - | - C42 H24 Cu3 O15 - | - C672 H384 Cu48 O240 - | 16 | 0.166667
4302978 | 31.7475 | 0.0008 | 13.1008 | 0.0004 | 27.9322 | 0.0009 | 90 | 90 | 90 | 11617.5 | P c a 21 | P 2c -2ac | 29 | - C92 H80 F12 N8 O12 P4 Pd2 S4 - | - C92 H80 F12 N8 O12 P4 Pd2 S4 - | - C368 H320 F48 N32 O48 P16 Pd8 S16 - | 4 | 1
4302980 | 13.754 | 0.0019 | 13.754 | 0.0019 | 28.029 | 0.006 | 90 | 90 | 90 | 5302.3 | I -4 | I -4 | 82 | - C9 H18 N6.5 Ni5 O10 S6.25 - | - C9 H15 N6.5 Ni5 O10 S6.25 - | - C72 H120 N52 Ni40 O80 S50 - | 8 | 1
4302984 | 15.3148 | 0.0019 | 15.3148 | 0.0019 | 15.3148 | 0.0019 | 90 | 90 | 90 | 3592 | P 21 3 | P 2ac 2ab 3 | 198 | - C27 H51 Co K O21 - | - C27 H51 Co K O21 - | - C108 H204 Co4 K4 O84 - | 4 | 0.333333
4302989 | 10.652 | 0.002 | 15.056 | 0.003 | 24.167 | 0.003 | 90 | 90 | 90 | 3875.8 | P 21 21 21 | P 2ac 2ab | 19 | - C30 H56 Al3 Cl5 O5 - | - C30 H56 Al3 Cl5 O5 - | - C120 H224 Al12 Cl20 O20 - | 4 | 1
4303007 | 24.789 | 0.004 | 24.789 | 0.004 | 27.611 | 0.006 | 90 | 90 | 90 | 16967 | I 41/a c d :2 | -I 4bd 2c | 142 | - C44 H36 Cl2 Cu F6 N4 O0 P - | - C44 H36 Cl2 Cu F6 N4 P - | - C704 H576 Cl32 Cu16 F96 N64 P16 - | 16 | 0.5
4303021 | 3.8077 | 0.0009 | 3.8077 | 0.0009 | 20.889 | 0.005 | 90 | 90 | 90 | 302.86 | I 4/m m m | -I 4 2 | 139 | - O2 S3 U Y2 - | - O2 S3 U Y2 - | - O4 S6 U2 Y4 - | 2 | 0.0625
4303022 | 3.7762 | 0.0009 | 3.7762 | 0.0009 | 20.691 | 0.005 | 90 | 90 | 90 | 295.05 | I 4/m m m | -I 4 2 | 139 | - O2 S3 U Yb2 - | - O2 S3 U Yb2 - | - O4 S6 U2 Yb4 - | 2 | 0.0625
4303037 | 6.9699 | 0.0002 | 9.3455 | 0.0002 | 19.0541 | 0.0005 | 90 | 90 | 90 | 1241.13 | P 21 21 21 | P 2ac 2ab | 19 | - C12 H16 K N4 - | - C12 H16 K N4 - | - C48 H64 K4 N16 - | 4 | 1
4303043 | 10.44 | 0.0001 | 12.1821 | 0.0001 | 40.1946 | 0.0005 | 90 | 90 | 90 | 5111.99 | P b c a | -P 2ac 2ab | 61 | - C16 H12 N4 - | - C16 H12 N4 - | - C256 H192 N64 - | 16 | 2
4303045 | 15.9428 | 0.0012 | 5.4341 | 0.0004 | 16.4442 | 0.0012 | 90 | 90 | 90 | 1424.64 | P c a 21 | P 2c -2ac | 29 | - C13 H12 Ag B F4 N4 - | - C13 H12 Ag B F4 N4 - | - C52 H48 Ag4 B4 F16 N16 - | 4 | 1
4303046 | 26.0275 | 0.0013 | 10.3533 | 0.0005 | 25.1928 | 0.0013 | 90 | 90 | 90 | 6788.7 | P c a 21 | P 2c -2ac | 29 | - C29 H30 Ag2 B2 F8 N8 O - | - C29 H30 Ag2 B2 F8 N8 O - | - C232 H240 Ag16 B16 F64 N64 O8 - | 8 | 2
4303050 | 7.8095 | 0.0003 | 22.2819 | 0.0007 | 14.0861 | 0.0004 | 90 | 90 | 90 | 2451.13 | C m c 21 | C 2c -2 | 36 | - Cs4 F K3 O20 Si4 U3 - | - Cs4 F K3 O20 Si4 U3 - | - Cs16 F4 K12 O80 Si16 U12 - | 4 | 0.5
4303051 | 11.1429 | 0.0002 | 13.5151 | 0.0003 | 7.8868 | 0.0001 | 90 | 90 | 90 | 1187.73 | P n n m | -P 2 2n | 58 | - F Na O20 Rb6 Si4 U3 - | - F Na O20 Rb6 Si4 U3 - | - F2 Na2 O40 Rb12 Si8 U6 - | 2 | 0.25
4303052 | 10.177 | 0.0009 | 26.269 | 0.003 | 26.925 | 0.003 | 90 | 90 | 90 | 7198.1 | P 21 21 21 | P 2ac 2ab | 19 | - C36 H52 N2 O2 Pd - | - C36 H52 N2 O2 Pd - | - C288 H416 N16 O16 Pd8 - | 8 | 2
4303055 | 19.0203 | 0.0012 | 19.0203 | 0.0012 | 19.0203 | 0.0012 | 90 | 90 | 90 | 6881 | I -4 3 m | I -4 2 3 | 217 | - C14 H20 N4 O5 Zn - | - C14 H16 N4 O5 Zn - | - C168 H192 N48 O60 Zn12 - | 12 | 0.25
4303057 | 10.314 | 0.002 | 15.819 | 0.003 | 30.975 | 0.006 | 90 | 90 | 90 | 5053.8 | P b c a | -P 2ac 2ab | 61 | - C20 H26 Cl2 Cu O11 S3 - | - C20 H26 Cl2 Cu O11 S3 - | - C160 H208 Cl16 Cu8 O88 S24 - | 8 | 1
4303065 | 8.0275 | 0.0016 | 8.3123 | 0.0017 | 22.674 | 0.005 | 90 | 90 | 90 | 1513 | I 2 2 2 | I 2 2 | 23 | - C16 H44 N2 O22 V2 - | - C16 H44 N2 O22 V2 - | - C32 H88 N4 O44 V4 - | 2 | 0.25
4303080 | 7.235 | 0.0014 | 8.821 | 0.0018 | 15.303 | 0.003 | 90 | 90 | 90 | 976.6 | P m c 21 | P 2c -2 | 26 | - C4 H12 Cl3 N Zn - | - C4 H13 Cl3 N Zn - | - C16 H52 Cl12 N4 Zn4 - | 4 | 1
4303086 | 14.48 |  | 19.449 |  | 25.316 |  | 90 | 90 | 90 | 7129.53 | P 21 21 21 | P 2ac 2ab | 19 | - C80 H83 Ag F3 N3 O4 S - | - C80 H83 Ag F3 N3 O4 S - | - C320 H332 Ag4 F12 N12 O16 S4 - | 4 | 1
4303087 | 24.7376 | 0.0014 | 19.1647 | 0.0011 | 27.0246 | 0.0016 | 90 | 90 | 90 | 12812.1 | P b c a | -P 2ac 2ab | 61 | - C63 H74 Ag F3 N2 O3 S - | - C63 H74 Ag F3 N2 O3 S - | - C504 H592 Ag8 F24 N16 O24 S8 - | 8 | 1
4303091 | 20.7048 | 0.0005 | 20.7048 | 0.0005 | 19.9285 | 0.0006 | 90 | 90 | 90 | 8543.1 | I 4/m | -I 4 | 87 | - C65.5 H74 Mo N2.25 O3 - | - C65.53 H74 Mo N2.26 O3.02 - | - C262.12 H296 Mo4 N9.04 O12.08 - | 4 | 0.25
4303092 | 16.6415 | 0.0011 | 17.4785 | 0.0012 | 24.6126 | 0.0017 | 90 | 90 | 90 | 7159 | P 21 21 21 | P 2ac 2ab | 19 | - C76 H100 Mo N3 O4.5 - | - C76 H100 Mo N3 O4.5 - | - C304 H400 Mo4 N12 O18 - | 4 | 1
4303101 | 11.4824 | 0.0001 | 17.2116 | 0.0003 | 29.8556 | 0.0006 | 90 | 90 | 90 | 5900.38 | P b c a | -P 2ac 2ab | 61 | - C58 H70 N6 O14 U2 - | - C58 H70 N6 O14 U2 - | - C232 H280 N24 O56 U8 - | 4 | 0.5
4303102 | 7.3241 | 0.0002 | 13.6857 | 0.0003 | 25.6837 | 0.0006 | 90 | 90 | 90 | 2574.42 | P b 21 m | P -2 -2b | 26 | - C22 H30 N4 O9 U - | - C22 H30 N4 O9 U - | - C88 H120 N16 O36 U4 - | 4 | 1
4303108 | 7.9913 | 0.0012 | 11.5149 | 0.0018 | 20.426 | 0.003 | 90 | 90 | 90 | 1879.6 | P 21 21 21 | P 2ac 2ab | 19 | - C19 H26 N3 O3 Rh - | - C19 H26 N3 O3 Rh - | - C76 H104 N12 O12 Rh4 - | 4 | 1
4303109 | 8.4471 | 0.0005 | 12.167 | 0.0007 | 22.0014 | 0.0012 | 90 | 90 | 90 | 2261.2 | P 21 21 21 | P 2ac 2ab | 19 | - C27 H26 N3 O3 Rh - | - C27 H26 N3 O3 Rh - | - C108 H104 N12 O12 Rh4 - | 4 | 1
4303110 | 12.5265 | 0.0008 | 13.0043 | 0.0008 | 16.1916 | 0.001 | 90 | 90 | 90 | 2637.6 | P 21 21 21 | P 2ac 2ab | 19 | - C28 H24 Cl2 N3 O3 Rh - | - C28 H24 Cl2 N3 O3 Rh - | - C112 H96 Cl8 N12 O12 Rh4 - | 4 | 1
4303111 | 7.9423 | 0.0009 | 12.9449 | 0.0015 | 18.998 | 0.002 | 90 | 90 | 90 | 1953.2 | P 21 21 21 | P 2ac 2ab | 19 | - C19 H26 N3 O3 Rh - | - C19 H26 N3 O3 Rh - | - C76 H104 N12 O12 Rh4 - | 4 | 1
4303112 | 6.9492 | 0.0008 | 11.7795 | 0.0013 | 25.417 | 0.003 | 90 | 90 | 90 | 2080.6 | P 21 21 21 | P 2ac 2ab | 19 | - C21 H30 N3 O3 Rh - | - C21 H30 N3 O3 Rh - | - C84 H120 N12 O12 Rh4 - | 4 | 1
4303120 | 15.4303 | 0.0002 | 33.4889 | 0.0004 | 9.9541 | 0.0001 | 90 | 90 | 90 | 5143.72 | P 21 21 2 | P 2 2ab | 18 | - C44 H87 N4 O7.5 Zr2 - | - C44 H87 N4 O7.5 Zr2 - | - C176 H348 N16 O30 Zr8 - | 4 | 1
4303121 | 9.9164 | 0.0002 | 16.7575 | 0.0003 | 18.6842 | 0.0004 | 90 | 90 | 90 | 3104.83 | P 21 21 21 | P 2ac 2ab | 19 | - C24 H36 F12 N2 O4 Zr - | - C24 H36 F12 N2 O4 Zr - | - C96 H144 F48 N8 O16 Zr4 - | 4 | 1
4303132 | 17.9807 | 0.0002 | 9.3344 | 0.0001 | 33.406 | 0.0004 | 90 | 90 | 90 | 5606.83 | P b c a | -P 2ac 2ab | 61 | - C12 H30 F6 N12 O7 Pt S2 - | - C12 H30 F6 N12 O7 Pt S2 - | - C96 H240 F48 N96 O56 Pt8 S16 - | 8 | 1
4303135 | 16.6995 | 0.0015 | 16.7106 | 0.0016 | 9.7907 | 0.001 | 90 | 90 | 90 | 2732.2 | I m m a | -I 2b 2 | 74 | - C12 H4 Ho Na5 O25 - | - C12 H4 Ho Na5 O25 - | - C48 H16 Ho4 Na20 O100 - | 4 | 0.25
4303140 | 10.8513 | 0.0003 | 12.9419 | 0.0004 | 15.6976 | 0.0005 | 90 | 90 | 90 | 2204.52 | P b c a | -P 2ac 2ab | 61 | - C10 H8 Cu N2 O4 Re - | - C10 H8 Cu N2 O4 Re - | - C80 H64 Cu8 N16 O32 Re8 - | 8 | 1
4303155 | 19.8088 | 0.0002 | 19.3467 | 0.0002 | 20.2052 | 0.0002 | 90 | 90 | 90 | 7743.34 | P b c a | -P 2ac 2ab | 61 | - C76 H68 Br4 Cu4 P4 S4 Sn - | - C76 H68 Br4 Cu4 P4 S4 Sn - | - C304 H272 Br16 Cu16 P16 S16 Sn4 - | 4 | 0.5
4303161 | 9.5559 | 0.0017 | 8.027 | 0.0011 | 14.798 | 0.003 | 90 | 90 | 90 | 1135.1 | P b c a | -P 2ac 2ab | 61 | - C10 H12 N6 - | - C10 H12 N6 - | - C40 H48 N24 - | 4 | 0.5
4303163 | 22.8537 | 0.0012 | 22.8537 | 0.0011 | 31.4028 | 0.0015 | 90 | 90 | 90 | 16401.4 | I 41/a :2 | -I 4ad | 88 | - C116 H144 Cl10 Fe5 N68 O40 - | - C116 H144 Cl10 Fe5 N68 O40 - | - C464 H576 Cl40 Fe20 N272 O160 - | 4 | 0.25
4303183 | 11.432 | 0.004 | 19.935 | 0.007 | 30.932 | 0.01 | 90 | 90 | 90 | 7049 | P b c a | -P 2ac 2ab | 61 | - C34 H59 Mn N4 Na - | - C34 H59 Mn N4 Na - | - C272 H472 Mn8 N32 Na8 - | 8 | 1
4303192 | 13.9745 | 0.0006 | 26.897 | 0.0012 | 17.034 | 0.0008 | 90 | 90 | 90 | 6402.6 | P b c n | -P 2n 2ab | 60 | - C70 H48 Cu2 N6 O16 - | - C70 H48 Cu2 N6 O16 - | - C280 H192 Cu8 N24 O64 - | 4 | 0.5
4303201 | 13.099 | 0.003 | 20.34 | 0.003 | 24.528 | 0.004 | 90 | 90 | 90 | 6535 | P 21 21 21 | P 2ac 2ab | 19 | - C50 H64 Ag F12 N11 O13 P2 Ru2 S2 - | - C50 H52 Ag F12 N11 O13 P2 Ru2 S2 - | - C200 H208 Ag4 F48 N44 O52 P8 Ru8 S8 - | 4 | 1
4303206 | 10.735 | 0.002 | 23.417 | 0.005 | 8.9325 | 0.0018 | 90 | 90 | 90 | 2245.5 | P 21 21 2 | P 2 2ab | 18 | - C12 H48 Ge5 Mn2 N12 Te10 - | - C12 Ge5 Mn2 N12 Te10 - | - C24 Ge10 Mn4 N24 Te20 - | 2 | 0.5
4303207 | 6.3226 | 0.0004 | 6.806 | 0.0003 | 18.0909 | 0.001 | 90 | 90 | 90 | 778.48 | P 21 21 21 | P 2ac 2ab | 19 | - Cs P Pb S3.46 Se0.54 - | - Cs P Pb S3.446 Se0.554 - | - Cs4 P4 Pb4 S13.784 Se2.216 - | 4 | 1
4303208 | 17.0617 | 0.0012 | 6.6134 | 0.0006 | 6.7435 | 0.0005 | 90 | 90 | 90 | 760.91 | P n a 21 | P 2c -2n | 33 | - K P Pb S1.84 Se2.16 - | - K P Pb S1.83 Se2.17 - | - K4 P4 Pb4 S7.32 Se8.68 - | 4 | 1
4303209 | 6.604 | 0.0013 | 6.856 | 0.0014 | 17.594 | 0.004 | 90 | 90 | 90 | 796.6 | P 21 21 21 | P 2ac 2ab | 19 | - P Pb Rb S1.56 Se2.43 - | - P Pb Rb S1.62 Se2.38 - | - P4 Pb4 Rb4 S6.48 Se9.52 - | 4 | 1
4303213 | 19.069 | 0.0011 | 20.4124 | 0.0012 | 15.6455 | 0.0009 | 90 | 90 | 90 | 6089.9 | P n a 21 | P 2c -2n | 33 | - C50 H62 Cu Hg I4 K N2 O11 S2 - | - C50 H62 Cu Hg I4 K N2 O11 S2 - | - C200 H248 Cu4 Hg4 I16 K4 N8 O44 S8 - | 4 | 1
4303218 | 6.8222 | 0.0004 | 6.8222 | 0.0004 | 16.5615 | 0.0016 | 90 | 90 | 90 | 770.81 | P 42/m m c | -P 4c 2 | 131 | - C8 H4 Cu2 N4 S4 - | - C8 H4 Cu2 N4 S4 - | - C16 H8 Cu4 N8 S8 - | 2 | 0.125
4303219 | 13.3345 | 0.0011 | 12.5181 | 0.0011 | 14.8054 | 0.0013 | 90 | 90 | 90 | 2471.4 | P c a 21 | P 2c -2ac | 29 | - C20 H21 Cl2 Mn N6 O9 - | - C20 H21 Cl2 Mn N6 O9 - | - C80 H84 Cl8 Mn4 N24 O36 - | 4 | 1
4303222 | 34.693 | 0.005 | 39.556 | 0.005 | 7.6751 | 0.0011 | 90 | 90 | 90 | 10533 | P n m a | -P 2ac 2n | 62 | - C77 H76 B2 Cu3 Fe2 N24 O19 - | - C77 H76 B2 Cu3 Fe2 N24 O19 - | - C308 H304 B8 Cu12 Fe8 N96 O76 - | 4 | 0.5
4303224 | 9.8007 | 0.0003 | 12.0225 | 0.0005 | 21.8908 | 0.0008 | 90 | 90 | 90 | 2579.37 | P 21 21 21 | P 2ac 2ab | 19 | - C28 H33 N O4 Ti - | - C28 H33 N O4 Ti - | - C112 H132 N4 O16 Ti4 - | 4 | 1
4303236 | 12.576 | 0.003 | 38.573 | 0.008 | 12.578 | 0.003 | 90 | 90 | 90 | 6102 | P b c n | -P 2n 2ab | 60 | - C44 H82 Mo6 N4 O19 - | - C44 H82 Mo6 N4 O19 - | - C176 H328 Mo24 N16 O76 - | 4 | 0.5
4303239 | 31.8557 | 0.0019 | 34.817 | 0.002 | 52.617 | 0.003 | 90 | 90 | 90 | 58359 | F d d d :2 | -F 2uv 2vw | 70 | - C112 H68 N12 O8 Zn4 - | - C112 H68 N12 O8 Zn4 - | - C896 H544 N96 O64 Zn32 - | 8 | 0.25
4303249 | 9.7286 | 0.0003 | 17.2483 | 0.0005 | 36.432 | 0.0011 | 90 | 90 | 90 | 6113.4 | P b c a | -P 2ac 2ab | 61 | - C28 H31 Cl2 Hg N5 O8 S - | - C28 H31 Cl2 Hg N5 O8 S - | - C224 H248 Cl16 Hg8 N40 O64 S8 - | 8 | 1
4303250 | 4.2049 | 0.0004 | 4.332 | 0.0005 | 25.691 | 0.003 | 90 | 90 | 90 | 467.98 | I m m m | -I 2 2 | 71 | - Ga17.81 Yb5.34 - | - Ga17.812 Yb5.34 - | - Ga17.812 Yb5.34 - | 1 | 0.0625
4303269 | 17.6885 | 0.0007 | 20.9207 | 0.0008 | 26.7585 | 0.001 | 90 | 90 | 90 | 9902.1 | C 2 2 21 | C 2c 2 | 20 | - C82 H108 Cl K N8 Ni3 O27 - | - C82 H108 Cl K N8 Ni3 O27 - | - C328 H432 Cl4 K4 N32 Ni12 O108 - | 4 | 0.5
4303270 | 17.7564 | 0.0008 | 20.9237 | 0.001 | 26.682 | 0.0013 | 90 | 90 | 90 | 9913.2 | C 2 2 21 | C 2c 2 | 20 | - C84 H116 Cl N8 Na Ni3 O27 - | - C84 H116 Cl N8 Na Ni3 O27 - | - C336 H464 Cl4 N32 Na4 Ni12 O108 - | 4 | 0.5
4303271 | 17.5336 | 0.0006 | 21.0148 | 0.0006 | 27.5553 | 0.0009 | 90 | 90 | 90 | 10153.2 | C 2 2 21 | C 2c 2 | 20 | - C87 H108 F3 N10 Na Ni3 O22 S - | - C87 H108 F3 N10 Na Ni3 O22 S - | - C348 H432 F12 N40 Na4 Ni12 O88 S4 - | 4 | 0.5
4303272 | 17.746 | 0.002 | 21.144 | 0.003 | 26.968 | 0.004 | 90 | 90 | 90 | 10119 | C 2 2 21 | C 2c 2 | 20 | - C84 H102 Cl Cu3 K N8 O27 - | - C84 H102 Cl Cu3 K N8 O27 - | - C336 H408 Cl4 Cu12 K4 N32 O108 - | 4 | 0.5
4303273 | 17.786 | 0.003 | 21.037 | 0.003 | 26.971 | 0.004 | 90 | 90 | 90 | 10092 | C 2 2 21 | C 2c 2 | 20 | - C83 H114 Cl Cu3 N8 Na O27 - | - C83 H114 Cl Cu3 N8 Na O27 - | - C332 H456 Cl4 Cu12 N32 Na4 O108 - | 4 | 0.5
4303274 | 17.8717 | 0.0016 | 21.262 | 0.002 | 26.901 | 0.003 | 90 | 90 | 90 | 10222.1 | C 2 2 21 | C 2c 2 | 20 | - C80 H108 Cu3 K N7 O31 - | - C80 H108 Cu3 K N7 O31 - | - C320 H432 Cu12 K4 N28 O124 - | 4 | 0.5
4303283 | 9.8187 | 0.0007 | 10.3706 | 0.0007 | 21.8015 | 0.0015 | 90 | 90 | 90 | 2220 | C m c m | -C 2c 2 | 63 | - C8 H34 B18 N Ni - | - C8 H34 B18 N Ni - | - C32 H136 B72 N4 Ni4 - | 4 | 0.25
4303287 | 13.2839 | 0.0012 | 13.4258 | 0.0012 | 19.9942 | 0.0018 | 90 | 90 | 90 | 3565.9 | P b c a | -P 2ac 2ab | 61 | - C6 H26 B18 Ni - | - C6 H26 B18 Ni - | - C48 H208 B144 Ni8 - | 8 | 1
4303309 | 27.122 | 0.004 | 27.122 | 0.004 | 21.761 | 0.003 | 90 | 90 | 90 | 16007 | I -4 | I -4 | 82 | - C75 H110 N4 O3 U - | - C75 H110 N4 O3 U - | - C600 H880 N32 O24 U8 - | 8 | 1
4303319 | 18.8385 | 0.0003 | 18.8385 | 0.0003 | 33.9644 | 0.0006 | 90 | 90 | 90 | 12053.6 | I 41/a :2 | -I 4ad | 88 | - Al F6 K3 - | - Al F6 K3 - | - Al80 F480 K240 - | 80 | 5
4303327 | 10.6876 | 0.0004 | 17.0748 | 0.0008 | 10.8625 | 0.0005 | 90 | 90 | 90 | 1982.28 | P n a 21 | P 2c -2n | 33 | - C16 H22 Cl F6 N2 P Ru - | - C16 H22 Cl F6 N2 P Ru - | - C64 H88 Cl4 F24 N8 P4 Ru4 - | 4 | 1
4303329 | 33.6846 | 0.0004 | 33.6846 | 0.0004 | 20.3429 | 0.0003 | 90 | 90 | 90 | 23082.1 | I 41/a :2 | -I 4ad | 88 | - C65.5 H84 Mo2 N4 - | - C65.5 H84 Mo2 N4 - | - C1048 H1344 Mo32 N64 - | 16 | 1
4303336 | 20.0737 | 0.0011 | 10.6655 | 0.0006 | 12.5882 | 0.0007 | 90 | 90 | 90 | 2695.1 | P n a 21 | P 2c -2n | 33 | - C27 H36 Ag Br N2 - | - C27 H36 Ag Br N2 - | - C108 H144 Ag4 Br4 N8 - | 4 | 1
4303338 | 20.608 | 0.004 | 10.826 | 0.002 | 12.542 | 0.003 | 90 | 90 | 90 | 2798.1 | P n a 21 | P 2c -2n | 33 | - C27 H36 Ag I N2 - | - C27 H36 Ag I N2 - | - C108 H144 Ag4 I4 N8 - | 4 | 1
4303340 | 21.4951 | 0.0014 | 25.6925 | 0.0014 | 37.072 | 0.003 | 90 | 90 | 90 | 20473 | F d d d :2 | -F 2uv 2vw | 70 | - C54 H72 Ag F6 N4 Sb - | - C54 H72 Ag F6 N4 Sb - | - C864 H1152 Ag16 F96 N64 Sb16 - | 16 | 0.5
4303342 | 16.158 | 0.003 | 14.383 | 0.003 | 7.3713 | 0.0015 | 90 | 90 | 90 | 1713.1 | P n m a | -P 2ac 2n | 62 | - C10 H20 N3 Na O5 S3 - | - C10 H20 N3 Na O5 S3 - | - C40 H80 N12 Na4 O20 S12 - | 4 | 0.5
4303344 | 12.9854 | 0.0002 | 12.9854 | 0.0002 | 8.8601 | 0.0003 | 90 | 90 | 90 | 1494 | P 4/n :2 | -P 4a | 85 | - C2 H4 N4 O4.75 Sr - | - C2 H4 N4 O4.75 Sr - | - C16 H32 N32 O38 Sr8 - | 8 | 1
4303348 | 17.087 | 0.003 | 25.441 | 0.005 | 14.559 | 0.003 | 90 | 90 | 90 | 6329 | P n n 2 | P 2 -2n | 34 | - C99 H176 O27 Si14 Ti2 - | - C98 H166 O27 Si14 Ti2 - | - C196 H332 O54 Si28 Ti4 - | 2 | 0.5
4303349 | 17.133 | 0.003 | 25.514 | 0.005 | 14.785 | 0.003 | 90 | 90 | 90 | 6463 | P n n 2 | P 2 -2n | 34 | - C102 H182 O27 Si14 Ti2 - | - C102 H172 O27 Si14 Ti2 - | - C204 H344 O54 Si28 Ti4 - | 2 | 0.5
4303351 | 10.8251 | 0.0012 | 17.1407 | 0.0018 | 20.615 | 0.002 | 90 | 90 | 90 | 3825.1 | P 21 21 21 | P 2ac 2ab | 19 | - C42 H31 Mn N11 O3 W - | - C42 H29 Mn N11 O3 W - | - C168 H116 Mn4 N44 O12 W4 - | 4 | 1
4303356 | 24.258 | 0.002 | 9.7728 | 0.0009 | 17.423 | 0.0017 | 90 | 90 | 90 | 4130.4 | P c a 21 | P 2c -2ac | 29 | - C48 H38 F2 Fe N3 O4 P2 - | - C48 H38 F2 Fe N3 O4 P2 - | - C192 H152 F8 Fe4 N12 O16 P8 - | 4 | 1
4303363 | 18.7678 | 0.0006 | 16.9665 | 0.0006 | 21.6485 | 0.0008 | 90 | 90 | 90 | 6893.4 | P b c a | -P 2ac 2ab | 61 | - C40 H30 Cl N O2 P2 Pt - | - C40 H30 Cl N O2 P2 Pt - | - C320 H240 Cl8 N8 O16 P16 Pt8 - | 8 | 1
4303368 | 12.909 |  | 9.1115 |  | 2.6052 |  | 90 | 90 | 90 | 306.425 | Xmmm(00\g)0s0 |  |  | - Pd0.56 Zn2.079 - |  |  | 8
4303369 | 12.929 | 0.003 | 9.112 | 0.004 | 2.5631 | 0.0007 | 90 | 90 | 90 | 301.96 | Xmmm(00\g)0s0 |  |  | - Pd0.644 Zn2.009 - |  |  | 8
4303370 | 12.929 | 0.003 | 9.112 | 0.004 | 33.32 | 0.007 | 90 | 90 | 90 | 3925 | C m c a | -C 2ac 2 | 64 | - Pd24.3 Zn75.7 - | - Pd0.604615 Zn2.04923 - | - Pd62.88 Zn213.12 - | 104
4303371 | 12.909 | 0.003 | 9.115 | 0.003 | 46.893 | 0.006 | 90 | 90 | 90 | 5518 | C m c m | -C 2c 2 | 63 | - Pd21.2 Zn78.8 - | - Pd0.569722 Zn2.06806 - | - Pd82.04 Zn297.8 - | 144 | 9
4303375 | 15.0527 | 0.0009 | 14.9361 | 0.0009 | 16.0794 | 0.0009 | 90 | 90 | 90 | 3615.1 | P b c n | -P 2n 2ab | 60 | - C36 H40 Fe N6 P4 S2 - | - C36 H40 Fe N6 P4 S2 - | - C144 H160 Fe4 N24 P16 S8 - | 4 | 0.5
4303381 | 18.52 | 0.002 | 20.284 | 0.003 | 25.347 | 0.003 | 90 | 90 | 90 | 9522 | P b c a | -P 2ac 2ab | 61 | - C22 H31 K N2 Si - | - C22 H31 K N2 Si - | - C352 H496 K16 N32 Si16 - | 16 | 2
4303385 | 32.583 | 0.006 | 18.221 | 0.003 | 18.365 | 0.003 | 90 | 90 | 90 | 10903 | C m c a | -C 2ac 2 | 64 | - C100 H134 Eu2 N8 Se2 Si4 - | - C100 H10 Eu2 N8 Se2 Si4 - | - C400 H40 Eu8 N32 Se8 Si16 - | 4
4303396 | 7.8487 | 0.0003 | 10.415 | 0.0003 | 20.1837 | 0.0006 | 90 | 90 | 90 | 1649.9 | P 21 21 21 | P 2ac 2ab | 19 | - C8 H26 B11 N - | - C8 H26 B11 N - | - C32 H104 B44 N4 - | 4 | 1
4303401 | 11.8388 | 0.0015 | 34.882 | 0.004 | 16.429 | 0.002 | 90 | 90 | 90 | 6784.5 | P n m a | -P 2ac 2n | 62 | - C33 H114 B33 Cl3 N6 - | - C33 H104 B33 Cl3 N6 - | - C132 H416 B132 Cl12 N24 - | 4 | 0.5
4303419 | 18.409 | 0.005 | 18.409 | 0.005 | 11.11 | 0.003 | 90 | 90 | 90 | 3765.1 | P 4/n :2 | -P 4a | 85 | - C80 H72 Cl9 N12 Ru2 - | - C80 H72 Cl9 N12 Ru2 - | - C160 H144 Cl18 N24 Ru4 - | 2 | 0.25
4303422 | 13.804 | 0.001 | 14.843 | 0.001 | 18.306 | 0.001 | 90 | 90 | 90 | 3750.8 | P 21 21 21 | P 2ac 2ab | 19 | - C34 H52 N4 Ni2 O11 - | - C34 H52 N4 Ni2 O11 - | - C136 H208 N16 Ni8 O44 - | 4 | 1
4303425 | 31.5983 | 0.0009 | 6.9132 | 0.0002 | 11.64 | 0.0003 | 90 | 90 | 90 | 2542.7 | P n a 21 | P 2c -2n | 33 | - C4 H32 Cu2 N28 O4 - | - C4 H32 Cu2 N28 O4 - | - C16 H128 Cu8 N112 O16 - | 4 | 1
4303428 | 17.1871 | 0.0008 | 20.1089 | 0.001 | 23.865 | 0.001 | 90 | 90 | 90 | 8248.1 | P b c a | -P 2ac 2ab | 61 | - C42 H10 B F15 P S2 - | - C42 H10 B F15 P S2 - | - C336 H80 B8 F120 P8 S16 - | 8 | 1
4303434 | 35.74 | 0.003 | 35.74 | 0.003 | 35.74 | 0.003 | 90 | 90 | 90 | 45652 | F 4 3 2 | F 4 2 3 | 209 | - C52 H53 B Co2 O8 - | - C51.99 H50.97 B Co2 O8 - | - C1663.68 H1631.04 B32 Co64 O256 - | 32 | 0.333333
4303437 | 14.201 | 0.0003 | 14.201 | 0.0003 | 50.9312 | 0.0019 | 90 | 90 | 90 | 10271.2 | I 41/a :2 | -I 4ad | 88 | - C100 H92 Cu4 N24 - | - C100 H92 Cu4 N24 - | - C400 H368 Cu16 N96 - | 4 | 0.25
4303438 | 8.0163 | 0.0009 | 8.0163 | 0.0009 | 8.0163 | 0.0009 | 90 | 90 | 90 | 515.14 | P -4 3 m | P -4 2 3 | 215 | - As3 F4 Fe4 H9 O16 - | - As3 F4 Fe4 O16 - | - As3 F4 Fe4 O16 - | 1 | 0.0416667
4303442 | 49.257 | 0.01 | 28.439 | 0.006 | 14.866 | 0.003 | 90 | 90 | 90 | 20825 | I b a m | -I 2 2c | 72 | - C18 H46 Ge33 N8 O75 - | - C18 H46 Ge33 N8 O75 - | - C144 H368 Ge264 N64 O600 - | 8 | 0.5
4303452 | 11.834 | 0.0002 | 24.1107 | 0.0004 | 16.0267 | 0.0003 | 90 | 90 | 90 | 4572.83 | P b c a | -P 2ac 2ab | 61 | - C15 H20 Cl4 Fe N5 P3 - | - C15 H20 Cl4 Fe N5 P3 - | - C120 H160 Cl32 Fe8 N40 P24 - | 8 | 1
4303463 | 15.2609 | 0.0004 | 27.036 | 0.0008 | 9.5603 | 0.0003 | 90 | 90 | 90 | 3944.5 | I m m a | -I 2b 2 | 74 | - C27 H30 Cu2 N2 O10 S2 - | - C27 H30 Cu2 N2 O10 S2 - | - C108 H120 Cu8 N8 O40 S8 - | 4 | 0.25
4303467 | 28.2278 | 0.0005 | 28.2278 | 0.0005 | 20.1537 | 0.0006 | 90 | 90 | 90 | 16058.6 | I 41/a :2 | -I 4ad | 88 | - C39.5 H38 N2 Pt Si2 - | - C39.5 H38 N2 Pt Si2 - | - C632 H608 N32 Pt16 Si32 - | 16 | 1
4303472 | 15.516 | 0.004 | 24.754 | 0.005 | 9.17 | 0.002 | 90 | 90 | 90 | 3522 | P 21 21 2 | P 2 2ab | 18 | - C66 H67 B2 Fe2 Mn2 N23 O6 - | - C66 H67 B2 Fe2 Mn2 N23 O6 - | - C132 H134 B4 Fe4 Mn4 N46 O12 - | 2 | 0.5
4303473 | 15.49 | 0.003 | 24.726 | 0.005 | 9.1639 | 0.0018 | 90 | 90 | 90 | 3509.8 | P 21 21 2 | P 2 2ab | 18 | - C66 H67 B2 Fe2 Mn2 N23 O6 - | - C66 H67 B2 Fe2 Mn2 N23 O6 - | - C132 H134 B4 Fe4 Mn4 N46 O12 - | 2 | 0.5
4303477 | 6.0103 | 0.0009 | 10.1562 | 0.0015 | 23.342 | 0.004 | 90 | 90 | 90 | 1424.8 | P 21 21 21 | P 2ac 2ab | 19 | - C11 H18 N4 Ni O3 S - | - C11 H18 N4 Ni O3 S - | - C44 H72 N16 Ni4 O12 S4 - | 4 | 1
4303497 | 27.843 | 0.005 | 15.306 | 0.003 | 13.221 | 0.002 | 90 | 90 | 90 | 5634.3 | P n a 21 | P 2c -2n | 33 | - C61 H81 O7 Sb Si - | - C61 H77 O7 Sb Si - | - C244 H308 O28 Sb4 Si4 - | 4 | 1
4303505 | 10.4465 | 0.0012 | 11.7859 | 0.0013 | 14.6048 | 0.0016 | 90 | 90 | 90 | 1798.2 | P 21 21 21 | P 2ac 2ab | 19 | - C15 H21 N3 O6 Zn - | - C15 H21 N3 O6 Zn - | - C60 H84 N12 O24 Zn4 - | 4 | 1
4303506 | 11.2076 | 0.0007 | 24.643 | 0.002 | 36.939 | 0.003 | 90 | 90 | 90 | 10202.1 | P 21 21 21 | P 2ac 2ab | 19 | - C36 H71 Cl4 Cu2 N10 O21.5 - | - C36 H62 Cl4 Cu2 N10 O21.5 - | - C288 H496 Cl32 Cu16 N80 O172 - | 8 | 2
4303514 | 7.3454 | 0.0001 | 13.0298 | 0.0001 | 24.3794 | 0.0003 | 90 | 90 | 90 | 2333.33 | P 21 21 21 | P 2ac 2ab | 19 | - C21 H31 N3 O5 S2 - | - C21 H31 N3 O5 S2 - | - C84 H124 N12 O20 S8 - | 4 | 1
4303517 | 8.9177 | 0.0018 | 9.6354 | 0.0019 | 36.811 | 0.007 | 90 | 90 | 90 | 3163 | P 1 21/c 1 | -P 2ybc | 14 | - C30 H42 N4 O6 S2 Ti - | - C30 H42 N4 O6 S2 Ti - | - C120 H168 N16 O24 S8 Ti4 - | 4 | 1
4303520 | 10.1087 | 0.0001 | 10.1087 | 0.0001 | 10.1087 | 0.0001 | 90 | 90 | 90 | 1032.97 | P a -3 | -P 2ac 2ab 3 | 205 | - C4 H6 As F6 I N2 - | - C4 H6 As F6 I N2 - | - C16 H24 As4 F24 I4 N8 - | 4 | 0.166667
4303521 | 7.485 | 0.0008 | 14.776 | 0.0013 | 7.77 | 0.0007 | 90 | 90 | 90 | 859.35 | P n m a | -P 2ac 2n | 62 | - Bi0.1 Gd5 Si3.9 - | - Bi0.096 Gd5 Si3.904 - | - Bi0.384 Gd20 Si15.616 - | 4 | 0.5
4303522 | 15.246 | 0.004 | 7.901 | 0.0017 | 7.8976 | 0.0017 | 90 | 90 | 90 | 951.3 | C m c a | -C 2ac 2 | 64 | - Bi1.59 Gd5 Si2.41 - | - Bi1.586 Gd5 Si2.414 - | - Bi6.344 Gd20 Si9.656 - | 4
4303523 | 7.9858 | 0.0009 | 7.9858 | 0.0009 | 30.7 | 0.006 | 90 | 90 | 90 | 1957.8 | I 41/a c d :2 | -I 4bd 2c | 142 | - Bi2.08 Gd5 Si1.92 - | - Bi2.072 Gd5 Si1.928 - | - Bi16.576 Gd40 Si15.424 - | 8 | 0.25
4303524 | 8.0296 | 0.0007 | 8.0296 | 0.0007 | 30.883 | 0.004 | 90 | 90 | 90 | 1991.2 | P 42 b c | P 4c -2ab | 106 | - Bi2.42 Gd5 Si1.58 - | - Bi2.4216 Gd5 Si1.5774 - | - Bi19.3728 Gd40 Si12.6192 - | 8 | 1
4303530 | 8.8582 | 0.0013 | 8.4826 | 0.0009 | 13.0291 | 0.0015 | 90 | 90 | 90 | 979 | P b c a | -P 2ac 2ab | 61 | - C2 H N3 Pb S - | - C2 H N3 Pb S - | - C16 H8 N24 Pb8 S8 - | 8 | 1
4303545 | 13.383 | 0.002 | 17.884 | 0.002 | 13.509 | 0.003 | 90 | 90 | 90 | 3233.3 | P c a 21 | P 2c -2ac | 29 | - C14 H20 N O8 P - | - C14 H20 N O8 P - | - C112 H160 N8 O64 P8 - | 8 | 2
4303551 | 13.023 | 0.003 | 14.858 | 0.003 | 17.961 | 0.004 | 90 | 90 | 90 | 3475.4 | P n m a | -P 2ac 2n | 62 | - C20 H28 Ca Cu3 I5 N2 O9 - | - C20 H28 Ca Cu3 I5 N2 O9 - | - C80 H112 Ca4 Cu12 I20 N8 O36 - | 4 | 0.5
4303554 | 24.445 | 0.005 | 36.787 | 0.007 | 4.5773 | 0.0009 | 90 | 90 | 90 | 4116.2 | F d d 2 | F 2 -2d | 43 | - C20 H24 N2 O7 - | - C20 H24 N2 O7 - | - C160 H192 N16 O56 - | 8 | 0.5
4303563 | 8.2755 | 0.0003 | 10.7053 | 0.0004 | 20.7099 | 0.0007 | 90 | 90 | 90 | 1834.73 | P 21 21 21 | P 2ac 2ab | 19 | - C14 H12 F3 N2 O7 Re S - | - C14 H12 F3 N2 O7 Re S - | - C56 H48 F12 N8 O28 Re4 S4 - | 4 | 1
4303565 | 10.7633 | 0.0012 | 16.2152 | 0.0017 | 33.494 | 0.004 | 90 | 90 | 90 | 5845.7 | P 21 21 21 | P 2ac 2ab | 19 | - C15 H14 F3 N2 O7 Re S - | - C15 H14 F3 N2 O7 Re S - | - C180 H168 F36 N24 O84 Re12 S12 - | 12 | 3
4303567 | 11.155 | 0.003 | 12.849 | 0.003 | 21.133 | 0.005 | 90 | 90 | 90 | 3029 | P 21 21 21 | P 2ac 2ab | 19 | - C33 H26 Ni O P2 S4 - | - C33 H26 Ni O P2 S4 - | - C132 H104 Ni4 O4 P8 S16 - | 4 | 1
4303569 | 9.872 | 0.002 | 15.547 | 0.003 | 19.629 | 0.004 | 90 | 90 | 90 | 3012.7 | P 21 21 21 | P 2ac 2ab | 19 | - C33 H24 Ni O P2 S4 - | - C33 H24 Ni O P2 S4 - | - C132 H96 Ni4 O4 P8 S16 - | 4 | 1
4303578 | 29.076 | 0.003 | 29.076 | 0.003 | 11.43 | 0.001 | 90 | 90 | 90 | 9663.1 | P 42/n :2 | -P 4bc | 86 | - C86 H126 Cl8 P4 Pd2 S4 - | - C86 H126 Cl8 P4 Pd2 S4 - | - C344 H504 Cl32 P16 Pd8 S16 - | 4 | 0.5
4303601 | 21.226 | 0.002 | 21.226 | 0.002 | 49.463 | 0.005 | 90 | 90 | 90 | 22285 | I 41/a :2 | -I 4ad | 88 | - C48 H59.5 F6 La N4 O18.75 P Zn2 - | - C48 H59 F6 La N4 O18.75 P Zn2 - | - C768 H944 F96 La16 N64 O300 P16 Zn32 - | 16 | 1
4303602 | 21.1689 | 0.0018 | 21.1689 | 0.0018 | 48.97 | 0.005 | 90 | 90 | 90 | 21945 | I 41/a :2 | -I 4ad | 88 | - C48 H59.5 F6 Gd N4 O18.75 P Zn2 - | - C48 H59 F6 Gd N4 O18.75 P Zn2 - | - C768 H944 F96 Gd16 N64 O300 P16 Zn32 - | 16 | 1
4303603 | 21.204 | 0.003 | 21.204 | 0.003 | 49.387 | 0.006 | 90 | 90 | 90 | 22205 | I 41/a :2 | -I 4ad | 88 | - C48 H59.5 Ce F6 N4 O18.75 P Zn2 - | - C48 H59 Ce F6 N4 O18.75 P Zn2 - | - C768 H944 Ce16 F96 N64 O300 P16 Zn32 - | 16 | 1
4303604 | 21.181 | 0.002 | 21.181 | 0.002 | 49.273 | 0.005 | 90 | 90 | 90 | 22106 | I 41/a :2 | -I 4ad | 88 | - C48 H59.5 F6 N4 O18.75 P Pr Zn2 - | - C48 H59 F6 N4 O18.75 P Pr Zn2 - | - C768 H944 F96 N64 O300 P16 Pr16 Zn32 - | 16 | 1
4303605 | 21.163 | 0.003 | 21.163 | 0.003 | 49.188 | 0.005 | 90 | 90 | 90 | 22030 | I 41/a :2 | -I 4ad | 88 | - C48 H59.5 F6 N4 Nd O18.75 P Zn2 - | - C48 H59 F6 N4 Nd O18.75 P Zn2 - | - C768 H944 F96 N64 Nd16 O300 P16 Zn32 - | 16 | 1
4303606 | 21.136 | 0.003 | 21.136 | 0.003 | 49.005 | 0.004 | 90 | 90 | 90 | 21892 | I 41/a :2 | -I 4ad | 88 | - C48 H59.5 F6 N4 O18.75 P Sm Zn2 - | - C48 H59 F6 N4 O18.75 P Sm Zn2 - | - C768 H944 F96 N64 O300 P16 Sm16 Zn32 - | 16 | 1
4303607 | 21.154 | 0.002 | 21.154 | 0.002 | 48.989 | 0.006 | 90 | 90 | 90 | 21922 | I 41/a :2 | -I 4ad | 88 | - C48 H59.5 Eu F6 N4 O18.75 P Zn2 - | - C48 H59 Eu F6 N4 O18.75 P Zn2 - | - C768 H944 Eu16 F96 N64 O300 P16 Zn32 - | 16 | 1
4303611 | 7.7245 | 0.0012 | 13.609 | 0.002 | 14.061 | 0.002 | 90 | 90 | 90 | 1478.1 | P m n b | -P 2bc 2a | 62 | - C9 H11 Cr Mn N8 - | - C9 Cr Mn N8 - | - C36 Cr4 Mn4 N32 - | 4 | 0.5
4303612 | 7.73 | 0.004 | 13.627 | 0.007 | 14.064 | 0.007 | 90 | 90 | 90 | 1481.5 | P m n b | -P 2bc 2a | 62 | - C9 H11 Cr Mn N8 - | - C9 Cr Mn N8 - | - C36 Cr4 Mn4 N32 - | 4 | 0.5
4303621 | 7.374 | 0.003 | 23.314 | 0.005 | 12.458 | 0.003 | 90 | 90 | 90 | 2141.7 | P b c n | -P 2n 2ab | 60 | - C16 H24 Ca Cl2 O8 - | - C16 H24 Ca Cl2 O8 - | - C64 H96 Ca4 Cl8 O32 - | 4 | 0.5
4303622 | 9.715 | 0.005 | 32.469 | 0.007 | 16 | 0.005 | 90 | 90 | 90 | 5047 | C 2 2 21 | C 2c 2 | 20 | - C46 H76 Ca Cl2 O16 - | - C46 H72 Ca Cl2 O16 - | - C184 H288 Ca4 Cl8 O64 - | 4 | 0.5
4303623 | 6.31 | 0.002 | 14.144 | 0.003 | 29.431 | 0.005 | 90 | 90 | 90 | 2626.7 | P 21 21 21 | P 2ac 2ab | 19 | - C21 H38 Ca Cl2 O9 - | - C21 H38 Ca Cl2 O9 - | - C84 H152 Ca4 Cl8 O36 - | 4 | 1
4303641 | 18.2391 | 0.0008 | 19.4562 | 0.0011 | 41.2517 | 0.0008 | 90 | 90 | 90 | 14638.7 | F d d 2 | F 2 -2d | 43 | - C24 H38 N4 S10 Sb2 - | - C24 H38 N4 S10 Sb2 - | - C384 H608 N64 S160 Sb32 - | 16 | 1
4303645 | 7.9911 | 0.0007 | 10.1983 | 0.0008 | 20.4588 | 0.0018 | 90 | 90 | 90 | 1667.3 | I b a m | -I 2 2c | 72 | - C4 H4 Cd N8 O - | - C4 H4 Cd N8 O - | - C32 H32 Cd8 N64 O8 - | 8 | 0.5
4303656 | 14.1762 | 0.0011 | 8.93 | 0.0007 | 19.5347 | 0.0015 | 90 | 90 | 90 | 2473 | P b c a | -P 2ac 2ab | 61 | - Cs2 O12 P2 U2 - | - Cs2 O12 P2 U2 - | - Cs16 O96 P16 U16 - | 8 | 1
4303676 | 8.2092 | 0.0012 | 14.487 | 0.002 | 13.848 | 0.002 | 90 | 90 | 90 | 1646.9 | P n n a | -P 2a 2bc | 52 | - C14 H6 Ag3 Gd N2 O11 - | - C14 H6 Ag3 Gd N2 O11 - | - C56 H24 Ag12 Gd4 N8 O44 - | 4 | 0.5
4303677 | 8.2405 | 0.0011 | 14.5013 | 0.0019 | 13.8205 | 0.0017 | 90 | 90 | 90 | 1651.5 | P n n a | -P 2a 2bc | 52 | - C14 H6 Ag3 N2 O11 Tb - | - C14 H6 Ag3 N2 O11 Tb - | - C56 H24 Ag12 N8 O44 Tb4 - | 4 | 0.5
4303678 | 8.2603 | 0.0012 | 14.53 | 0.002 | 13.796 | 0.002 | 90 | 90 | 90 | 1655.8 | P n n a | -P 2a 2bc | 52 | - C14 H6 Ag3 Dy N2 O11 - | - C14 H6 Ag3 Dy N2 O11 - | - C56 H24 Ag12 Dy4 N8 O44 - | 4 | 0.5
4303679 | 8.287 | 0.0015 | 14.539 | 0.003 | 13.68 | 0.003 | 90 | 90 | 90 | 1648.2 | P n n a | -P 2a 2bc | 52 | - C14 H6 Ag3 N2 O11 Tm - | - C14 H6 Ag3 N2 O11 Tm - | - C56 H24 Ag12 N8 O44 Tm4 - | 4 | 0.5
4303680 | 8.296 | 0.003 | 14.545 | 0.005 | 13.647 | 0.005 | 90 | 90 | 90 | 1646.7 | P n n a | -P 2a 2bc | 52 | - C14 H6 Ag3 N2 O11 Yb - | - C14 H6 Ag3 N2 O11 Yb - | - C56 H24 Ag12 N8 O44 Yb4 - | 4 | 0.5
4303684 | 10.655 | 0.0001 | 10.655 | 0.0001 | 11.1445 | 0.0002 | 90 | 90 | 90 | 1265.22 | P 4 n c | P 4 -2n | 104 | - C10 H15 Cl4 N5 O16 U - | - C10 H12 Cl4 N5 O16 U - | - C20 H24 Cl8 N10 O32 U2 - | 2 | 0.25
4303689 | 22.67 | 0.004 | 16.086 | 0.003 | 15.833 | 0.003 | 90 | 90 | 90 | 5773.8 | P c a 21 | P 2c -2ac | 29 | - C55 H47 F12 N7 O11 Zn2 - | - C55 H47 F12 N7 O11 Zn2 - | - C220 H188 F48 N28 O44 Zn8 - | 4 | 1
4303691 | 12.9091 | 0.0004 | 21.1485 | 0.0006 | 7.224 | 0.0002 | 90 | 90 | 90 | 1972.21 | P n m a | -P 2ac 2n | 62 | - C18 H14 F10 N3 O Re - | - C18 H14 F10 N3 O Re - | - C72 H56 F40 N12 O4 Re4 - | 4 | 0.5
4303694 | 13.0515 | 0.0005 | 21.5677 | 0.0009 | 8.4982 | 0.0003 | 90 | 90 | 90 | 2392.17 | P n m a | -P 2ac 2n | 62 | - C23 H33 I N4 O Re - | - C23 H33 I N4 O Re - | - C92 H132 I4 N16 O4 Re4 - | 4 | 0.5
4303696 | 10.0786 | 0.0017 | 10.2927 | 0.0015 | 42.255 | 0.007 | 90 | 90 | 90 | 4383.4 | P 21 21 21 | P 2ac 2ab | 19 | - C45 H44 Cl3 N O5 P2 Pt - | - C45 H44 Cl3 N O5 P2 Pt - | - C180 H176 Cl12 N4 O20 P8 Pt4 - | 4 | 1
4303704 | 12.162 | 0.002 | 18.058 | 0.004 | 8.6573 | 0.0017 | 90 | 90 | 90 | 1901.3 | P m m n :2 | -P 2ab 2a | 59 | - Au21 K12 Sn4 - | - Au21 K12 Sn4 - | - Au42 K24 Sn8 - | 2 | 0.25
4303728 | 13.873 | 0.0006 | 18.0002 | 0.0008 | 27.818 | 0.0014 | 90 | 90 | 90 | 6946.6 | P 21 21 21 | P 2ac 2ab | 19 | - C72 H74 Eu F9 O9 P2 - | - C72 H74 Eu F9 O9 P2 - | - C288 H296 Eu4 F36 O36 P8 - | 4 | 1
4303733 | 20.959 | 0.005 | 20.959 | 0.005 | 14.36 | 0.004 | 90 | 90 | 90 | 6308 | I 41/a :2 | -I 4ad | 88 | - C36 H84 Fe2 N16 Si8 - | - C36 H84 Fe2 N16 Si8 - | - C144 H336 Fe8 N64 Si32 - | 4 | 0.25
4303740 | 22.44 | 0.0007 | 5.2048 | 0.0002 | 13.8475 | 0.0004 | 90 | 90 | 90 | 1617.33 | P c a 21 | P 2c -2ac | 29 | - C10 H8 Ag2 N4 O9 Re - | - C10 H8 Ag2 N4 O9 Re - | - C40 H32 Ag8 N16 O36 Re4 - | 4 | 1
4303741 | 11.3441 | 0.0023 | 13.2 | 0.0026 | 15.3016 | 0.0031 | 90 | 90 | 90 | 2291.3 | P b c a | -P 2ac 2ab | 61 | - C10 H8 Ag N2 O4 Re - | - C10 H8 Ag N2 O4 Re - | - C80 H64 Ag8 N16 O32 Re8 - | 8 | 1
4303742 | 6.3716 | 0.0003 | 13.1646 | 0.0005 | 14.8622 | 0.0006 | 90 | 90 | 90 | 1246.63 | P n n n :2 | -P 2ab 2bc | 48 | - C24 H24 Ag N4 O4 Re - | - C24 H24 Ag N4 O4 Re - | - C48 H48 Ag2 N8 O8 Re2 - | 2 | 0.25
4303743 | 16.886 | 0.003 | 5.3754 | 0.0008 | 9.4435 | 0.0014 | 90 | 90 | 90 | 857.2 | P c a 21 | P 2c -2ac | 29 | - F4 S W - | - F4 S W - | - F32 S8 W8 - | 8 | 2
4303744 | 10.995 | 0.003 | 7.874 | 0.002 | 8.046 | 0.002 | 90 | 90 | 90 | 696.6 | P n m a | -P 2ac 2n | 62 | - C2 H3 F4 N S W - | - C2 H3 F4 N S W - | - C8 H12 F16 N4 S4 W4 - | 4 | 0.5
4303755 | 15.543 | 0.003 | 16.538 | 0.003 | 9.9733 | 0.0016 | 90 | 90 | 90 | 2563.6 | P n m a | -P 2ac 2n | 62 | - C24 H24 Fe I2 N2 O3 - | - C24 H24 Fe I2 N2 O3 - | - C96 H96 Fe4 I8 N8 O12 - | 4 | 0.5
4303760 | 9.9974 | 0.0019 | 12.934 | 0.002 | 18.465 | 0.004 | 90 | 90 | 90 | 2387.6 | P 21 21 21 | P 2ac 2ab | 19 | - C25 H19 Fe I N O2 P S - | - C25 H19 Fe I N O2 P S - | - C100 H76 Fe4 I4 N4 O8 P4 S4 - | 4 | 1
4303789 | 12.9045 | 0.0006 | 12.9045 | 0.0006 | 12.9045 | 0.0006 | 90 | 90 | 90 | 2148.94 | P 21 3 | P 2ac 2ab 3 | 198 | - Ga4 H14 N3 O2 S9 Sb - | - Ga4 N3 O2 S9 Sb - | - Ga16 N12 O8 S36 Sb4 - | 4 | 0.333333
4303790 | 12.9 | 0.0005 | 12.9 | 0.0005 | 12.9 | 0.0005 | 90 | 90 | 90 | 2146.69 | P 21 3 | P 2ac 2ab 3 | 198 | - Ga4 H20 N5 S10 Sb - | - Ga4 N5 S10 Sb - | - Ga16 N20 S40 Sb4 - | 4 | 0.333333
4303791 | 12.9 | 0.0005 | 12.9 | 0.0005 | 12.9 | 0.0005 | 90 | 90 | 90 | 2146.69 | P 21 3 | P 2ac 2ab 3 | 198 | - Ga4 H20 N5 S10 Sb - | - Ga4 N5 S10 Sb - | - Ga16 N20 S40 Sb4 - | 4 | 0.333333
4303792 | 12.9098 | 0.0004 | 12.9098 | 0.0004 | 12.9098 | 0.0004 | 90 | 90 | 90 | 2151.59 | P 21 3 | P 2ac 2ab 3 | 198 | - Ga4 H14 N3 O2 S9 Sb - | - Ga4 N3 O2 S9 Sb - | - Ga16 N12 O8 S36 Sb4 - | 4 | 0.333333
4303794 | 12.8721 | 0.0012 | 10.2948 | 0.0009 | 13.4603 | 0.0008 | 90 | 90 | 90 | 1783.7 | C m c 21 | C 2c -2 | 36 | - C14 H29 B9 Fe - | - C14 H29 B9 Fe - | - C56 H116 B36 Fe4 - | 4 | 0.5
4303795 | 20.5468 | 0.0014 | 20.5468 | 0.0014 | 40.71 | 0.003 | 90 | 90 | 90 | 17187 | P 4/m n c | -P 4 2n | 128 | - Cs4 Na8.88 O147 U17 - | - Cs4 Na8.88 O147 U17 - | - Cs16 Na35.52 O588 U68 - | 4 | 0.25
4303798 | 15.066 | 0.004 | 7.59 | 0.002 | 13.341 | 0.004 | 90 | 90 | 90 | 1525.6 | P b c m | -P 2c 2b | 57 | - Fe La4 S10 Sb2 - | - Fe La4 S10 Sb2 - | - Fe4 La16 S40 Sb8 - | 4 | 0.5
4303799 | 15.596 | 0.005 | 7.869 | 0.002 | 13.96 | 0.004 | 90 | 90 | 90 | 1713.2 | P b c m | -P 2c 2b | 57 | - Fe La4 Sb2 Se10 - | - Fe La4 Sb2 Se10 - | - Fe4 La16 Sb8 Se40 - | 4 | 0.5
4303821 | 4.0769 | 0.0004 | 15.1444 | 0.0015 | 10.4415 | 0.001 | 90 | 90 | 90 | 644.68 | C m c m | -C 2c 2 | 63 | - Ag Cs Np S3 - | - Ag Cs Np S3 - | - Ag4 Cs4 Np4 S12 - | 4 | 0.25
4303822 | 3.9616 | 0.0008 | 13.862 | 0.003 | 10.234 | 0.002 | 90 | 90 | 90 | 562 | C m c m | -C 2c 2 | 63 | - Cu K Np S3 - | - Cu K Np S3 - | - Cu4 K4 Np4 S12 - | 4 | 0.25
4303823 | 3.9621 | 0.0002 | 14.3719 | 0.0009 | 10.223 | 0.0006 | 90 | 90 | 90 | 582.13 | C m c m | -C 2c 2 | 63 | - Cu Np Rb S3 - | - Cu Np Rb S3 - | - Cu4 Np4 Rb4 S12 - | 4 | 0.25
4303824 | 3.9644 | 0.0008 | 15.162 | 0.003 | 10.203 | 0.002 | 90 | 90 | 90 | 613.3 | C m c m | -C 2c 2 | 63 | - Cs Cu Np S3 - | - Cs Cu Np S3 - | - Cs4 Cu4 Np4 S12 - | 4 | 0.25
4303825 | 4.0575 | 0.0017 | 13.989 | 0.006 | 10.422 | 0.004 | 90 | 90 | 90 | 591.6 | C m c m | -C 2c 2 | 63 | - Ag K Np S3 - | - Ag K Np S3 - | - Ag4 K4 Np4 S12 - | 4 | 0.25
4303826 | 13.0576 | 0.0012 | 16.9655 | 0.0011 | 20.0495 | 0.0018 | 90 | 90 | 90 | 4441.5 | P b c a | -P 2ac 2ab | 61 | - C23 H26 Br Fe N3 - | - C23 H26 Br Fe N3 - | - C184 H208 Br8 Fe8 N24 - | 8 | 1
4303828 | 10.1895 | 0.0003 | 17.6044 | 0.0014 | 42.17 | 0.003 | 90 | 90 | 90 | 7564.5 | C m c m | -C 2c 2 | 63 | - La43 Mg5 Ni17 - | - La43 Mg5 Ni17 - | - La172 Mg20 Ni68 - | 4 | 0.25
4303831 | 13.496 | 0.002 | 10.718 | 0.002 | 16.288 | 0.003 | 90 | 90 | 90 | 2356.1 | P n a 21 | P 2c -2n | 33 | - C24 H28 Cl N2 O3 Re - | - C24 H28 Cl N2 O3 Re - | - C96 H112 Cl4 N8 O12 Re4 - | 4 | 1
4303834 | 17.2249 | 0.0011 | 16.8147 | 0.0011 | 21.8935 | 0.0014 | 90 | 90 | 90 | 6341 | P b c a | -P 2ac 2ab | 61 | - C67.76 H97.28 Cr3 I0.12 N3.88 - | - C67.76 H97.28 Cr3 I0.12 N3.88 - | - C271.04 H389.12 Cr12 I0.48 N15.52 - | 4 | 0.5
4303840 | 19.4769 | 0.0011 | 21.8906 | 0.0013 | 22.7715 | 0.0015 | 90 | 90 | 90 | 9708.9 | P b c a | -P 2ac 2ab | 61 | - C51 H59 I2 La N8 O3 - | - C51 H57 I2 La N8 O3 - | - C408 H456 I16 La8 N64 O24 - | 8 | 1
4303849 | 24.0953 | 0.0002 | 24.0953 | 0.0002 | 21.9359 | 0.0005 | 90 | 90 | 90 | 12735.6 | P 4/m | -P 4 | 83 | - Br Cu20 H168 K12 Li13 O280 P8 W48 - | - Br Cu20 K19 O250 P8 W48 - | - Br2 Cu40 K38 O500 P16 W96 - | 2 | 0.25
4303850 | 26.9335 | 0.0003 | 26.9335 | 0.0003 | 21.0993 | 0.0007 | 90 | 90 | 90 | 15305.7 | I 4/m | -I 4 | 87 | - Cu20 H148 I K12 Li13 O270 P8 W48 - | - Cu20 I K12 O225.2 P8 W48 - | - Cu40 I2 K24 O450.4 P16 W96 - | 2 | 0.125
4303872 | 7.1702 | 0.0009 | 16.166 | 0.002 | 20.461 | 0.003 | 90 | 90 | 90 | 2371.7 | P n a 21 | P 2c -2n | 33 | - C21 H21 N5 O9 S U - | - C21 H21 N5 O9 S U - | - C84 H84 N20 O36 S4 U4 - | 4 | 1
4303873 | 20.2557 | 0.0008 | 44.6259 | 0.0018 | 13.505 | 0.0006 | 90 | 90 | 90 | 12207.6 | F d d 2 | F 2 -2d | 43 | - C48 H56 N8 O18 S8 U2 - | - C48 H56 N8 O18 S8 U2 - | - C384 H448 N64 O144 S64 U16 - | 8 | 0.5
4303877 | 9.9316 | 0.0018 | 29.776 | 0.006 | 31.998 | 0.006 | 90 | 90 | 90 | 9463 | P 21 21 21 | P 2ac 2ab | 19 | - C64 H60 F6 Mo4 N12 O12 P - | - C64 H60 F6 Mo4 N12 O12 P - | - C256 H240 F24 Mo16 N48 O48 P4 - | 4 | 1
4303880 | 21.3743 | 0.0003 | 11.3697 | 0.0002 | 21.3828 | 0.0003 | 90 | 90 | 90 | 5196.43 | P b c a | -P 2ac 2ab | 61 | - C22 H17 F3 Fe N4 O3 S5 - | - C22 H17 F3 Fe N4 O3 S5 - | - C176 H136 F24 Fe8 N32 O24 S40 - | 8 | 1
4303882 | 15.556 | 0.002 | 20.523 | 0.003 | 27.394 | 0.003 | 90 | 90 | 90 | 8746 | P b c a | -P 2ac 2ab | 61 | - C50 H43 O2 P Ru S4 - | - C50 H43 O2 P Ru S4 - | - C400 H344 O16 P8 Ru8 S32 - | 8 | 1
4303887 | 26.155 | 0.008 | 26.155 | 0.008 | 22.486 | 0.008 | 90 | 90 | 90 | 15382 | I 41/a :2 | -I 4ad | 88 | - C41 H49 N4 O2 U - | - C41 H49 N4 O2 U - | - C656 H784 N64 O32 U16 - | 16 | 1
4303892 | 7.054 | 0.003 | 6.48 | 0.002 | 12.735 | 0.005 | 90 | 90 | 90 | 582.1 | P m c 21 | P 2c -2 | 26 | - H2 Mn Mo O7 Se - | - H2 Mn Mo O7 Se - | - H8 Mn4 Mo4 O28 Se4 - | 4 | 1
4303896 | 4.9475 | 0.0002 | 10.1781 | 0.0005 | 17.5579 | 0.001 | 90 | 90 | 90 | 884.15 | P 21 21 21 | P 2ac 2ab | 19 | - Mo Ni3 O10 Te2 - | - Mo Ni3 O10 Te2 - | - Mo4 Ni12 O40 Te8 - | 4 | 1
4303899 | 11.33 | 0.001 | 17.826 | 0.002 | 31.961 | 0.003 | 90 | 90 | 90 | 6455.1 | P b c a | -P 2ac 2ab | 61 | - C27 H42 Cl2 N3 O4 P Pd2 - | - C27 H42 Cl2 N3 O4 P Pd2 - | - C216 H336 Cl16 N24 O32 P8 Pd16 - | 8 | 1
4303903 | 19.73 | 0.004 | 17.919 | 0.004 | 9.0249 | 0.0018 | 90 | 90 | 90 | 3190.7 | P n a 21 | P 2c -2n | 33 | - C31 H37 Li N2 P2 Se2 - | - C31 H37 Li N2 P2 Se2 - | - C124 H148 Li4 N8 P8 Se8 - | 4 | 1
4303907 | 22.423 | 0.004 | 12.328 | 0.005 | 15.003 | 0.008 | 90 | 90 | 90 | 4147 | P b c n | -P 2n 2ab | 60 | - C34 H58 Ca Cl2 N6 O14 - | - C34 H58 Ca Cl2 N6 O14 - | - C136 H232 Ca4 Cl8 N24 O56 - | 4 | 0.5
4303908 | 12.3662 | 0.0006 | 22.5993 | 0.0012 | 15.0562 | 0.0008 | 90 | 90 | 90 | 4207.7 | P c a 21 | P 2c -2ac | 29 | - C34 H58 Cl2 N6 O14 Pb - | - C34 H58 Cl2 N6 O14 Pb - | - C136 H232 Cl8 N24 O56 Pb4 - | 4 | 1
4303909 | 22.601 | 0.0004 | 12.199 | 0.0002 | 14.957 | 0.0003 | 90 | 90 | 90 | 4123.79 | P b c n | -P 2n 2ab | 60 | - C34 H58 Cd Cl2 N6 O14 - | - C34 H58 Cd Cl2 N6 O14.006 - | - C136 H232 Cd4 Cl8 N24 O56.024 - | 4 | 0.5
4303918 | 13.13 | 0.008 | 17.425 | 0.009 | 23.345 | 0.011 | 90 | 90 | 90 | 5341 | P 21 21 21 | P 2ac 2ab | 19 | - C60 H75 N3 O3 Ru - | - C60 H75 N3 O3 Ru - | - C240 H300 N12 O12 Ru4 - | 4 | 1
4303919 | 30.63 | 0.008 | 30.63 | 0.008 | 27.811 | 0.013 | 90 | 90 | 90 | 26092 | I 4/m m m | -I 4 2 | 139 | - C42 H26 Cu3 N O15 - | - C42 H13 Cu3 N O15 - | - C672 H208 Cu48 N16 O240 - | 16 | 0.5
4303922 | 10.5851 | 0.0003 | 15.0369 | 0.0005 | 16.5503 | 0.0004 | 90 | 90 | 90 | 2634.26 | P 21 21 21 | P 2ac 2ab | 19 | - C27 H40 Cl N O2 Pd - | - C27 H40 Cl N O2 Pd - | - C108 H160 Cl4 N4 O8 Pd4 - | 4 | 1
4303923 | 4.9702 | 0.0001 | 15.6329 | 0.0003 | 26.4781 | 0.0005 | 90 | 90 | 90 | 2057.31 | P 21 21 21 | P 2ac 2ab | 19 | - C18 H20 Cl2 N2 O4 Pd2 - | - C18 H20 Cl2 N2 O4 Pd2 - | - C72 H80 Cl8 N8 O16 Pd8 - | 4 | 1
4303926 | 8.9959 | 0.0004 | 17.6807 | 0.0006 | 21.2851 | 0.0007 | 90 | 90 | 90 | 3385.5 | P 21 21 21 | P 2ac 2ab | 19 | - C30 H34 Cl N O15 Pd - | - C30 H34 Cl N O15 Pd - | - C120 H136 Cl4 N4 O60 Pd4 - | 4 | 1
4303927 | 8.1909 | 0.0002 | 12.6345 | 0.0004 | 20.3294 | 0.0006 | 90 | 90 | 90 | 2103.85 | P 21 21 21 | P 2ac 2ab | 19 | - C21 H30 Cl N O2 Pd - | - C21 H30 Cl N O2 Pd - | - C84 H120 Cl4 N4 O8 Pd4 - | 4 | 1
4303937 | 5.84409 | 0.00021 | 8.1809 | 0.00026 | 5.73356 | 0.00019 | 90 | 90 | 90 | 274.121 | P n m a | -P 2ac 2n | 62 | - N O2 Pr Zr - | - N0.999 O2.001 Pr Zr - | - N3.996 O8.004 Pr4 Zr4 - | 4 | 0.5
4303938 | 10.70988 | 0.00019 | 10.70988 |  | 10.70988 |  | 90 | 90 | 90 | 1228.44 | F d -3 m :2 | -F 4vw 2vw 3 | 227 | - O7 Pr2 Zr2 - | - O7 Pr2 Zr2 - | - O56 Pr16 Zr16 - | 8 | 0.0416667
4303939 | 4.55929 | 0.00013 | 4.55929 |  | 4.55929 |  | 90 | 90 | 90 | 94.775 | F m -3 m | -F 4 2 3 | 225 | - N Zr - | - N Zr - | - N4 Zr4 - | 4 | 0.0208333
4303940 | 5.85373 | 0.00014 | 8.17071 | 0.00019 | 5.70934 | 0.00012 | 90 | 90 | 90 | 273.073 | P n m a | -P 2ac 2n | 62 | - N Nd O2 Zr - | - N0.999 Nd O2.001 Zr - | - N3.996 Nd4 O8.004 Zr4 - | 4 | 0.5
4303941 | 10.69691 | 0.0002 | 10.69691 |  | 10.69691 |  | 90 | 90 | 90 | 1223.98 | F d -3 m :2 | -F 4vw 2vw 3 | 227 | - Nd2 O7 Zr2 - | - Nd2 O7 Zr2 - | - Nd16 O56 Zr16 - | 8 | 0.0416667
4303942 | 4.5627 | 0.0004 | 4.5627 |  | 4.5627 |  | 90 | 90 | 90 | 94.987 | F m -3 m | -F 4 2 3 | 225 | - N Zr - | - N Zr - | - N4 Zr4 - | 4 | 0.0208333
4303943 | 5.84234 | 0.00024 | 8.12817 | 0.00032 | 5.66218 | 0.00019 | 90 | 90 | 90 | 268.883 | P n m a | -P 2ac 2n | 62 | - N O2 Sm Zr - | - N0.999 O2.001 Sm Zr - | - N3.996 O8.004 Sm4 Zr4 - | 4 | 0.5
4303944 | 10.57747 | 0.00028 | 10.57747 |  | 10.57747 |  | 90 | 90 | 90 | 1183.44 | F d -3 m :2 | -F 4vw 2vw 3 | 227 | - O7 Sm2 Zr2 - | - O7 Sm2 Zr2 - | - O56 Sm16 Zr16 - | 8 | 0.0416667
4303945 | 4.56847 | 0.00016 | 4.56847 |  | 4.56847 |  | 90 | 90 | 90 | 95.348 | F m -3 m | -F 4 2 3 | 225 | - N Zr - | - N Zr - | - N4 Zr4 - | 4 | 0.0208333
4303967 | 25.142 | 0.01 | 13.559 | 0.005 | 28.259 | 0.011 | 90 | 90 | 90 | 9634 | P b c a | -P 2ac 2ab | 61 | - C33 H63 Cl6 Ga3 O3 Si3 - | - C33 H63 Cl6 Ga3 O3 Si3 - | - C264 H504 Cl48 Ga24 O24 Si24 - | 8 | 1
4303969 | 8.1353 | 0.0009 | 13.5274 | 0.0014 | 13.6835 | 0.0014 | 90 | 90 | 90 | 1505.9 | P 21 21 21 | P 2ac 2ab | 19 | - C16 H19 Co S2 - | - C16 H19 Co S2 - | - C64 H76 Co4 S8 - | 4 | 1
4303971 | 11.5602 | 0.0001 | 15.0512 | 0.0002 | 18.6825 | 0.0002 | 90 | 90 | 90 | 3250.66 | P 21 21 21 | P 2ac 2ab | 19 | - C29 H41 Co2 O3 P S4 - | - C29 H41 Co2 O3 P S4 - | - C116 H164 Co8 O12 P4 S16 - | 4 | 1
4303974 | 13.043 | 0.002 | 21.364 | 0.003 | 21.676 | 0.003 | 90 | 90 | 90 | 6040 | F m m m | -F 2 2 | 69 | - C18 H50 Co Mo12 N12 O50 - | - C18 H30 Co Mo12 N12 O50 - | - C72 H120 Co4 Mo48 N48 O200 - | 4 | 0.125
4303987 | 8.9183 | 0.0007 | 10.5142 | 0.0008 | 22.1978 | 0.0018 | 90 | 90 | 90 | 2081.5 | P 21 21 21 | P 2ac 2ab | 19 | - C17 H26.32 Br O10.66 - | - C17 H25 Br O10.659 - | - C68 H100 Br4 O42.636 - | 4 | 1
4303992 | 11.323 | 0.002 | 18.487 | 0.004 | 20.297 | 0.004 | 90 | 90 | 90 | 4248.7 | P 21 21 21 | P 2ac 2ab | 19 | - C28 H44 Ge O10 P2 Si4 W2 - | - C28 H44 Ge O10 P2 Si4 W2 - | - C112 H176 Ge4 O40 P8 Si16 W8 - | 4 | 1
4303995 | 13.7583 | 0.0013 | 13.7583 | 0.0013 | 5.1261 | 0.0007 | 90 | 90 | 90 | 970.32 | I 4/m | -I 4 | 87 | - Ba4 Fe2 I5 S4 - | - Ba4 Fe2 I5 S4 - | - Ba8 Fe4 I10 S8 - | 2 | 0.125
4304001 | 17.682 | 0.002 | 17.923 | 0.002 | 16.4037 | 0.0019 | 90 | 90 | 90 | 5198.6 | P b c n | -P 2n 2ab | 60 | - C48 H90 Li2 N4 O4 Zr - | - C48 H90 Li2 N4 O4 Zr - | - C192 H360 Li8 N16 O16 Zr4 - | 4 | 0.5
4304003 | 16.524 | 0.003 | 16.524 | 0.003 | 29.684 | 0.005 | 90 | 90 | 90 | 8105 | P 43 21 2 | P 4nw 2abw | 96 | - C48 H48 Cl4 Cu4 F24 N24 O2 P4 - | - C48 H48 Cl4 Cu4 F24 N24 O2 P4 - | - C192 H192 Cl16 Cu16 F96 N96 O8 P16 - | 4 | 0.5
4304005 | 17.3669 | 0.0013 | 25.742 | 0.002 | 19.5594 | 0.0015 | 90 | 90 | 90 | 8744.2 | C c c a :2 | -C 2a 2ac | 68 | - C56 H56 B4 Cu4 F16 N24 - | - C56 H64 B4 Cu4 F16 N24 - | - C224 H256 B16 Cu16 F64 N96 - | 4 | 0.25
4304006 | 15.8728 | 0.0016 | 48.079 | 0.005 | 12.0564 | 0.0012 | 90 | 90 | 90 | 9200.8 | P n a 21 | P 2c -2n | 33 | - C56 H64 Cu4 F24 N24 P4 - | - C56 H64 Cu4 F24 N24 P4 - | - C224 H256 Cu16 F96 N96 P16 - | 4 | 1
4304008 | 19.8576 | 0.0011 | 44.419 | 0.002 | 10.8128 | 0.0005 | 90 | 90 | 90 | 9537.5 | F d d 2 | F 2 -2d | 43 | - C64 H44 N6 Zn - | - C64 H44 N6 Zn - | - C512 H352 N48 Zn8 - | 8 | 0.5
4304010 | 12.2174 | 0.0009 | 15.6645 | 0.0012 | 27.527 | 0.002 | 90 | 90 | 90 | 5268.1 | P 21 21 21 | P 2ac 2ab | 19 | - C68 H52 Hg N6 O - | - C68 H52 Hg N6 O - | - C272 H208 Hg4 N24 O4 - | 4 | 1
4304011 | 8.2546 | 0.0012 | 8.2546 | 0.0012 | 30.033 | 0.006 | 90 | 90 | 90 | 2046.4 | P 41 | P 4w | 76 | - Br10 Fe La6 - | - Br10 Fe La6 - | - Br40 Fe4 La24 - | 4 | 1
4304012 | 19.413 | 0.0002 | 12.335 | 0.0004 | 19.052 | 0.0005 | 90 | 90 | 90 | 4562.2 | P n a 21 | P 2c -2n | 33 | - C40 H76 Li2 N2 O4 Si2 - | - C40 H76 Li2 N2 O4 Si2 - | - C160 H304 Li8 N8 O16 Si8 - | 4 | 1
4304016 | 30.595 | 0.0002 | 11.765 | 0.0002 | 13.382 | 0.0005 | 90 | 90 | 90 | 4816.9 | P n a 21 | P 2c -2n | 33 | - C44 H68 Li4 N4 O2 Si4 - | - C44 H68 Li4 N4 O2 Si4 - | - C176 H272 Li16 N16 O8 Si16 - | 4 | 1
4304029 | 13.677 | 0.005 | 34.017 | 0.005 | 10.88 | 0.005 | 90 | 90 | 90 | 5062 | A e a 2 | A 2 -2ab | 41 | - C58 H72 Cu2 N4 O4 - | - C58 H72 Cu2 N4 O4 - | - C232 H288 Cu8 N16 O16 - | 4 | 0.5
4304030 | 11.727 | 0.002 | 22.889 | 0.005 | 7.1966 | 0.0014 | 90 | 90 | 90 | 1931.7 | P n a 21 | P 2c -2n | 33 | - C26 H20 N2 O2 - | - C26 H20 N2 O2 - | - C104 H80 N8 O8 - | 4 | 1
4304036 | 11.329 | 0.005 | 21.308 | 0.009 | 9.923 | 0.004 | 90 | 90 | 90 | 2395.4 | C 2 2 21 | C 2c 2 | 20 | - C18 H40 Cu2 N6 - | - C18 H40 Cu2 N6 - | - C72 H160 Cu8 N24 - | 4 | 0.5
4304038 | 14.0078 | 0.0003 | 8.8268 | 0.0002 | 31.6165 | 0.0007 | 90 | 90 | 90 | 3909.19 | P b c a | -P 2ac 2ab | 61 | - C16 H24 O10 Pb2 - | - C16 H24 O10 Pb2 - | - C128 H192 O80 Pb16 - | 8 | 1
4304043 | 13.189 | 0.006 | 7.917 | 0.003 | 10.708 | 0.005 | 90 | 90 | 90 | 1118.1 | P n m a | -P 2ac 2n | 62 | - Li4 Np4 O27 Si4 - | - Li5.38 Np4 O27 Si4 - | - Li10.76 Np8 O54 Si8 - | 2 | 0.25
4304058 | 27.422 | 0.002 | 26.56 | 0.002 | 11.1115 | 0.001 | 90 | 90 | 90 | 8092.8 | P n m a | -P 2ac 2n | 62 | - C36 H36 Cu2 N12 O14 S2 - | - C36 H36 Cu2 N12 O14 S2 - | - C288 H288 Cu16 N96 O112 S16 - | 8 | 1
4304061 | 6.827 | 0.0001 | 14.9985 | 0.0003 | 21.8388 | 0.0006 | 90 | 90 | 90 | 2236.18 | P b c n | -P 2n 2ab | 60 | - C21 H12 Cu3 N9 - | - C22 H12 Cu3 N8 - | - C88 H48 Cu12 N32 - | 4 | 0.5
4304066 | 7.8564 | 0.0014 | 9.1471 | 0.0008 | 13.3661 | 0.0016 | 90 | 90 | 90 | 960.5 | P c a 21 | P 2c -2ac | 29 | - C7 H12 N6 O - | - C7 H12 N6 O - | - C28 H48 N24 O4 - | 4 | 1
4304068 | 6.6408 | 0.0007 | 10.4782 | 0.0009 | 18.6166 | 0.0018 | 90 | 90 | 90 | 1295.4 | P 21 21 21 | P 2ac 2ab | 19 | - C7 H17 N6 O5 - | - C7 H17 N6 O5 - | - C28 H68 N24 O20 - | 4 | 1
4304078 | 24.1547 | 0.0008 | 24.1547 | 0.0008 | 18.6783 | 0.0008 | 90 | 90 | 90 | 10897.8 | P 42/n :2 | -P 4bc | 86 | - C52 H100 Cl Cu2 N8 O62 P W12 - | - C52 H56 Cl Cu2 N8 O45.21 P W12 - | - C208 H224 Cl4 Cu8 N32 O180.84 P4 W48 - | 4 | 0.5
4304079 | 24.2146 | 0.0012 | 24.2146 | 0.0012 | 18.6339 | 0.0012 | 90 | 90 | 90 | 10925.9 | P 42/n :2 | -P 4bc | 86 | - C52 H95.5 Cl Cu2 Mo12 N8 O62 P - | - C52 H56 Cl Cu2 Mo12 N8 O46 P - | - C208 H224 Cl4 Cu8 Mo48 N32 O184 P4 - | 4 | 0.5
4304094 | 16.805 | 0.0016 | 16.805 | 0.0016 | 6.3272 | 0.0004 | 90 | 90 | 90 | 1786.9 | P 42 | P 4c | 77 | - C20 H25 B Fe O2 - | - C20 H25 B Fe O2 - | - C80 H100 B4 Fe4 O8 - | 4 | 1
4304095 | 9.067 | 0.0003 | 10.0542 | 0.0003 | 22.8151 | 0.0009 | 90 | 90 | 90 | 2079.86 | P 21 21 21 | P 2ac 2ab | 19 | - C20 H25 B2 F4 Fe O2 - | - C20 H25 B2 F4 Fe O2 - | - C80 H100 B8 F16 Fe4 O8 - | 4 | 1
4304097 | 9.2674 | 0.0001 | 15.9758 | 0.0002 | 30.0231 | 0.0004 | 90 | 90 | 90 | 4445.04 | P 21 21 21 | P 2ac 2ab | 19 | - C54 H47 B3 Fe O6 - | - C54 H47 B3 Fe O6 - | - C216 H188 B12 Fe4 O24 - | 4 | 1
4304099 | 11.969 | 0.002 | 11.964 | 0.002 | 32.749 | 0.007 | 90 | 90 | 90 | 4689.6 | P 21 21 21 | P 2ac 2ab | 19 | - C50 H70 B4 Fe O8 - | - C50 H70 B4 Fe O8 - | - C200 H280 B16 Fe4 O32 - | 4 | 1
4304100 | 12.358 | 0.0002 | 15.419 | 0.0002 | 29.757 | 0.0005 | 90 | 90 | 90 | 5670.14 | C 2 2 21 | C 2c 2 | 20 | - C66 H54 B4 Fe O8 - | - C66 H54 B4 Fe O8 - | - C264 H216 B16 Fe4 O32 - | 4 | 0.5
4304101 | 11.243 | 0.003 | 13.871 | 0.004 | 19.773 | 0.005 | 90 | 90 | 90 | 3083.6 | P 21 21 21 | P 2ac 2ab | 19 | - C30 H40 B3 F4 Fe O4 - | - C30 H40 B3 F4 Fe O4 - | - C120 H160 B12 F16 Fe4 O16 - | 4 | 1
4304107 | 8.243 | 0.003 | 15.427 | 0.006 | 14.466 | 0.005 | 90 | 90 | 90 | 1839.6 | P c a 21 | P 2c -2ac | 29 | - C18 H18 N2 Ni O4 S2 - | - C18 H18 N2 Ni O4 S2 - | - C72 H72 N8 Ni4 O16 S8 - | 4 | 1
4304115 | 15.823 | 0.003 | 14.668 | 0.003 | 26.703 | 0.005 | 90 | 90 | 90 | 6198 | P b c a | -P 2ac 2ab | 61 | - C32 H44 Mo N4 O2 - | - C32 H44 Mo N4 O2 - | - C256 H352 Mo8 N32 O16 - | 8 | 1
4304120 | 20.0535 | 0.0006 | 12.12 | 0.0005 | 15.0831 | 0.0006 | 90 | 90 | 90 | 3665.9 | P b a m | -P 2 2ab | 55 | - C8 H12 Li N4 P Se4 - | - C8 H12 Li N4 P Se4 - | - C64 H96 Li8 N32 P8 Se32 - | 8 | 1
4304124 | 11.1318 | 0.0007 | 6.6926 | 0.0004 | 17.3114 | 0.0012 | 90 | 90 | 90 | 1289.71 | P n m a | -P 2ac 2n | 62 | - C14 H6 N2 O6 U - | - C14 H6 N2 O6 U - | - C56 H24 N8 O24 U4 - | 4 | 0.5
4304126 | 8.08173 | 9e-05 | 13.7734 | 0.0012 | 20.1593 | 0.0018 | 90 | 90 | 90 | 2244 | P c c b | -P 2b 2c | 54 | - C16 H44 N2 O6 Te - | - C16 H40 N2 O6 Te - | - C64 H160 N8 O24 Te4 - | 4 | 0.5
4304128 | 10.3622 | 0.0004 | 12.3659 | 0.0006 | 11.3394 | 0.0006 | 90 | 90 | 90 | 1453.01 | P n m a | -P 2ac 2n | 62 | - C17 H22 Ta - | - C17 H22 Ta - | - C68 H88 Ta4 - | 4 | 0.5
4304129 | 14.29 | 0.003 | 19.213 | 0.002 | 24.033 | 0.002 | 90 | 90 | 90 | 6598.4 | C c c a :2 | -C 2a 2ac | 68 | - C48 H84 N6 P4 Si8 Zr2 - | - C48 H84 N6 P4 Si8 Zr2 - | - C192 H336 N24 P16 Si32 Zr8 - | 4 | 0.25
4304170 | 4.483 | 0.007 | 16.75 | 0.03 | 11.745 | 0.018 | 90 | 90 | 90 | 882 | C m c m | -C 2c 2 | 63 | - Cd Cl0 Cs Dy Te3 - | - Cd Cs Dy Te3 - | - Cd4 Cs4 Dy4 Te12 - | 4 | 0.25
4304171 | 4.4627 | 0.0014 | 16.812 | 0.006 | 11.706 | 0.004 | 90 | 90 | 90 | 878.3 | C m c m | -C 2c 2 | 63 | - Cd Cs Er Te3 - | - Cd Cs Er Te3 - | - Cd4 Cs4 Er4 Te12 - | 4 | 0.25
4304172 | 4.5122 | 0.0017 | 16.783 | 0.007 | 11.818 | 0.005 | 90 | 90 | 90 | 895 | C m c m | -C 2c 2 | 63 | - Cd Cs Gd Te3 - | - Cd Cs Gd Te3 - | - Cd4 Cs4 Gd4 Te12 - | 4 | 0.25
4304173 | 4.4727 | 0.0015 | 16.802 | 0.006 | 11.727 | 0.004 | 90 | 90 | 90 | 881.3 | C m c m | -C 2c 2 | 63 | - Cd Cs Ho Te3 - | - Cd Cs Ho Te3 - | - Cd4 Cs4 Ho4 Te12 - | 4 | 0.25
4304174 | 4.6392 | 0.0017 | 16.702 | 0.007 | 12.168 | 0.005 | 90 | 90 | 90 | 942.8 | C m c m | -C 2c 2 | 63 | - Cd Cs La Te3 - | - Cd Cs La Te3 - | - Cd4 Cs4 La4 Te12 - | 4 | 0.25
4304175 | 4.444 | 0.004 | 16.841 | 0.017 | 11.672 | 0.011 | 90 | 90 | 90 | 873.5 | C m c m | -C 2c 2 | 63 | - Cd Cs Lu Te3 - | - Cd Cs Lu Te3 - | - Cd4 Cs4 Lu4 Te12 - | 4 | 0.25
4304176 | 4.573 | 0.0004 | 16.7501 | 0.0015 | 11.9675 | 0.001 | 90 | 90 | 90 | 916.69 | C m c m | -C 2c 2 | 63 | - Cd Cs Nd Te3 - | - Cd Cs Nd Te3 - | - Cd4 Cs4 Nd4 Te12 - | 4 | 0.25
4304177 | 4.594 | 0.003 | 16.77 | 0.012 | 12.023 | 0.009 | 90 | 90 | 90 | 926.3 | C m c m | -C 2c 2 | 63 | - Cd Cs Pr Te3 - | - Cd Cs Pr Te3 - | - Cd4 Cs4 Pr4 Te12 - | 4 | 0.25
4304178 | 4.5472 | 0.0006 | 16.804 | 0.002 | 11.8947 | 0.0018 | 90 | 90 | 90 | 908.9 | C m c m | -C 2c 2 | 63 | - Cd Cs Sm Te3 - | - Cd Cs Sm Te3 - | - Cd4 Cs4 Sm4 Te12 - | 4 | 0.25
4304179 | 4.4956 | 0.0004 | 16.779 | 0.0016 | 11.7804 | 0.0011 | 90 | 90 | 90 | 888.62 | C m c m | -C 2c 2 | 63 | - Cd Cs Tb Te3 - | - Cd Cs Tb Te3 - | - Cd4 Cs4 Tb4 Te12 - | 4 | 0.25
4304180 | 4.457 | 0.002 | 16.824 | 0.008 | 11.696 | 0.006 | 90 | 90 | 90 | 877 | C m c m | -C 2c 2 | 63 | - Cd Cs Te3 Tm - | - Cd Cs Te3 Tm - | - Cd4 Cs4 Te12 Tm4 - | 4 | 0.25
4304186 | 21.657 | 0.008 | 19.805 | 0.007 | 22.505 | 0.008 | 90 | 90 | 90 | 9653 | P b c a | -P 2ac 2ab | 61 | - C45 H72 Fe N5 Na O3 - | - C45 H72 Fe N5 Na O3 - | - C360 H576 Fe8 N40 Na8 O24 - | 8 | 1
4304187 | 12.6462 | 0.0015 | 13.2223 | 0.0015 | 24.765 | 0.003 | 90 | 90 | 90 | 4141 | P 21 21 21 | P 2ac 2ab | 19 | - C41 H59 Fe N5 Na2 O2 - | - C41 H59 Fe N5 Na2 O2 - | - C164 H236 Fe4 N20 Na8 O8 - | 4 | 1
4304188 | 8.497 | 0.004 | 17.87 | 0.009 | 20.213 | 0.011 | 90 | 90 | 90 | 3069 | P 21 21 21 | P 2ac 2ab | 19 | - C33 H43 Fe N5 - | - C33 H43 Fe N5 - | - C132 H172 Fe4 N20 - | 4 | 1
4304191 | 20.938 | 0.003 | 25.133 | 0.003 | 30.776 | 0.004 | 90 | 90 | 90 | 16195 | P b c n | -P 2n 2ab | 60 | - C81.13 H117.63 Fe N6 Na O2 - | - C74 H101 Fe N6 Na O2 - | - C592 H808 Fe8 N48 Na8 O16 - | 8 | 1
4304198 | 14.6973 | 0.0002 | 17.7243 | 0.0005 | 12.4624 | 0.0003 | 90 | 90 | 90 | 3246.45 | P b c n | -P 2n 2ab | 60 | - C21 H47 Cu2 N2 Na O20 - | - C21 H47 Cu2 N2 Na O20 - | - C84 H188 Cu8 N8 Na4 O80 - | 4 | 0.5
4304200 | 13.8183 | 0.0006 | 13.5374 | 0.0007 | 25.9622 | 0.0012 | 90 | 90 | 90 | 4856.6 | P b c a | -P 2ac 2ab | 61 | - C20 H34 Cu2 N2 O11 - | - C20 H34 Cu2 N2 O11 - | - C160 H272 Cu16 N16 O88 - | 8 | 1
4304204 | 23.337 | 0.003 | 16.667 | 0.002 | 14.9432 | 0.0019 | 90 | 90 | 90 | 5812.3 | P c a 21 | P 2c -2ac | 29 | - C22 H51 Cl Mn N2 P2 Si - | - C22 H51 Cl Mn N2 P2 Si - | - C176 H408 Cl8 Mn8 N16 P16 Si8 - | 8 | 2
4304215 | 8.373 | 0.005 | 10.529 | 0.006 | 36.1 | 0.02 | 90 | 90 | 90 | 3183 | P 21 21 21 | P 2ac 2ab | 19 | - C36 H35 Ge N O2 Si2 - | - C36 H35 Ge N O2 Si2 - | - C144 H140 Ge4 N4 O8 Si8 - | 4 | 1
4304236 | 10.5356 | 0.0013 | 10.5356 | 0.0013 | 41.326 | 0.008 | 90 | 90 | 90 | 4587.1 | P 41 | P 4w | 76 | - C18 H41 K N2 O3.5 - | - C18 H41 K N2 O3.5 - | - C144 H328 K8 N16 O28 - | 8 | 2
4304244 | 9.0465 | 0.0011 | 9.0465 | 0.0011 | 3.9897 | 0.001 | 90 | 90 | 90 | 326.51 | P 4/m m m | -P 4 2 | 123 | - C2 H14 N2 O5 V - | - C2 H14 N2 O5 V - | - C4 H28 N4 O10 V2 - | 2 | 0.125
4304245 | 3.6012 | 0.001 | 11.312 | 0.004 | 15.05 | 0.004 | 90 | 90 | 90 | 613.1 | I m m m | -I 2 2 | 71 | - C3 H17 N5 O10 V4 - | - C3 N5 O10 V4 - | - C6 N10 O20 V8 - | 2 | 0.125
4304246 | 10.4252 | 0.0017 | 10.4252 | 0.0017 | 10.4252 | 0.0017 | 90 | 90 | 90 | 1133.1 | F d -3 m :2 | -F 4vw 2vw 3 | 227 | - H4.94 O3.97 V - | - H3 O3.974 V - | - H48 O63.584 V16 - | 16 | 0.0833333
4304247 | 10.678 | 0.002 | 18.222 | 0.004 | 44.127 | 0.009 | 90 | 90 | 90 | 8586 | P b c a | -P 2ac 2ab | 61 | - C30 H72 Al2 Ni O10 - | - C30 H72 Al2 Ni O10 - | - C240 H576 Al16 Ni8 O80 - | 8 | 1
4304253 | 9.317 | 0.002 | 17.258 | 0.003 | 26.922 | 0.005 | 90 | 90 | 90 | 4328.9 | P 21 21 21 | P 2ac 2ab | 19 | - C30 H68 Al2 Ni O8 - | - C30 H68 Al2 Ni O8 - | - C120 H272 Al8 Ni4 O32 - | 4 | 1
4304258 | 17.064 | 0.003 | 9.4 | 0.002 | 16.945 | 0.003 | 90 | 90 | 90 | 2718 | P c c n | -P 2ab 2ac | 56 | - C22 H38 Al Cu N2 O4 - | - C22 H38 Al Cu N2 O4 - | - C88 H152 Al4 Cu4 N8 O16 - | 4 | 0.5
4304259 | 10.6847 | 0.0002 | 7.3694 | 0.0001 | 7.4136 | 0.0001 | 90 | 90 | 90 | 583.746 | C m c m | -C 2c 2 | 63 | - Gd3 O7 Ru - | - Gd3 O7 Ru - | - Gd12 O28 Ru4 - | 4 | 0.25
4304260 | 10.6399 | 0.0002 | 14.6769 | 0.0002 | 7.3747 | 0.0001 | 90 | 90 | 90 | 1151.64 | P 21 n b | P -2bc 2a | 33 | - Gd3 O7 Ru - | - Gd3 O7 Ru - | - Gd24 O56 Ru8 - | 8 | 2
4304261 | 10.6514 | 0.0002 | 7.3404 | 0.0003 | 7.3942 | 0.0001 | 90 | 90 | 90 | 578.12 | C m c m | -C 2c 2 | 63 | - Gd3 O7 Ru - | - Gd3 O7 Ru - | - Gd12 O28 Ru4 - | 4 | 0.25
4304262 | 10.7346 | 0.0002 | 7.4112 | 0.0002 | 7.4481 | 0.0002 | 90 | 90 | 90 | 592.54 | C m c m | -C 2c 2 | 63 | - Gd3 O7 Ru - | - Gd3 O7 Ru - | - Gd12 O28 Ru4 - | 4 | 0.25
4304263 | 18.147 | 0.004 | 19.441 | 0.004 | 22.54 | 0.005 | 90 | 90 | 90 | 7952 | P c c n | -P 2ab 2ac | 56 | - C78 H74 Cl4 Cu2 O P4 S5 Sn - | - C78 H72 Cl4 Cu2 O P4 S5 Sn - | - C312 H288 Cl16 Cu8 O4 P16 S20 Sn4 - | 4 | 0.5
4304264 | 18.1073 | 0.0003 | 18.6699 | 0.0002 | 23.1699 | 0.0004 | 90 | 90 | 90 | 7832.9 | P c c n | -P 2ab 2ac | 56 | - C82 H84 Br0 Cu2 N2 O3 P4 S5 Sn - | - C82 H83 Cu2 N2 O3 P4 S5 Sn - | - C328 H332 Cu8 N8 O12 P16 S20 Sn4 - | 4 | 0.5
4304275 | 15.2168 | 0.0007 | 17.4383 | 0.0008 | 13.3083 | 0.0007 | 90 | 90 | 90 | 3531.4 | P b c a | -P 2ac 2ab | 61 | - C15 H18 N10 Ni O - | - C15 H18 N10 Ni O - | - C120 H144 N80 Ni8 O8 - | 8 | 1
4304284 | 5.067 | 0.0006 | 9.1795 | 0.001 | 18.293 | 0.002 | 90 | 90 | 90 | 850.85 | P 21 21 21 | P 2ac 2ab | 19 | - C7 H8 Cl N O Zn - | - C7 H8 Cl N O Zn - | - C28 H32 Cl4 N4 O4 Zn4 - | 4 | 1
4304285 | 15.9492 | 0.0013 | 35.895 | 0.003 | 13.9089 | 0.0011 | 90 | 90 | 90 | 7962.8 | P c a 21 | P 2c -2ac | 29 | - C69 H96 Cl4 N8 Ni8 O21 - | - C69 H91 Cl4 N8 Ni8 O21 - | - C276 H364 Cl16 N32 Ni32 O84 - | 4 | 1
4304287 | 20.54 | 0.003 | 20.54 | 0.003 | 15.866 | 0.006 | 90 | 90 | 90 | 6694 | P 43 21 2 | P 4nw 2abw | 96 | - C21 H32 Cu3 K N3 O12 - | - C21 H32 Cu3 K N3 O12 - | - C168 H256 Cu24 K8 N24 O96 - | 8 | 1
4304295 | 29.764 | 0.004 | 12.0886 | 0.0017 | 17.881 | 0.003 | 90 | 90 | 90 | 6433.7 | P c c n | -P 2ab 2ac | 56 | - C64 H50 Au4 Cl2 N4 P4 S2 - | - C64 H50 Au4 Cl2 N4 P4 S2 - | - C256 H200 Au16 Cl8 N16 P16 S8 - | 4 | 0.5
4304303 | 17.353 | 0.004 | 18.353 | 0.004 | 27.782 | 0.006 | 90 | 90 | 90 | 8848 | P 21 21 21 | P 2ac 2ab | 19 | - C85.25 H93.75 Cu4 N6.25 O26.75 - | - C85.25 H93.75 Cu4 N6.25 O26.75 - | - C341 H375 Cu16 N25 O107 - | 4 | 1
4304317 | 6.0973 | 0.0006 | 6.0973 | 0.0006 | 8.2056 | 0.0012 | 90 | 90 | 90 | 305.06 | P 4/n m m :2 | -P 4a 2a | 129 | - Al4 Au1.96 La Si1.04 - | - Al4 Au1.96 La Si1.04 - | - Al8 Au3.92 La2 Si2.08 - | 2 | 0.125
4304318 | 6.0697 | 0.0004 | 6.0697 | 0.0004 | 8.2003 | 0.0007 | 90 | 90 | 90 | 302.11 | P 4/n m m :2 | -P 4a 2a | 129 | - Al4 Au1.93 Ce Si1.07 - | - Al4 Au1.929 Ce Si1.07 - | - Al8 Au3.858 Ce2 Si2.14 - | 2 | 0.125
4304319 | 6.0443 | 0.0012 | 6.0443 | 0.0012 | 8.203 | 0.002 | 90 | 90 | 90 | 299.68 | P 4/n m m :2 | -P 4a 2a | 129 | - Al4 Au1.94 Pr Si1.06 - | - Al4 Au1.939 Pr Si1.06 - | - Al8 Au3.878 Pr2 Si2.12 - | 2 | 0.125
4304320 | 6.0271 | 0.0006 | 6.0271 | 0.0006 | 8.223 | 0.0016 | 90 | 90 | 90 | 298.71 | P 4/n m m :2 | -P 4a 2a | 129 | - Al4 Au1.96 Nd Si1.04 - | - Al4 Au1.979 Nd Si1.02 - | - Al8 Au3.958 Nd2 Si2.04 - | 2 | 0.125
4304321 | 4.3 | 0.0004 | 4.3 | 0.0004 | 8.3365 | 0.0011 | 90 | 90 | 90 | 154.14 | P 4/m m m | -P 4 2 | 123 | - Al4 Au1.95 Eu Si1.05 - | - Al4 Au1.95 Eu Si1.06 - | - Al4 Au1.95 Eu Si1.06 - | 1 | 0.0625
4304322 | 4.2733 | 0.0007 | 4.2733 | 0.0007 | 22.582 | 0.005 | 90 | 90 | 90 | 412.37 | I 4/m m m | -I 4 2 | 139 | - Al6 Au2.58 Eu Si1.42 - | - Al6 Au2.576 Eu Si1.42 - | - Al12 Au5.152 Eu2 Si2.84 - | 2 | 0.0625
4304323 | 4.2492 | 0.0003 | 4.2492 | 0.0003 | 22.479 | 0.003 | 90 | 90 | 90 | 405.87 | I 4/m m m | -I 4 2 | 139 | - Al6 Au2.81 Nd Si1.19 - | - Al6 Au2.808 Nd Si1.2 - | - Al12 Au5.616 Nd2 Si2.4 - | 2 | 0.0625
4304324 | 4.2065 | 0.0004 | 4.2065 | 0.0004 | 22.893 | 0.003 | 90 | 90 | 90 | 405.08 | I 4/m m m | -I 4 2 | 139 | - Al6 Au2.91 Si1.09 Yb - | - Al6 Au2.906 Si1.1 Yb - | - Al12 Au5.812 Si2.2 Yb2 - | 2 | 0.0625
4304325 | 4.2256 | 0.0004 | 4.2256 | 0.0004 | 39.067 | 0.005 | 90 | 90 | 90 | 697.57 | I 4/m m m | -I 4 2 | 139 | - Al10 Au4.93 Gd2 Si2.07 - | - Al10 Au4.93 Gd2 Si2.06 - | - Al20 Au9.86 Gd4 Si4.12 - | 2 | 0.0625
4304326 | 4.2967 | 0.0008 | 4.2967 | 0.0008 | 27.871 | 0.008 | 90 | 90 | 90 | 514.5 | I 4/m m m | -I 4 2 | 139 | - Al6 Au2.25 Eu2 Si2.75 - | - Al6 Au2.254 Eu2 Si2.74 - | - Al12 Au4.508 Eu4 Si5.48 - | 2 | 0.0625
4304341 | 14.113 | 0.004 | 14.59 | 0.004 | 10.469 | 0.003 | 90 | 90 | 90 | 2155.7 | P n a 21 | P 2c -2n | 33 | - C16 H48 Co1.8 N4 O24 P8 Zn4.2 - | - C16 H48 Co1.8 N4 O24 P8 Zn4.2 - | - C32 H96 Co3.6 N8 O48 P16 Zn8.4 - | 2 | 0.5
4304348 | 22.2504 | 0.0006 | 30.5529 | 0.0007 | 41.1767 | 0.001 | 90 | 90 | 90 | 27992.5 | P b c n | -P 2n 2ab | 60 | - C256 H316 N12 O40 Pb4 S4 - | - C256 H316 N12 O40 Pb4 S4 - | - C1024 H1264 N48 O160 Pb16 S16 - | 4 | 0.5
4304351 | 19.127 | 0.004 | 13.562 | 0.003 | 37.528 | 0.007 | 90 | 90 | 90 | 9735 | P b c a | -P 2ac 2ab | 61 | - C50 H60 Br2 N2 O P2 - | - C50 H60 Br2 N2 O P2 - | - C400 H480 Br16 N16 O8 P16 - | 8 | 1
4304360 | 8.3138 | 0.0017 | 21.729 | 0.004 | 8.2981 | 0.0017 | 90 | 90 | 90 | 1499.1 | C m m m | -C 2 2 | 65 | - Cu14.76 Ga7.51 Sc4 - | - Cu14.755 Ga7.507 Sc4 - | - Cu59.02 Ga30.028 Sc16 - | 4 | 0.25
4304361 | 8.3108 | 0.0017 | 21.719 | 0.004 | 8.3004 | 0.0017 | 90 | 90 | 90 | 1498.2 | C m m m | -C 2 2 | 65 | - Cu14.5 Ga7.61 Mg0.5 Sc4 - | - Cu14.5 Ga7.608 Mg0.5 Sc4 - | - Cu58 Ga30.432 Mg2 Sc16 - | 4 | 0.25
4304362 | 8.311 |  | 21.719 |  | 16.6 |  | 90 | 90 | 90 | 2996.41 | Xmmm(\a00)000 |  |  | - Cu58 Ga30 Mg2 Sc16 - |  |  | 2
4304371 | 15.4224 | 0.0003 | 14.2346 | 0.0003 | 16.4724 | 0.0004 | 90 | 90 | 90 | 3616.21 | P b c a | -P 2ac 2ab | 61 | - C18 H23 Cl N O3 Rh - | - C18 H23 Cl N O3 Rh - | - C144 H184 Cl8 N8 O24 Rh8 - | 8 | 1
4304381 | 17.3484 | 0.0011 | 8.5768 | 0.0006 | 26.7521 | 0.0017 | 90 | 90.004 | 90 | 3980.5 | C 1 2/c 1 | -C 2yc | 15 | - C40 H56 Cu N2 O6 S2 - | - C40 H56 Cu N2 O6 S2 - | - C160 H224 Cu4 N8 O24 S8 - | 4 | 0.5
4304391 | 20.383 | 0.0005 | 18.1958 | 0.0004 | 20.0821 | 0.0005 | 90 | 90 | 90 | 7448.1 | P b c n | -P 2n 2ab | 60 | - C35 H59 Al Cl N3 Si2 - | - C35 H59 Al Cl N3 Si2 - | - C280 H472 Al8 Cl8 N24 Si16 - | 8 | 1
4304398 | 18.5441 | 0.0003 | 39.6 | 0.0006 | 10.2814 | 0.0002 | 90 | 90 | 90 | 7550.1 | P c c n | -P 2ab 2ac | 56 | - C35.5 H37.5 Cl5 N4 O0.25 P2 Ru - | - C35.5 H37.49 Cl5 N4 O0.245 P2 Ru - | - C284 H299.92 Cl40 N32 O1.96 P16 Ru8 - | 8 | 1
4304405 | 15.2111 | 0.0002 | 12.8651 | 0.0002 | 22.0324 | 0.0003 | 90 | 90 | 90 | 4311.57 | P b c a | -P 2ac 2ab | 61 | - C16 H22 N6 O7 Re2 - | - C16 H22 N6 O7 Re2 - | - C128 H176 N48 O56 Re16 - | 8 | 1
4304406 | 10.6124 | 0.0009 | 11.7917 | 0.0013 | 30.138 | 0.003 | 90 | 90 | 90 | 3771.4 | P 21 21 21 | P 2ac 2ab | 19 | - C46 H39 Fe N P2 Pt - | - C46 H39 Fe N P2 Pt - | - C184 H156 Fe4 N4 P8 Pt4 - | 4 | 1
4304408 | 18.9549 | 0.0006 | 19.1661 | 0.0006 | 21.8341 | 0.0007 | 90 | 90 | 90 | 7932.1 | P b c a | -P 2ac 2ab | 61 | - C33 H54 F3 N O5 S Si W - | - C33 H54 F3 N O5 S Si W - | - C264 H432 F24 N8 O40 S8 Si8 W8 - | 8 | 1
4304411 | 29.03 | 0.004 | 29.03 | 0.004 | 29.03 | 0.004 | 90 | 90 | 90 | 24465 | P m -3 m | -P 4 2 3 | 221 | - C792 H1096 Cl28 Cu38 N312 O128 - | - C216 H24 Cl12 Cu19.104 N96 O64.368 - | - C216 H24 Cl12 Cu19.104 N96 O64.368 - | 1 | 0.0208333
4304412 | 29.135 | 0.002 | 29.135 | 0.002 | 29.135 | 0.002 | 90 | 90 | 90 | 24731 | I m -3 m | -I 4 2 3 | 229 | - C684 H967 Cl6 Mn27 N335 O135 - | - C456.24 H192 Cl6 Mn24 N240 O42 - | - C456.24 H192 Cl6 Mn24 N240 O42 - | 1 | 0.0104167
4304413 | 29.1071 | 0.0012 | 29.1071 | 0.0012 | 29.1071 | 0.0012 | 90 | 90 | 90 | 24660.2 | I m -3 m | -I 4 2 3 | 229 | - C456 H360 Cl6 Mn27 N264 O24 - | - C456 H192 Cl6 Mn26.88 N267 O24 - | - C456 H192 Cl6 Mn26.88 N267 O24 - | 1 | 0.0104167
4304414 | 28.526 | 0.009 | 28.526 | 0.009 | 28.526 | 0.009 | 90 | 90 | 90 | 23213 | I m -3 m | -I 4 2 3 | 229 | - C384 H252 Cl6 Cu27 N240 O30 - | - C384 Cl6 Cu24 N240 O30 - | - C384 Cl6 Cu24 N240 O30 - | 1 | 0.0104167
4304422 | 13.3548 | 0.0006 | 17.9752 | 0.0007 | 23.1855 | 0.001 | 90 | 90 | 90 | 5565.8 | P b c a | -P 2ac 2ab | 61 | - C58 H70 N4 Ni2 O12 V2 - | - C58 H70 N4 Ni2 O12 V2 - | - C232 H280 N16 Ni8 O48 V8 - | 4 | 0.5
4304427 | 22.475 | 0.009 | 6.782 | 0.002 | 28.418 | 0.011 | 90 | 90 | 90 | 4332 | C 2 2 21 | C 2c 2 | 20 | - C17 H20 Br Ca0.5 N3 O7 Re - | - C17 H18 Br Ca0.5 N3 O7 Re - | - C136 H144 Br8 Ca4 N24 O56 Re8 - | 8 | 1
4304428 | 4.7312 | 0.0002 | 4.7312 | 0.0002 | 4.7312 | 0.0002 | 90 | 90 | 90 | 105.904 | P m -3 m | -P 4 2 3 | 221 | - Ce0.03 In3 La0.97 - | - Ce0.03 In3 La0.97 - | - Ce0.03 In3 La0.97 -
4304429 | 4.7237 | 0.0003 | 4.7237 | 0.0003 | 4.7237 | 0.0003 | 90 | 90 | 90 | 105.402 | P m -3 m | -P 4 2 3 | 221 | - Ce0.22 In3 La0.78 - | - Ce0.22 In3 La0.78 - | - Ce0.22 In3 La0.78 -
4304430 | 4.713 | 0.0003 | 4.713 | 0.0003 | 4.713 | 0.0003 | 90 | 90 | 90 | 104.687 | P m -3 m | -P 4 2 3 | 221 | - Ce0.49 In3 La0.51 - | - Ce0.49 In3 La0.51 - | - Ce0.49 In3 La0.51 -
4304431 | 4.6912 | 0.0003 | 4.6912 | 0.0003 | 4.6912 | 0.0003 | 90 | 90 | 90 | 103.241 | P m -3 m | -P 4 2 3 | 221 | - Ce0.79 In3 La0.21 - | - Ce0.79 In3 La0.21 - | - Ce0.79 In3 La0.21 -
4304439 | 14.483 | 0.0008 | 5.9165 | 0.0004 | 18.3195 | 0.0009 | 90 | 90 | 90 | 1569.77 | P c a 21 | P 2c -2ac | 29 | - C17 H22 Fe N3 O P - | - C17 H22 Fe N3 O P - | - C68 H88 Fe4 N12 O4 P4 - | 4 | 1
4304446 | 15.908 | 0.003 | 6.908 | 0.0014 | 6.731 | 0.0013 | 90 | 90 | 90 | 739.7 | P n n a | -P 2a 2bc | 52 | - Ba1.28 Bi3 Sr0.72 - | - Ba1.28 Bi3 Sr0.72 - | - Ba5.12 Bi12 Sr2.88 - | 4 | 0.5
4304447 | 15.887 | 0.003 | 6.893 | 0.0014 | 6.717 | 0.0013 | 90 | 90 | 90 | 735.6 | P n n a | -P 2a 2bc | 52 | - Ba1.08 Bi3 Sr0.92 - | - Ba1.08 Bi3 Sr0.92 - | - Ba4.32 Bi12 Sr3.68 - | 4 | 0.5
4304448 | 15.881 | 0.003 | 6.8883 | 0.0014 | 6.704 | 0.0013 | 90 | 90 | 90 | 733.4 | P n n a | -P 2a 2bc | 52 | - Ba0.86 Bi3 Sr1.14 - | - Ba0.86 Bi3 Sr1.14 - | - Ba3.44 Bi12 Sr4.56 - | 4 | 0.5
4304449 | 15.745 | 0.003 | 6.8294 | 0.0014 | 6.6469 | 0.0013 | 90 | 90 | 90 | 714.7 | P n n a | -P 2a 2bc | 52 | - Ba0.45 Bi3 Sr1.55 - | - Ba0.451 Bi3 Sr1.549 - | - Ba1.804 Bi12 Sr6.196 - | 4 | 0.5
4304450 | 7.137 | 0.0005 | 16.3529 | 0.0012 | 30.754 | 0.002 | 90 | 90 | 90 | 3589.3 | P b c a | -P 2ac 2ab | 61 | - C20 H23 N5 - | - C20 H23 N5 - | - C160 H184 N40 - | 8 | 1
4304459 | 11.7199 | 0.0008 | 18.0162 | 0.0013 | 16.3131 | 0.0011 | 90 | 90 | 90 | 3444.5 | P n a 21 | P 2c -2n | 33 | - C34 H26 Cl6 Co N5 O2 - | - C34 H26 Cl6 Co N5 O2 - | - C136 H104 Cl24 Co4 N20 O8 - | 4 | 1
4304460 | 8.4448 | 0.0017 | 13.954 | 0.003 | 14.415 | 0.003 | 90 | 90 | 90 | 1698.6 | P 21 21 21 | P 2ac 2ab | 19 | - C9 H22 F6 Mn N3 O4 P - | - C9 H22 F6 Mn N3 O4 P - | - C36 H88 F24 Mn4 N12 O16 P4 - | 4 | 1
4304464 | 30.258 | 0.006 | 15.656 | 0.003 | 20.218 | 0.004 | 90 | 90 | 90 | 9578 | P n n m | -P 2 2n | 58 | - C42 H44.25 Cl3 N8.75 O11.5 Ru - | - C42 H38 Cl3 N8.75 O11.5 Ru - | - C336 H304 Cl24 N70 O92 Ru8 - | 8 | 1
4304465 | 27.2789 | 0.0014 | 15.7592 | 0.0001 | 15.5816 | 0.0004 | 90 | 90 | 90 | 6698.4 | Ccmm(\a00)00s |  |  | - Cd58.682 Ce12.599 - | - Cd73.6994 Ce17.1974 - | - Cd294.798 Ce68.7896 - | 4
4304467 | 21.387 | 0.002 | 41.838 | 0.005 | 3.8011 | 0.0004 | 90 | 90 | 90 | 3401.2 | P n m a | -P 2ac 2n | 62 | - C24 H12 Cl4 Cu3 N6 S12 - | - C24 H12 Cl4 Cu3 N6 S12 - | - C96 H48 Cl16 Cu12 N24 S48 - | 4 | 0.5
4304469 | 15.383 | 0.001 | 8.612 | 0.001 | 13.902 | 0.001 | 90 | 90 | 90 | 1841.7 | P n m a | -P 2ac 2n | 62 | - C14 H21 F3 N3 O5 Re - | - C24 H39 F5 N5 O7 Re - | - C96 H156 F20 N20 O28 Re4 - | 4 | 0.5
4304471 | 19.7797 | 0.0012 | 19.7797 | 0.0012 | 20.851 | 0.002 | 90 | 90 | 90 | 8157.7 | P 4/n c c :2 | -P 4a 2ac | 130 | - C52 H99 Cl8 Mn12 N14 O22.5 - | - C40 H80 Cl8 Mn12 N8 O22 - | - C160 H320 Cl32 Mn48 N32 O88 - | 4 | 0.25
4304490 | 21.1979 | 0.0004 | 21.1625 | 0.0007 | 12.7216 | 0.0007 | 90 | 90 | 90 | 5706.9 | F d d d :2 | -F 2uv 2vw | 70 | - Ga4 La Na Se8 - | - Ga4 La Na Se8 - | - Ga64 La16 Na16 Se128 - | 16 | 0.5
4304491 | 21.1416 | 0.0018 | 21.138 | 0.0018 | 12.7125 | 0.0011 | 90 | 90 | 90 | 5681.1 | F d d d :2 | -F 2uv 2vw | 70 | - Ce Ga4 Na Se8 - | - Ce Ga4 Na Se8 - | - Ce16 Ga64 Na16 Se128 - | 16 | 0.5
4304492 | 21.015 | 0.002 | 21.045 | 0.0019 | 12.7093 | 0.0012 | 90 | 90 | 90 | 5620.8 | F d d d :2 | -F 2uv 2vw | 70 | - Ga4 Na Nd Se8 - | - Ga4 Na Nd Se8 - | - Ga64 Na16 Nd16 Se128 - | 16 | 0.5
4304493 | 21.055 | 0.001 | 21.055 | 0.001 | 7.7241 | 0.0004 | 90 | 90 | 90 | 3424.2 | P n n m | -P 2 2n | 58 | - Ag23 Br Te12 - | - Ag23.021 Br Te12 - | - Ag92.084 Br4 Te48 - | 4 | 0.5
4304494 | 21.074 | 0.0009 | 21.074 | 0.0009 | 7.7319 | 0.0004 | 90 | 90 | 90 | 3433.8 | P n n m | -P 2 2n | 58 | - Ag23 Br Te12 - | - Ag22.983 Br Te12 - | - Ag91.932 Br4 Te48 - | 4 | 0.5
4304495 | 21.1517 | 0.0015 | 21.1517 | 0.0015 | 7.7591 | 0.0006 | 90 | 90 | 90 | 3471.4 | P n n m | -P 2 2n | 58 | - Ag23 Br Te12 - | - Ag22.974 Br Te12 - | - Ag91.896 Br4 Te48 - | 4 | 0.5
4304496 | 21.214 | 0.002 | 21.218 | 0.002 | 7.7086 | 0.0007 | 90 | 90 | 90 | 3469.8 | P n n m | -P 2 2n | 58 | - Ag23 Cl Te12 - | - Ag22.936 Cl Te12 - | - Ag91.744 Cl4 Te48 - | 4 | 0.5
4304501 | 8.7094 | 0.0017 | 10.028 | 0.002 | 24.157 | 0.005 | 90 | 90 | 90 | 2109.8 | F d d d :2 | -F 2uv 2vw | 70 | - Au4 K Sn6 - | - Au4 K Sn6 - | - Au32 K8 Sn48 - | 8 | 0.25
4304502 | 4.6614 | 0.0009 | 7.6587 | 0.0015 | 9.2705 | 0.0019 | 90 | 90 | 90 | 330.96 | P m m n :2 | -P 2ab 2a | 59 | - Au3 K Sn3 - | - Au3 K Sn3 - | - Au6 K2 Sn6 - | 2 | 0.25
4304503 | 13.3352 | 0.0003 | 20.2099 | 0.0005 | 21.6219 | 0.0006 | 90 | 90 | 90 | 5827.2 | P c a b | -P 2bc 2ac | 61 | - C19 H32 Cl2 Fe N6 Na O8 - | - C19 H32 Cl2 Fe N6 Na O8 - | - C152 H256 Cl16 Fe8 N48 Na8 O64 - | 8 | 1
4304504 | 8.8695 | 0.0003 | 18.2743 | 0.0006 | 20.1496 | 0.0007 | 90 | 90 | 90 | 3265.93 | P 21 21 21 | P 2ac 2ab | 19 | - C23 H44 Fe N4 Na O9 S - | - C23 H44 Fe N4 Na O9 S - | - C92 H176 Fe4 N16 Na4 O36 S4 - | 4 | 1
4304506 | 9.4277 | 0.0003 | 15.2021 | 0.0005 | 22.2729 | 0.0007 | 90 | 90 | 90 | 3192.17 | P 21 21 21 | P 2ac 2ab | 19 | - C25 H40 Fe N4 Na O9 S - | - C25 H40 Fe N4 Na O9 S - | - C100 H160 Fe4 N16 Na4 O36 S4 - | 4 | 1
4304511 | 6.1675 | 0.0008 | 11.9167 | 0.0015 | 18.033 | 0.002 | 90 | 90 | 90 | 1325.4 | P 21 21 21 | P 2ac 2ab | 19 | - C14 H18 N2 O3 - | - C14 H18 N2 O3 - | - C56 H72 N8 O12 - | 4 | 1
4304518 | 12.528 | 0.003 | 18.852 | 0.004 | 6.0896 | 0.0012 | 90 | 90 | 90 | 1438.2 | P n m a | -P 2ac 2n | 62 | - Ba2 F2 Fe1.5 S3 - | - Ba2 F2 Fe1.5 S3 - | - Ba16 F16 Fe12 S24 - | 8 | 1
4304519 | 27.925 | 0.005 | 16.721 | 0.003 | 24.254 | 0.004 | 90 | 90 | 90 | 11325 | P c c n | -P 2ab 2ac | 56 | - C52 H52 Ag5 B3 F12 N8 O - | - C52 H52 Ag5 B3 F12 N8 O - | - C416 H416 Ag40 B24 F96 N64 O8 - | 8 | 1
4304525 | 24.3751 | 0.0012 | 24.3751 | 0.0012 | 14.1764 | 0.001 | 90 | 90 | 90 | 8422.8 | P 4/n :2 | -P 4a | 85 | - C119 H120 Ca2 Mn12 N44 O65 - | - C119 H120 Ca2 Mn12 N43.892 O64.716 - | - C238 H240 Ca4 Mn24 N87.784 O129.432 - | 2 | 0.25
4304533 | 25.934 | 0.0018 | 25.934 | 0.0018 | 25.934 | 0.0018 | 90 | 90 | 90 | 17442 | F d -3 :2 | -F 2uv 2vw 3 | 203 | - C36 H24 Cl16 Fe8 N24 O4 - | - C36 H24 Cl16 Fe8 N24 O4 - | - C288 H192 Cl128 Fe64 N192 O32 - | 8 | 0.0833333
4304544 | 6.545 | 0.003 | 10.508 | 0.004 | 10.627 | 0.004 | 90 | 90 | 90 | 730.9 | C m c m | -C 2c 2 | 63 | - Cl3 H6 N3 O2 Pt - | - Cl3 H6 N3 O2 Pt - | - Cl12 H24 N12 O8 Pt4 - | 4 | 0.25
4304545 | 14.7471 | 0.0017 | 18 | 0.002 | 25.977 | 0.003 | 90 | 90 | 90 | 6895.5 | P 21 21 21 | P 2ac 2ab | 19 | - C75 H68 Au2 N4 O12 P4 - | - C75 H68 Au2 N4 O12 P4 - | - C300 H272 Au8 N16 O48 P16 - | 4 | 1
4304551 | 33.9178 | 0.0008 | 33.9178 | 0.0008 | 33.9178 | 0.0008 | 90 | 90 | 90 | 39019.6 | P 21 3 | P 2ac 2ab 3 | 198 | - C102 H265 N39 Nd20 Ni21 O254 - | - C102 H141 N39 Nd20 Ni21 O254 - | - C408 H564 N156 Nd80 Ni84 O1016 - | 4 | 0.333333
4304553 | 33.8871 | 0.0013 | 33.8871 | 0.0013 | 33.8871 | 0.0013 | 90 | 90 | 90 | 38914 | P a -3 | -P 2ac 2ab 3 | 205 | - C22 H60 La4 N9 Na Ni5 O58 - | - C22 H25 La3.86887 N9 Na Ni5 O48 - | - C528 H600 La92.8528 N216 Na24 Ni120 O1152 - | 24 | 1
4304560 | 13.93 | 0.002 | 49.141 | 0.008 | 19.89 | 0.003 | 90 | 90.004 | 90 | 13615 | P 1 21/n 1 | -P 2yn | 14 | - C86 H78 Cl4 Co2 N4 P6 Zn2 - | - C86 H78 Cl4 Co2 N4 P6 Zn2 - | - C516 H468 Cl24 Co12 N24 P36 Zn12 - | 6 | 1.5
4304561 | 11.5228 | 0.0004 | 11.5228 | 0.0004 | 25.7692 | 0.0019 | 90 | 90 | 90 | 3421.5 | P 42/m c m | -P 4c 2c | 132 | - C40 H68 N12 O15 Zn4 - | - C40 H60 N12 O15 Zn4 - | - C80 H120 N24 O30 Zn8 - | 2 | 0.125
4304562 | 17.525 | 0.003 | 17.525 | 0.003 | 2.9678 | 0.0005 | 90 | 90 | 90 | 911.5 | P 4/m b m | -P 4 2ab | 127 | - B8 Fe2 Ru18 Ti9 - | - B8 Fe2 Ru18 Ti9 - | - B16 Fe4 Ru36 Ti18 - | 2 | 0.125
4304574 | 11.9711 | 0.0001 | 11.9711 | 0.0001 | 11.9711 | 0.0001 | 90 | 90 | 90 | 1715.55 | I -4 3 d | I -4bd 2c 3 | 220 | - Al28 Ca24 O66 - | - Al27.8416 Ca23.928 O66.136 - | - Al27.8416 Ca23.928 O66.136 - | 1 | 0.0208333
4304575 | 11.9958 | 0.0001 | 11.9958 | 0.0001 | 11.9958 | 0.0001 | 90 | 90 | 90 | 1726.19 | I -4 3 d | I -4bd 2c 3 | 220 | - Al28 Ca24 O66 - | - Al27.9744 Ca23.8872 O65.2 - | - Al27.9744 Ca23.8872 O65.2 - | 1 | 0.0208333
4304576 | 11.977 | 0.0001 | 11.977 | 0.0001 | 11.977 | 0.0001 | 90 | 90 | 90 | 1718.08 | I -4 3 d | I -4bd 2c 3 | 220 | - Al28 Ca24 O66 - | - Al27.8832 Ca23.904 O65.584 - | - Al27.8832 Ca23.904 O65.584 - | 1 | 0.0208333
4304580 | 11.147 | 0.0004 | 14.0317 | 0.0007 | 18.9209 | 0.0009 | 90 | 90 | 90 | 2959.4 | P 21 21 21 | P 2ac 2ab | 19 | - C18 H37 Cl2 N5 O2 S2 Zn2 - | - C18 H37 Cl2 N5 O2 S2 Zn2 - | - C72 H148 Cl8 N20 O8 S8 Zn8 - | 4 | 1
4304582 | 13.894 | 0.002 | 10.9981 | 0.0015 | 19.653 | 0.003 | 90 | 90 | 90 | 3003.1 | P b c a | -P 2ac 2ab | 61 | - C14 H9 Cl Cr N2 O2 S2 - | - C14 H9 Cl Cr N2 O2 S2 - | - C112 H72 Cl8 Cr8 N16 O16 S16 - | 8 | 1
4304589 | 10.8561 | 0.0006 | 17.839 | 0.001 | 23.689 | 0.001 | 90 | 90 | 90 | 4587.7 | P 21 21 21 | P 2ac 2ab | 19 | - C40 H41 Ag2 F6 N O15 P2 S2 - | - C40 H41 Ag2 F6 N O15 P2 S2 - | - C160 H164 Ag8 F24 N4 O60 P8 S8 - | 4 | 1
4304593 | 17.705 | 0.001 | 19.206 | 0.001 | 25.513 | 0.001 | 90 | 90 | 90 | 8675.5 | P b c a | -P 2ac 2ab | 61 | - C38 H37 Ag2 Cl2 N3 O16 P2 - | - C38 H37 Ag2 Cl2 N3 O16 P2 - | - C304 H296 Ag16 Cl16 N24 O128 P16 - | 8 | 1
4304594 | 12.6159 | 0.0009 | 12.6159 | 0.0009 | 18.211 | 0.003 | 90 | 90 | 90 | 2898.5 | P 43 | P 4cw | 78 | - C25 H46 Cl N5 Ni O6 - | - C25 H46 Cl N5 Ni O6 - | - C100 H184 Cl4 N20 Ni4 O24 - | 4 | 1
4304595 | 12.6088 | 0.0011 | 12.6088 | 0.0011 | 18.18 | 0.003 | 90 | 90 | 90 | 2890.3 | P 41 | P 4w | 76 | - C25 H46 Cl N5 Ni O6 - | - C25 H46 Cl N5 Ni O6 - | - C100 H184 Cl4 N20 Ni4 O24 - | 4 | 1
4304596 | 14.993 | 0.003 | 18.324 | 0.004 | 30.432 | 0.006 | 90 | 90 | 90 | 8361 | P 21 21 21 | P 2ac 2ab | 19 | - C66 H130 Cl4 N14 Ni3 O21 - | - C66 H128 Cl4 N14 Ni3 O21 - | - C264 H512 Cl16 N56 Ni12 O84 - | 4 | 1
4304597 | 15.0034 | 0.0019 | 18.362 | 0.002 | 30.475 | 0.004 | 90 | 90 | 90 | 8395.6 | P 21 21 21 | P 2ac 2ab | 19 | - C66 H130 Cl4 N14 Ni3 O21 - | - C66 H128 Cl4 N14 Ni3 O21 - | - C264 H512 Cl16 N56 Ni12 O84 - | 4 | 1
4304598 | 9.2987 | 0.0011 | 14.2949 | 0.0018 | 23.931 | 0.003 | 90 | 90 | 90 | 3181 | P 21 21 21 | P 2ac 2ab | 19 | - C22 H45 Cl2 N7 Ni O8 - | - C22 H45 Cl2 N7 Ni O8 - | - C88 H180 Cl8 N28 Ni4 O32 - | 4 | 1
4304599 | 9.293 | 0.002 | 14.314 | 0.004 | 23.964 | 0.007 | 90 | 90 | 90 | 3187.7 | P 21 21 21 | P 2ac 2ab | 19 | - C22 H45 Cl2 N7 Ni O8 - | - C22 H45 Cl2 N7 Ni O8 - | - C88 H180 Cl8 N28 Ni4 O32 - | 4 | 1
4304600 | 9.3344 | 0.0016 | 14.565 | 0.003 | 23.97 | 0.004 | 90 | 90 | 90 | 3258.9 | P 21 21 21 | P 2ac 2ab | 19 | - C22 H45 Cl2 N7 Ni O8 - | - C22 H45 Cl2 N7 Ni O8 - | - C88 H180 Cl8 N28 Ni4 O32 - | 4 | 1
4304605 | 14.965 | 0.002 | 15.044 | 0.002 | 27.198 | 0.004 | 90 | 90 | 90 | 6123.2 | P n n m | -P 2 2n | 58 | - C36 H57 Co2 I3 N8 O2 - | - C36 H57.1 Co2 I3 N8 O2 - | - C144 H228.4 Co8 I12 N32 O8 - | 4 | 0.5
4304612 | 20.0202 | 0.0005 | 8.7848 | 0.0002 | 39.2963 | 0.001 | 90 | 90 | 90 | 6911.2 | P b c a | -P 2ac 2ab | 61 | - C18 H23 Mg O P - | - C18 H23 Mg O P - | - C288 H368 Mg16 O16 P16 - | 16 | 2
4304620 | 22.3171 | 0.0006 | 22.3171 | 0.0006 | 22.3171 | 0.0006 | 90 | 90 | 90 | 11115.1 | P a -3 | -P 2ac 2ab 3 | 205 | - C114 H158 Fe2 K2 N14 O14 - | - C114 H144 Fe2 K2 N14 O14 - | - C456 H576 Fe8 K8 N56 O56 - | 4 | 0.166667
4304621 | 22.52 | 0.01 | 22.52 | 0.013 | 22.52 | 0.013 | 90 | 90 | 90 | 11421 | P b c a | -P 2ac 2ab | 61 | - C57 H79 Fe N4 O8 - | - C57 H69 Fe N4 O8 - | - C456 H552 Fe8 N32 O64 - | 8 | 1
4304625 | 10.483 | 0.004 | 17.586 | 0.006 | 29.606 | 0.01 | 90 | 90 | 90 | 5458 | P 21 21 21 | P 2ac 2ab | 19 | - C60 H81 Cl Fe N5 O - | - C60 H81 Cl Fe N5 O - | - C240 H324 Cl4 Fe4 N20 O4 - | 4 | 1
4304639 | 26.043 | 0.0006 | 26.043 | 0.0006 | 12.272 | 0.0003 | 90 | 90 | 90 | 8323.3 | I 41/a :2 | -I 4ad | 88 | - C14 F10 N2 O Pt Tl2 - | - C14 F10 N2 O Pt Tl2 - | - C224 F160 N32 O16 Pt16 Tl32 - | 16 | 1
4304682 | 23.469 | 0.006 | 23.469 | 0.006 | 23.469 | 0.006 | 90 | 90 | 90 | 12927 | I -4 3 d | I -4bd 2c 3 | 220 | - C24 H27 Mn3 N12 Ni O10 - | - C24 H27 Mn3 N12 Ni O10 - | - C384 H432 Mn48 N192 Ni16 O160 - | 16 | 0.333333
4304687 | 13.614 | 0.007 | 6.968 | 0.004 | 14.944 | 0.008 | 90 | 90 | 90 | 1417.6 | P n m a | -P 2ac 2n | 62 | - C14 H14 Ir N O3 - | - C14 H14 Ir N O3 - | - C56 H56 Ir4 N4 O12 - | 4 | 0.5
4304692 | 11.089 | 0.007 | 11.089 | 0.007 | 8.278 | 0.006 | 90 | 90 | 90 | 1017.9 | I -4 | I -4 | 82 | - Cu F20 Sb2 Xe4 - | - Cu F20 Sb2 Xe4 - | - Cu2 F40 Sb4 Xe8 - | 2 | 0.25
4304707 | 18.903 | 0.008 | 7.472 | 0.004 | 12.801 | 0.006 | 90 | 90 | 90 | 1808.1 | P c a 21 | P 2c -2ac | 29 | - C12 H3 B F17 N Xe - | - C12 H3 B F17 N Xe - | - C48 H12 B4 F68 N4 Xe4 - | 4 | 1
4304709 | 9.918 | 0.002 | 16.269 | 0.004 | 16.783 | 0.004 | 90 | 90 | 90 | 2708 | P b c a | -P 2ac 2ab | 61 | - C10 B F5 N4 Xe - | - C10 B F5 N4 Xe - | - C80 B8 F40 N32 Xe8 - | 8 | 1
4304714 | 9.8807 | 0.0009 | 14.111 | 0.0013 | 15.774 | 0.0014 | 90 | 90 | 90 | 2199.3 | P 21 21 21 | P 2ac 2ab | 19 | - C19 H35 N P2 Pt S - | - C19 H35 N P2 Pt S - | - C76 H140 N4 P8 Pt4 S4 - | 4 | 1
4304722 | 24.9901 | 0.001 | 24.9901 | 0.001 | 27.0502 | 0.0011 | 90 | 90 | 90 | 16893 | I 41/a c d :2 | -I 4bd 2c | 142 | - C36 H37 F6 N4 O11 P V2 - | - C36 H37 F6 N4 O11 P V2 - | - C576 H592 F96 N64 O176 P16 V32 - | 16 | 0.5
4304723 | 16.112 | 0.003 | 14.717 | 0.003 | 11.515 | 0.002 | 90 | 90 | 90 | 2730.4 | P n a 21 | P 2c -2n | 33 | - C25 H40 Br N Ni P2 - | - C25 H40 Br N Ni P2 - | - C100 H160 Br4 N4 Ni4 P8 - | 4 | 1
4304736 | 18.643 | 0.004 | 15.995 | 0.003 | 23.338 | 0.005 | 90 | 90 | 90 | 6959 | P b c a | -P 2ac 2ab | 61 | - C37 H41 Mo N O P2 Pt S2 - | - C37 H41 Mo N O P2 Pt S2 - | - C296 H328 Mo8 N8 O8 P16 Pt8 S16 - | 8 | 1
4304737 | 19.175 | 0.004 | 17.553 | 0.004 | 12.3 | 0.003 | 90 | 90 | 90 | 4139.9 | P n m a | -P 2ac 2n | 62 | - C44 H46 N2 O P2 Pd S2 W - | - C44 H46 N2 O P2 Pd S2 W - | - C176 H184 N8 O4 P8 Pd4 S8 W4 - | 4 | 0.5
4304738 | 17.627 | 0.002 | 16.3216 | 0.0015 | 21.7804 | 0.0016 | 90 | 90 | 90 | 6266.2 | P b c n | -P 2n 2ab | 60 | - C23 H39 F6 N O P2 Rh S2 W - | - C23 H39 F6 N O P2 Rh S2 W - | - C184 H312 F48 N8 O8 P16 Rh8 S16 W8 - | 8 | 1
4304741 | 13.4338 | 0.0007 | 13.4338 | 0.0007 | 13.8003 | 0.0008 | 90 | 90 | 90 | 2490.5 | I 4 2 2 | I 4 2 | 97 | - C40 H56 Cu4 N16 Pt2 - | - C40 H56 Cu4 N16 Pt2 - | - C80 H112 Cu8 N32 Pt4 - | 2 | 0.125
4304754 | 12.227 | 0.001 | 20.482 | 0.001 | 26.183 | 0.001 | 90 | 90 | 90 | 6557.1 | P 21 21 21 | P 2ac 2ab | 19 | - C68 H56 N7 O4 P2 Re - | - C68 H56 N7 O4 P2 Re - | - C272 H224 N28 O16 P8 Re4 - | 4 | 1
4304756 | 12.387 | 0.002 | 12.387 | 0.002 | 30.963 | 0.002 | 90 | 90 | 90 | 4750.9 | P 41 | P 4w | 76 | - C50 H50 N7 P2 Re S2 - | - C50 H50 N7 P2 Re S2 - | - C200 H200 N28 P8 Re4 S8 - | 4 | 1
4304781 | 17.4872 | 0.0004 | 9.4132 | 0.0002 | 8.7304 | 0.0002 | 90 | 90 | 90 | 1437.12 | P c a b | -P 2bc 2ac | 61 | - B2 H14 Mg N2 - | - B2 H14 Mg N2 - | - B16 H112 Mg8 N16 - | 8 | 1
4304786 | 14.743 | 0.002 | 29.397 | 0.004 | 11.0978 | 0.0015 | 90 | 90 | 90 | 4809.8 | P n n m | -P 2 2n | 58 | - C66 H130 B2 F4 Fe6 N24 O3 S8 V2 - | - C33 H22 B F2 Fe3 N12 O2 S4 V - | - C132 H88 B4 F8 Fe12 N48 O8 S16 V4 - | 4 | 0.5
4304795 | 17.206 | 0.002 | 11.5897 | 0.0014 | 29.7 | 0.004 | 90 | 90 | 90 | 5922.5 | P b c a | -P 2ac 2ab | 61 | - C22 H52 N Ni P2 Si2 - | - C22 H52 N Ni P2 Si2 - | - C176 H416 N8 Ni8 P16 Si16 - | 8 | 1
4304814 | 12.9808 | 0.0008 | 12.9808 | 0.0008 | 7.0844 | 0.0008 | 90 | 90 | 90 | 1193.73 | I -4 | I -4 | 82 | - C24 H20 Cl Mo P S3 - | - C24 H20 Cl Mo P S3 - | - C48 H40 Cl2 Mo2 P2 S6 - | 2 | 0.25
4304826 | 14.8825 | 0.0004 | 23.3281 | 0.0009 | 9.1087 | 0.0004 | 90 | 90 | 90 | 3162.4 | F d d 2 | F 2 -2d | 43 | - C4 H8 Cl2 Fe2 Li2 O13 - | - C4 Cl2 Fe2 Li2 O13 - | - C32 Cl16 Fe16 Li16 O104 - | 8 | 0.5
4304827 | 14.986 | 0.004 | 23.552 | 0.006 | 9.051 | 0.002 | 90 | 90 | 90 | 3194.6 | F d d 2 | F 2 -2d | 43 | - C4 H8 Cl2 Fe2 Na2 O13 - | - C4 Cl2 Fe2 Na2 O9 - | - C32 Cl16 Fe16 Na16 O72 - | 8 | 0.5
4304828 | 15.1807 | 0.0016 | 23.807 | 0.002 | 8.6398 | 0.0007 | 90 | 90 | 90 | 3122.5 | F d d 2 | F 2 -2d | 43 | - C4 H8 Cl2 Fe2 K2 O13 - | - C4 H8 Cl2 Fe2 K2 O13 - | - C32 H64 Cl16 Fe16 K16 O104 - | 8 | 0.5
4304833 | 19.9227 | 0.0008 | 21.9105 | 0.0008 | 22.6668 | 0.0009 | 90 | 90 | 90 | 9894.4 | C m m a | -C 2a 2 | 67 | - C40 H44 Ag2 N8 O66 P2 W18 - | - C164 H64 Ag8 N32 O264 P8 W72 - | - C164 H64 Ag8 N32 O264 P8 W72 - | 1 | 0.0625
4304834 | 49.793 | 0.005 | 17.495 | 0.005 | 22.705 | 0.005 | 90 | 90 | 90 | 19779 | P c c n | -P 2ab 2ac | 56 | - C60 H50 Ag4 N12 O62 P2 W18 - | - C60 H48 Ag4 N12 O62 P2 W18 - | - C480 H384 Ag32 N96 O496 P16 W144 - | 8 | 1
4304839 | 15.2586 | 0.0016 | 14.4267 | 0.0014 | 21.182 | 0.002 | 90 | 90 | 90 | 4662.8 | P b c a | -P 2ac 2ab | 61 | - C21 H27 B N6 Ni S - | - C21 H27 B N6 Ni S - | - C168 H216 B8 N48 Ni8 S8 - | 8 | 1
4304843 | 13.275 | 0.005 | 18.47 | 0.005 | 15.227 | 0.005 | 90 | 90 | 90 | 3733 | P n a 21 | P 2c -2n | 33 | - C34 H35 Br Mo N5 P S4 - | - C34 H35 Br Mo N5 P S4 - | - C136 H140 Br4 Mo4 N20 P4 S16 - | 4 | 1
4304844 | 13.616 | 0.005 | 15.386 | 0.005 | 18.9 | 0.005 | 90 | 90 | 90 | 3959 | P n m a | -P 2ac 2n | 62 | - C35 H37 Cl2 I Mo N5 P S4 - | - C35 H37 Cl2 I Mo N5 P S4 - | - C140 H148 Cl8 I4 Mo4 N20 P4 S16 - | 4 | 0.5
4304853 | 12.634 | 0.001 | 33.36 | 0.002 | 6.547 | 0.001 | 90 | 90 | 90 | 2759.4 | F d d 2 | F 2 -2d | 43 | - C4 H7 As O2 S2 - | - C4 H7 As O2 S2 - | - C64 H112 As16 O32 S32 - | 16 | 1
4304863 | 7.8585 | 0.0015 | 12.133 | 0.002 | 16.954 | 0.003 | 90 | 90 | 90 | 1616.5 | P 21 21 21 | P 2ac 2ab | 19 | - C19 H18 N2 O - | - C19 H18 N2 O - | - C76 H72 N8 O4 - | 4 | 1
4304865 | 12.5736 | 0.0007 | 19.1832 | 0.001 | 45.84 | 0.003 | 90 | 90 | 90 | 11056.7 | P 21 21 21 | P 2ac 2ab | 19 | - C100 H136 N12 O4 Si8 Y4 - | - C100 H136 N12 O4 Si8 Y4 - | - C400 H544 N48 O16 Si32 Y16 - | 4 | 1
4304873 | 15.956 | 0.0003 | 15.956 | 0.0003 | 6.3742 | 0.0002 | 90 | 90 | 90 | 1622.83 | P 42/m n m | -P 4n 2n | 136 | - C9 H19 As Au F6 N4 - | - C9 H19 As Au F6 N4 - | - C36 H76 As4 Au4 F24 N16 - | 4 | 0.25
4304874 | 15.6093 | 0.0008 | 15.6093 | 0.0008 | 6.4275 | 0.0005 | 90 | 90 | 90 | 1566.06 | P 42/m n m | -P 4n 2n | 136 | - C7.5 H19 As Au F6 N4 O0.5 - | - C7.5 H19 As Au F6 N4 O0.5 - | - C30 H76 As4 Au4 F24 N16 O2 - | 4 | 0.25
4304875 | 11.1918 | 0.0003 | 11.1918 | 0.0003 | 6.4062 | 0.0004 | 90 | 90 | 90 | 802.42 | P 42/m m c | -P 4c 2 | 131 | - C9 H18.5 As Au Cl F6 N4 - | - C9 H18.5 As Au Cl0.5 F6 N4 - | - C18 H37 As2 Au2 Cl F12 N8 - | 2 | 0.125
4304876 | 19.8652 | 0.0015 | 6.7447 | 0.0005 | 10.1085 | 0.0008 | 90 | 90 | 90 | 1354.39 | P n m a | -P 2ac 2n | 62 | - C6 H16 Au F6 N4 P - | - C6 H16 Au F6 N4 P - | - C24 H64 Au4 F24 N16 P4 - | 4 | 0.5
4304877 | 20.1461 | 0.0017 | 6.6955 | 0.0006 | 10.2929 | 0.0009 | 90 | 90 | 90 | 1388.4 | P n m a | -P 2ac 2n | 62 | - C6 H16 As Au F6 N4 - | - C6 H16 As Au F6 N4 - | - C24 H64 As4 Au4 F24 N16 - | 4 | 0.5
4304889 | 9.19869 | 0.00029 | 18.6418 | 0.0006 | 8.78903 | 0.00028 | 90 | 90 | 90 | 1507.14 | P b c a | -P 2ac 2ab | 61 | - O9 P2 Th - | - O9 P2 Th - | - O72 P16 Th8 - | 8 | 1
4304895 | 7.531 | 0.0002 | 19.382 | 0.0006 | 23.747 | 0.0007 | 90 | 90 | 90 | 3466.25 | P b c a | -P 2ac 2ab | 61 | - C8 H12 Cl4 Ir K N4 - | - C8 H12 Cl4 Ir K N4 - | - C64 H96 Cl32 Ir8 K8 N32 - | 8 | 1
4304898 | 11.8894 | 0.0005 | 16.0816 | 0.0006 | 25.2065 | 0.001 | 90 | 90 | 90 | 4819.5 | P b c a | -P 2ac 2ab | 61 | - C16 H32 N4 O11 U - | - C16 H32 N4 O11 U - | - C128 H256 N32 O88 U8 - | 8 | 1
4304906 | 16.2302 | 0.0006 | 18.4725 | 0.0007 | 18.7583 | 0.0007 | 90 | 90 | 90 | 5624 | P 21 21 21 | P 2ac 2ab | 19 | - C56 H88 Al2 O4 Sm - | - C56 H88 Al2 O4 Sm - | - C224 H352 Al8 O16 Sm4 - | 4 | 1
4304907 | 18.731 | 0.0007 | 20.1036 | 0.0007 | 20.4087 | 0.0007 | 90 | 90 | 90 | 7685.1 | P b c a | -P 2ac 2ab | 61 | - C72 H128 Al4 O4 Yb2 - | - C72 H128 Al4 O4 Yb2 - | - C288 H512 Al16 O16 Yb8 - | 4 | 0.5
4304910 | 17.01 | 0.008 | 17.712 | 0.009 | 6.801 | 0.004 | 90 | 90 | 90 | 2049 | P m m n :2 | -P 2ab 2a | 59 | - C28 H44 Cu2 F12 N8 O4 P2 S2 - | - C28 H44 Cu2 F12 N8 O4 P2 S2 - | - C56 H88 Cu4 F24 N16 O8 P4 S4 - | 2 | 0.25
4304925 | 9.223 | 0.0011 | 20.733 | 0.002 | 29.734 | 0.003 | 90 | 90 | 90 | 5685.7 | I b c a | -I 2b 2c | 73 | - C6 H14 Ga N3 O12.5 P - | - C6 H13 Ga N3 O12.5 P - | - C96 H208 Ga16 N48 O200 P16 - | 16 | 1
4304929 | 11.0395 | 0.0002 | 13.4369 | 0.0002 | 22.4426 | 0.0004 | 90 | 90 | 90 | 3329.06 | P 21 21 21 | P 2ac 2ab | 19 | - C39 H40 K N3 - | - C39 H40 K N3 - | - C156 H160 K4 N12 - | 4 | 1
4304932 | 27.567 | 0.002 | 27.567 | 0.002 | 21.709 | 0.005 | 90 | 90 | 90 | 16498 | I -4 | I -4 | 82 | - C88 H84 K2 N6 - | - C88 H84 K2 N6 - | - C704 H672 K16 N48 - | 8 | 1
4304934 | 10.9803 | 0.0019 | 13.5172 | 0.0015 | 22.695 | 0.003 | 90 | 90 | 90 | 3368.5 | P 21 21 21 | P 2ac 2ab | 19 | - C39 H40 N3 Tl - | - C39 H40 N3 Tl - | - C156 H160 N12 Tl4 - | 4 | 1
4304939 | 16.9347 | 0.0007 | 21.6624 | 0.001 | 11.2152 | 0.0005 | 90 | 90 | 90 | 4114.3 | P n m a | -P 2ac 2n | 62 | - C34 H44 Cl5 O9 Ru2 - | - C34 H44 Cl5 O9 Ru2 - | - C136 H176 Cl20 O36 Ru8 - | 4 | 0.5
4304941 | 7.101 | 0.002 | 3.8416 | 0.0011 | 20.57 | 0.006 | 90 | 90 | 90 | 561.1 | P m n a | -P 2ac 2 | 53 | - C4 H3.1 F0.3 O4.1 V - | - C4 H2.7 F0.3 O4.1 V - | - C16 H10.8 F1.2 O16.4 V4 - | 4 | 0.5
4304942 | 7.49 | 0.004 | 21.803 | 0.011 | 8.154 | 0.004 | 90 | 90 | 90 | 1331.6 | C m c m | -C 2c 2 | 63 | - C8 H9 F2.2 In2 O7.4 - | - C8 H4 F2.2 In2 O7.4 - | - C32 H16 F8.8 In8 O29.6 - | 4 | 0.25
4304949 | 24.185 | 0.005 | 7.722 | 0.005 | 17.391 | 0.005 | 90 | 90 | 90 | 3248 | P b c n | -P 2n 2ab | 60 | - C18 H23 F O Se - | - C18 H23 F O Se - | - C144 H184 F8 O8 Se8 - | 8 | 1
4304950 | 9.151 | 0.002 | 9.16 | 0.003 | 9.127 | 0.003 | 90 | 90 | 90 | 765.1 | I 1 | I 1 | 1 | - C7 H4 K5 Mo N9 - | - C7 K5 Mo N8 - | - C14 K10 Mo2 N16 - | 2
4304952 | 22.17 | 0.003 | 16.43 | 0.002 | 10.885 | 0.0015 | 90 | 90 | 90 | 3964.9 | P n m a | -P 2ac 2n | 62 | - C32 H70 Li2 O8 U - | - C32 H61 Li2 O8 U - | - C128 H244 Li8 O32 U4 - | 4 | 0.5
4304954 | 11.18 | 0.02 | 12.41 | 0.03 | 13.19 | 0.03 | 90 | 90 | 90 | 1830 | I m m 2 | I 2 -2 | 44 | - C28 H64 Li O7 U - | - C28 H64 Li O7 U - | - C56 H128 Li2 O14 U2 - | 2 | 0.25
4304956 | 28.6662 | 0.0005 | 28.6662 | 0.0005 | 23.0963 | 0.0008 | 90 | 90 | 90 | 18979.4 | P 4/n c c :2 | -P 4a 2ac | 130 | - C48 H31 F12 N9 Ru2 S - | - C47.4 H29.6 F12 N9 Ru2 S - | - C758.4 H473.6 F192 N144 Ru32 S16 - | 16 | 1
4304962 | 9.0882 | 0.0007 | 9.0882 | 0.0007 | 9.0882 | 0.0007 | 90 | 90 | 90 | 750.64 | P a -3 | -P 2ac 2ab 3 | 205 | - Au3 Ca Ga - | - Au3 Ca Ga - | - Au24 Ca8 Ga8 - | 8 | 0.333333
4304963 | 9.1107 | 0.0005 | 9.1107 | 0.0005 | 9.1107 | 0.0005 | 90 | 90 | 90 | 756.23 | P a -3 | -P 2ac 2ab 3 | 205 | - Au3.11 Ca Ga0.89 - | - Au3.109 Ca Ga0.891 - | - Au24.872 Ca8 Ga7.128 - | 8 | 0.333333
4304964 | 9.1022 | 0.0004 | 9.1022 | 0.0004 | 9.1022 | 0.0004 | 90 | 90 | 90 | 754.12 | P a -3 | -P 2ac 2ab 3 | 205 | - Au3.13 Ca Ga0.87 - | - Au3.133 Ca Ga0.867 - | - Au25.064 Ca8 Ga6.936 - | 8 | 0.333333
4304972 | 18.1526 | 0.0013 | 10.0844 | 0.0006 | 10.1725 | 0.0007 | 90 | 90 | 90 | 1862.2 | P c c n | -P 2ab 2ac | 56 | - C5 H9 Cd N5 O2 - | - C5 H4 Cd N5 O2 - | - C40 H32 Cd8 N40 O16 - | 8 | 1
4304975 | 27.162 | 0.014 | 11.62 | 0.006 | 37.572 | 0.018 | 90 | 90 | 90 | 11859 | P c a 21 | P 2c -2ac | 29 | - C99 H141 B30 N6 Rh3 S9 - | - C99 H141 B30 N6 Rh3 S9 - | - C396 H564 B120 N24 Rh12 S36 - | 4 | 1
4304976 | 27.236 | 0.012 | 11.679 | 0.005 | 37.537 | 0.016 | 90 | 90 | 90 | 11940 | P c a 21 | P 2c -2ac | 29 | - C99 H141 B30 N6 Rh3 S3 Se6 - | - C99 H141 B30 N6 Rh3 S3 Se6 - | - C396 H564 B120 N24 Rh12 S12 Se24 - | 4 | 1
4304977 | 23.947 | 0.006 | 23.947 | 0.006 | 9.953 | 0.005 | 90 | 90 | 90 | 5708 | I -4 | I -4 | 82 | - C24 H52 Ce Mn8 N0 O40 - | - C24 H36 Ce Mn8 O40 - | - C96 H144 Ce4 Mn32 O160 - | 4 | 0.5
4304978 | 24.6153 | 0.0006 | 24.6153 | 0.0006 | 10.12744 | 0.00018 | 90 | 90 | 90 | 6136.3 | I -4 | I -4 | 82 | - C32 H64 Ce Mn8 N4 O40 - | - C32 H44 Ce Mn8 N4 O40 - | - C128 H176 Ce4 Mn32 N16 O160 - | 4 | 0.5
4304979 | 12.7367 | 0.0006 | 12.7367 | 0.0006 | 23.485 | 0.002 | 90 | 90 | 90 | 3809.8 | P 42/n :2 | -P 4bc | 86 | - C56 H72 Ce Mn8 N O38 - | - C54 H74 Ce Mn8 N4 O37 - | - C108 H148 Ce2 Mn16 N8 O74 - | 2 | 0.25
4304980 | 22.5647 | 0.0006 | 22.5647 | 0.0006 | 26.3631 | 0.0013 | 90 | 90 | 90 | 13423.2 | P -4 n 2 | P -4 -2n | 118 | - C148 H194 Ce Mn8 N2 O64 - | - C96 H82 Ce Mn8 N2 O36 - | - C384 H328 Ce4 Mn32 N8 O144 - | 4 | 0.5
4304988 | 15.055 | 0.0006 | 13.7819 | 0.0006 | 25.8716 | 0.0011 | 90 | 90 | 90 | 5368 | P b c a | -P 2ac 2ab | 61 | - C25 H16 F12 N4 O2 Pt - | - C25 H16 F12 N4 O2 Pt - | - C200 H128 F96 N32 O16 Pt8 - | 8 | 1
4304992 | 39.306 | 0.005 | 15.355 | 0.002 | 26.803 | 0.004 | 90 | 90 | 90 | 16177 | P c a 21 | P 2c -2ac | 29 | - C225 H360 Mn38 O123 P12 - | - C225 H360 Mn38 O123 P12 - | - C450 H720 Mn76 O246 P24 - | 2 | 0.5
4304997 | 39.463 | 0.0007 | 15.8829 | 0.0003 | 19.1251 | 0.0004 | 90 | 90 | 90 | 11987.4 | P c c n | -P 2ab 2ac | 56 | ? | - C776 H1312 Fe16 N40 P64 - | - C776 H1312 Fe16 N40 P64 -
4305005 | 8.6173 | 0.0006 | 8.6173 | 0.0006 | 37.986 | 0.005 | 90 | 90 | 90 | 2820.8 | P 41 21 2 | P 4abw 2nw | 92 | - C30 H18 Cu3 N8 O8 - | - C30 H18 Cu3 N8 O8 - | - C120 H72 Cu12 N32 O32 - | 4 | 0.5
4305011 | 11.1411 | 0.0002 | 21.1153 | 0.0005 | 9.7008 | 0.0002 | 90 | 90 | 90 | 2282.09 | C 2 2 2 | C 2 2 | 21 | - C23 H27 N2 Ni O4 - | - C23 H13 N2 Ni O4 - | - C92 H52 N8 Ni4 O16 - | 4 | 0.5
4305012 | 9.6171 | 0.0002 | 14.5971 | 0.0005 | 16.3977 | 0.0004 | 90 | 90 | 90 | 2301.94 | P 21 21 21 | P 2ac 2ab | 19 | - C23 H32 Co N2 O6 - | - C23 H28 Co N2 O6 - | - C92 H112 Co4 N8 O24 - | 4 | 1
4305039 | 6.2168 | 0.0007 | 16.4734 | 0.0018 | 21.668 | 0.002 | 90 | 90 | 90 | 2219.1 | P 21 21 21 | P 2ac 2ab | 19 | - C21 H31 Cu N O3 - | - C42 H62 Cu2 N2 O6 - | - C84 H124 Cu4 N4 O12 - | 2 | 0.5
4305043 | 8.5794 | 0.0007 | 4.0944 | 0.0004 | 13.1649 | 0.0008 | 90 | 90 | 90 | 462.45 | A m m 2 | A 2 -2 | 38 | - La4 O4 Se3 - | - La4 O4 Se3 - | - La8 O8 Se6 - | 2 | 0.25
4305044 | 8.5137 | 0.0006 | 4.0482 | 0.0003 | 12.9683 | 0.0009 | 90 | 90 | 90 | 446.95 | A m m 2 | A 2 -2 | 38 | - Ce4 O4 Se3 - | - Ce4 O4 Se3 - | - Ce8 O8 Se6 - | 2 | 0.25
4305045 | 8.4992 | 0.0006 | 4.0278 | 0.0003 | 12.9257 | 0.0009 | 90 | 90 | 90 | 442.49 | A m m 2 | A 2 -2 | 38 | - O4 Pr4 Se3 - | - O4 Pr4 Se3 - | - O8 Pr8 Se6 - | 2 | 0.25
4305046 | 8.4568 | 0.0004 | 3.9883 | 0.0002 | 12.8245 | 0.0007 | 90 | 90 | 90 | 432.55 | A m m 2 | A 2 -2 | 38 | - Nd4 O4 Se3 - | - Nd4 O4 Se3 - | - Nd8 O8 Se6 - | 2 | 0.25
4305047 | 8.4008 | 0.0005 | 3.9404 | 0.0003 | 12.6383 | 0.0006 | 90 | 90 | 90 | 418.36 | A m m 2 | A 2 -2 | 38 | - O4 Se3 Sm4 - | - O4 Se3 Sm4 - | - O8 Se6 Sm8 - | 2 | 0.25
4305049 | 18.191 | 0.006 | 19.103 | 0.006 | 37.062 | 0.011 | 90 | 90 | 90 | 12879 | C m c e | -C 2ac 2 | 64 | - Ba21 Cd4 Sb18 - | - Ba21 Cd4 Sb18 - | - Ba168 Cd32 Sb144 - | 8 | 0.5
4305056 | 8.8418 | 0.0015 | 9.6381 | 0.0016 | 8.6627 | 0.0015 | 90 | 90 | 90 | 738.2 | P n a 21 | P 2c -2n | 33 | - C H2 Np O8 P2 - | - C H2 Np O8 P2 - | - C4 H8 Np4 O32 P8 - | 4 | 1
4305057 | 8.6227 | 0.0006 | 11.3457 | 0.0007 | 13.8635 | 0.0009 | 90 | 90 | 90 | 1356.27 | P b c a | -P 2ac 2ab | 61 | - C H2 O7 P2 U - | - C H2 O7 P2 U - | - C8 H16 O56 P16 U8 - | 8 | 1
4305059 | 18.7589 | 0.0012 | 7.9134 | 0.0005 | 5.4368 | 0.0004 | 90 | 90 | 90 | 807.07 | P n a 21 | P 2c -2n | 33 | - C H2 O9 P2 U - | - C H2 O9 P2 U - | - C4 H8 O36 P8 U4 - | 4 | 1
4305062 | 24.48 | 0.004 | 14.79 | 0.002 | 10.2661 | 0.0016 | 90 | 90 | 90 | 3716.9 | P n a 21 | P 2c -2n | 33 | - C33 H55 Cl2 N4 O4 Y - | - C33 H55 Cl2 N4 O4 Y - | - C132 H220 Cl8 N16 O16 Y4 - | 4 | 1
4305063 | 16.5474 | 0.0005 | 16.5474 | 0.0005 | 16.5474 | 0.0005 | 90 | 90 | 90 | 4531 | P -4 3 n | P -4n 2 3 | 218 | - C74 H75 Cl Mn10 N25 O24 - | - C78.06 H72 Cl1.02 Mn10 N24 O23.98 - | - C156.12 H144 Cl2.04 Mn20 N48 O47.96 - | 2 | 0.0833333
4305064 | 16.3101 | 0.0003 | 16.3101 | 0.0003 | 16.3101 | 0.0003 | 90 | 90 | 90 | 4338.8 | P -4 3 n | P -4n 2 3 | 218 | - C72 H72 Mn10 N30 O16 - | - C76.98 H72 Mn10 N30.03 O16 - | - C153.96 H144 Mn20 N60.06 O32 - | 2 | 0.0833333
4305071 | 9.971 | 0.001 | 12.534 | 0.002 | 13.83 | 0.001 | 90 | 90 | 90 | 1728.4 | P b c a | -P 2ac 2ab | 61 | - C6 H6 Mn N2 O6 - | - C6 H6 Mn N2 O6 - | - C48 H48 Mn8 N16 O48 - | 8 | 1
4305073 | 13.619 | 0.005 | 18.299 | 0.005 | 20.249 | 0.005 | 90 | 90 | 90 | 5046 | P 21 21 21 | P 2ac 2ab | 19 | - C51 H74 Cl6 Cu N5 - | - C51 H74 Cl6 Cu N5 - | - C204 H296 Cl24 Cu4 N20 - | 4 | 1
4305126 | 22.5855 | 0.0002 | 22.5855 | 0.0002 | 17.4516 | 0.0003 | 90 | 90 | 90 | 8902.15 | I 41/a :2 | -I 4ad | 88 | - Co16 H176 Li2 N38.7 O137.98 S32 - | - Co16 Li2 N38.72 O137.976 S32 - | - Co32 Li4 N77.44 O275.952 S64 - | 2 | 0.125
4305132 | 11.037 | 0.008 | 21.149 | 0.014 | 36.69 | 0.02 | 90 | 90 | 90 | 8564 | P 21 21 21 | P 2ac 2ab | 19 | - C37 H68 N3 O Si3 Yb - | - C37 H68 N3 O Si3 Yb - | - C296 H544 N24 O8 Si24 Yb8 - | 8 | 2
4305133 | 11.029 | 0.002 | 21.2 | 0.004 | 36.909 | 0.007 | 90 | 90 | 90 | 8630 | P 21 21 21 | P 2ac 2ab | 19 | - C37 H68 N3 O Si3 Y - | - C37 H68 N3 O Si3 Y - | - C296 H544 N24 O8 Si24 Y8 - | 8 | 2
4305134 | 11.2552 | 0.0009 | 21.0568 | 0.0016 | 37.425 | 0.003 | 90 | 90 | 90 | 8869.7 | P 21 21 21 | P 2ac 2ab | 19 | - C37 H66 Dy N3 O Si3 - | - C37 H66 Dy N3 O Si3 - | - C296 H528 Dy8 N24 O8 Si24 - | 8 | 2
4305135 | 11.2846 | 0.0014 | 21.076 | 0.003 | 37.567 | 0.005 | 90 | 90 | 90 | 8935 | P 21 21 21 | P 2ac 2ab | 19 | - C37 H68 N3 O Si3 Sm - | - C37 H68 N3 O Si3 Sm - | - C296 H544 N24 O8 Si24 Sm8 - | 8 | 2
4305136 | 11.3055 | 0.0016 | 21.11 | 0.003 | 37.69 | 0.005 | 90 | 90 | 90 | 8995 | P 21 21 21 | P 2ac 2ab | 19 | - C37 H66 N3 Nd O Si3 - | - C37 H66.5 N3 Nd O Si3 - | - C296 H532 N24 Nd8 O8 Si24 - | 8 | 2
4305144 | 9.4352 | 0.0004 | 10.2972 | 0.0002 | 13.7511 | 0.0005 | 90 | 90 | 90 | 1336 | P 21 21 21 | P 2ac 2ab | 19 | - C4 H14 Al B5 N2 O10 - | - C4 H14 Al B5 N2 O10 - | - C16 H56 Al4 B20 N8 O40 - | 4 | 1
4305148 | 8.614 | 0.002 | 39.907 | 0.005 | 9.56 | 0.002 | 90 | 90 | 90 | 3286.3 | P n a 21 | P 2c -2n | 33 | - C21 H42 Cu2 N10 O17 - | - C21 H35 Cu2 N10 O17 - | - C84 H140 Cu8 N40 O68 - | 4 | 1
4305149 | 16.365 | 0.003 | 14.434 | 0.002 | 16.89 | 0.003 | 90 | 90 | 90 | 3989.6 | P b c n | -P 2n 2ab | 60 | - C30 H48 Cu2 N8 O22 - | - C30 H48 Cu2 N8 O22 - | - C120 H192 Cu8 N32 O88 - | 4 | 0.5
4305165 | 22.808 | 0.0007 | 22.808 | 0.0007 | 22.808 | 0.0007 | 90 | 90 | 90 | 11864.8 | P 21 3 | P 2ac 2ab 3 | 198 | - C36 H58 Cl5 N8 O17 - | - C36 H58 Cl5 N8 O17 - | - C288 H464 Cl40 N64 O136 - | 8 | 0.666667
4305169 | 10.136 | 0.003 | 8.868 | 0.003 | 35.64 | 0.01 | 90 | 90 | 90 | 3203.5 | P b c a | -P 2ac 2ab | 61 | - C16 H15 N2 O5 V - | - C16 H15 N2 O5 V - | - C128 H120 N16 O40 V8 - | 8 | 1
4305178 | 15.4644 | 0.001 | 15.4644 | 0.001 | 11.42 | 0.0004 | 90 | 90 | 90 | 2731.1 | P 42/n :2 | -P 4bc | 86 | - C11 H13 Cu N4 O4.5 - | - C11 H13 Cu N4 O4.5 - | - C88 H104 Cu8 N32 O36 - | 8 | 1
4305185 | 5.8483 | 0.0014 | 14.582 | 0.004 | 15.155 | 0.004 | 90 | 90 | 90 | 1292.4 | P 21 21 21 | P 2ac 2ab | 19 | - C14 H17 N3 O - | - C14 H17 N3 O - | - C56 H68 N12 O4 - | 4 | 1
4305186 | 26.423 | 0.004 | 7.3275 | 0.0012 | 26.855 | 0.004 | 90 | 90 | 90 | 5199.5 | P n a 21 | P 2c -2n | 33 | - C14 H20 Cl9 Fe2 N3 - | - C14 H20 Cl9 Fe2 N3 - | - C112 H160 Cl72 Fe16 N24 - | 8 | 2
4305198 | 12.0818 | 0.0004 | 12.0818 | 0.0004 | 37.624 | 0.002 | 90 | 90 | 90 | 5492 | P 41 21 2 | P 4abw 2nw | 92 | ? | - C320 H384 Cu4 N24 O56 - | - C320 H384 Cu4 N24 O56 -
4305221 | 17.019 | 0.004 | 6.5844 | 0.0016 | 12.262 | 0.003 | 90 | 90 | 90 | 1374.1 | P n m a | -P 2ac 2n | 62 | - C13.61 H5 Al O7.8 - | - C13.6128 H5 Al O7.8048 - | - C54.4512 H20 Al4 O31.2192 - | 4 | 0.5
4305222 | 17.525 | 0.004 | 6.7216 | 0.0016 | 11.893 | 0.003 | 90 | 90 | 90 | 1400.9 | P n m a | -P 2ac 2n | 62 | - C14 H6.5 Ga O8 - | - C13.952 H4 Ga O7.976 - | - C55.808 H16 Ga4 O31.904 - | 4 | 0.5
4305223 | 17.41 | 0.003 | 6.7444 | 0.001 | 12.1646 | 0.0017 | 90 | 90 | 90 | 1428.4 | P n m a | -P 2ac 2n | 62 | - C13.9 H4.82 F0.17 Ga O7.8 - | - C13.904 H4.84 F0.16 Ga O7.792 - | - C55.616 H19.36 F0.64 Ga4 O31.168 - | 4 | 0.5
4305225 | 17.287 | 0.011 | 6.727 | 0.005 | 12.461 | 0.009 | 90 | 90 | 90 | 1449.1 | I m m a | -I 2b 2 | 74 | - C13 H10 Ga N O5 - | - C13 H4 Ga N O5 - | - C52 H16 Ga4 N4 O20 - | 4 | 0.25
4305226 | 18.23 | 0.02 | 6.734 | 0.008 | 11.062 | 0.012 | 90 | 90 | 90 | 1358 | I m m a | -I 2b 2 | 74 | - C11.75 H8.75 Ga N O5 - | - C11.85 H8.85 Ga N0.77 O5 - | - C47.4 H35.4 Ga4 N3.08 O20 - | 4 | 0.25
4305248 | 6.227 | 0.0012 | 15.598 | 0.003 | 21.076 | 0.004 | 90 | 90 | 90 | 2047.1 | C 2 2 21 | C 2c 2 | 20 | - C18 H24 Ag Cl N4 O4 - | - C18 H24 Ag Cl N4 O4 - | - C72 H96 Ag4 Cl4 N16 O16 - | 4 | 0.5
4305250 | 11.2163 | 0.001 | 11.2163 | 0.001 | 18.286 | 0.003 | 90 | 90 | 90 | 2300.5 | I 4/m | -I 4 | 87 | - C18 H24 Ag F6 N4 Sb - | - C18 H24 Ag F6 N4 Sb - | - C72 H96 Ag4 F24 N16 Sb4 - | 4 | 0.25
4305260 | 7.8793 | 0.0003 | 7.8793 | 0.0003 | 24.9955 | 0.0015 | 90 | 90 | 90 | 1551.8 | I -4 m 2 | I -4 -2 | 119 | - C4 H15 Cu2 N3 S6 Sn2 - | - C4 H15 Cu2 N3 S6 Sn2 - | - C16 H60 Cu8 N12 S24 Sn8 - | 4 | 0.25
4305264 | 8.772 | 0.003 | 25.076 | 0.006 | 43.581 | 0.011 | 90 | 90 | 90 | 9586 | P 21 21 21 | P 2ac 2ab | 19 | - C36 H81 Cl2 O3 Si3 W - | - C36 H81 Cl2 O3 Si3 W - | - C288 H648 Cl16 O24 Si24 W8 - | 8 | 2
4305275 | 14.54 | 0.003 | 14.011 | 0.003 | 14.152 | 0.003 | 90 | 90 | 90 | 2883 | P b c n | -P 2n 2ab | 60 | - C35 H41 N3 Sm - | - C35 H41 N3 Sm - | - C140 H164 N12 Sm4 - | 4 | 0.5
4305277 | 7.9109 | 0.0001 | 10.4906 | 0.0002 | 18.9281 | 0.0003 | 90 | 90 | 90 | 1570.84 | P 21 21 21 | P 2ac 2ab | 19 | - C5 H16 Cu4 N9 O2 - | - C5 H16 Cu4 N9 O2 - | - C20 H64 Cu16 N36 O8 - | 4 | 1
4305278 | 14.3384 | 0.0004 | 13.3522 | 0.0004 | 12.3444 | 0.0004 | 90 | 90 | 90 | 2363.33 | P n m a | -P 2ac 2n | 62 | - C11 H26 Cu5 N12 O - | - C11 H26 Cu5 N12 O - | - C44 H104 Cu20 N48 O4 - | 4 | 0.5
4305279 | 8.1953 | 0.0001 | 7.5577 | 0.0002 | 13.4593 | 0.0002 | 90 | 90 | 90 | 833.64 | P b c n | -P 2n 2ab | 60 | - C8 H8 Cu4 N6 O2 - | - C8 H8 Cu4 N6 O2 - | - C16 H16 Cu8 N12 O4 - | 2 | 0.25
4305294 | 13.2193 | 0.0004 | 17.3094 | 0.0005 | 21.5531 | 0.0006 | 90 | 90 | 90 | 4931.7 | P b c a | -P 2ac 2ab | 61 | - C26 H20 Au N6 O2 Ru - | - C26 H20 Au N6 O2 Ru - | - C208 H160 Au8 N48 O16 Ru8 - | 8 | 1
4305295 | 21.166 | 0.004 | 21.166 | 0.004 | 14.369 | 0.003 | 90 | 90 | 90 | 6437 | P 42/n :2 | -P 4bc | 86 | - C32 H34 F6 N4 O2 P Ru - | - C32 H34 F6 N4 O2 P Ru - | - C256 H272 F48 N32 O16 P8 Ru8 - | 8 | 1
4305297 | 21.166 | 0.003 | 21.166 | 0.003 | 14.369 | 0.003 | 90 | 90 | 90 | 6437.3 | P 42/n :2 | -P 4bc | 86 | - C32 H34 F6 N4 O2 P Ru - | - C32 H34 F6 N4 O2 P Ru - | - C256 H272 F48 N32 O16 P8 Ru8 - | 8 | 1
4305299 | 13.2193 | 0.0004 | 17.3094 | 0.0005 | 21.5531 | 0.0006 | 90 | 90 | 90 | 4931.7 | P b c a | -P 2ac 2ab | 61 | - C26 H20 Au N6 O2 Ru - | - C26 H20 Au N6 O2 Ru - | - C208 H160 Au8 N48 O16 Ru8 - | 8 | 1
4305301 | 16.0444 | 0.0015 | 36.222 | 0.003 | 15.2264 | 0.0014 | 90 | 90 | 90 | 8849 | A b a 2 | A 2 -2ab | 41 | - C52 H90 F24 N12 Ni6 O25 - | - C52 H90 F24 N12 Ni6 O25 - | - C208 H360 F96 N48 Ni24 O100 - | 4
4305307 | 21.49 | 0.04 | 9.091 | 0.015 | 22.55 | 0.04 | 90 | 90 | 90 | 4405 | C m c m | -C 2c 2 | 63 | - C36 H42 N Ni O6 S10 - | - C36 H24 N Ni O6 S10 - | - C144 H96 N4 Ni4 O24 S40 - | 4 | 0.25
4305309 | 28.329 | 0.004 | 28.329 | 0.004 | 21.824 | 0.004 | 90 | 90 | 90 | 17514 | P 4/n :2 | -P 4a | 85 | - C80 H86.5 Al Cl2 F6 Ir N6 O3.75 P - | - C80 H86.5 Al Cl2 F6 Ir N6 O3.75 P - | - C640 H692 Al8 Cl16 F48 Ir8 N48 O30 P8 - | 8 | 1
4305323 | 15.9529 | 0.0009 | 5.7135 | 0.0003 | 12.9442 | 0.0007 | 90 | 90 | 90 | 1179.82 | P n m a | -P 2ac 2n | 62 | - Sb14.43 Ti10.57 Yb2 - | - Sb14.422 Ti10.578 Yb2 - | - Sb28.844 Ti21.156 Yb4 - | 2 | 0.25
4305324 | 15.8865 | 0.0006 | 5.7164 | 0.0002 | 12.9244 | 0.0005 | 90 | 90 | 90 | 1173.71 | P n m a | -P 2ac 2n | 62 | - Sb14 Sm2 Ti11 - | - Sb14 Sm2 Ti11 - | - Sb28 Sm4 Ti22 - | 2 | 0.25
4305325 | 15.8693 | 0.0018 | 5.7036 | 0.0006 | 12.9309 | 0.0015 | 90 | 90 | 90 | 1170.4 | P n m a | -P 2ac 2n | 62 | - Sb14.6 Tb2 Ti10.4 - | - Sb14.588 Tb2 Ti10.412 - | - Sb29.176 Tb4 Ti20.824 - | 2 | 0.25
4305335 | 13.633 | 0.003 | 13.633 | 0.003 | 21.512 | 0.009 | 90 | 90 | 90 | 3998 | P 41 21 2 | P 4abw 2nw | 92 | - C36 H60 Cu N10 - | - C36 H60 Cu N10 - | - C144 H240 Cu4 N40 - | 4 | 0.5
4305345 | 10.47458 | 0.0001 | 10.47458 |  | 10.47458 |  | 90 | 90 | 90 | 1149.24 | F d -3 m :2 | -F 4vw 2vw 3 | 227 | - Bi2 O6.86 Tc2 - | - Bi2 O6.863 Tc2 - | - Bi16 O54.904 Tc16 - | 8 | 0.0416667
4305346 | 11.586817 | 3.4e-05 | 11.586817 |  | 11.586817 |  | 90 | 90 | 90 | 1555.58 | P 21 3 | P 2ac 2ab 3 | 198 | - Bi3 O8 Tc - | - Bi3 O8 Tc - | - Bi24 O64 Tc8 - | 8 | 0.666667
4305365 | 12.6747 | 0.0002 | 22.5346 | 0.0003 | 24.0876 | 0.0004 | 90 | 90 | 90 | 6879.88 | P b c n | -P 2n 2ab | 60 | - C23 H50 F6 O5 P Rh S4 - | - C23 H50 F6 O5 P Rh S4 - | - C184 H400 F48 O40 P8 Rh8 S32 - | 8 | 1
4305367 | 9.8091 | 0.0002 | 11.292 | 0.0001 | 20.0011 | 0.0004 | 90 | 90 | 90 | 2215.41 | P 21 21 21 | P 2ac 2ab | 19 | - C18 H33 Cl Ir N O3 S2 - | - C18 H33 Cl Ir N O3 S2 - | - C72 H132 Cl4 Ir4 N4 O12 S8 - | 4 | 1
4305369 | 14.9235 | 0.0016 | 14.9235 | 0.0016 | 20.3832 | 0.0016 | 90 | 90 | 90 | 4539.6 | I -4 2 m | I -4 2 | 121 | - C24 H124 B44 Cl2 Hg N8 Sn4 - | - C24 H124 B44 Cl2 Hg N8 Sn4 - | - C48 H248 B88 Cl4 Hg2 N16 Sn8 - | 2 | 0.125
4305378 | 10.9198 | 0.0005 | 12.8986 | 0.0006 | 14.6494 | 0.0007 | 90 | 90 | 90 | 2063.37 | P 21 21 21 | P 2ac 2ab | 19 | - C20 H24 B F4 N3 Pd - | - C20 H24 B F4 N3 Pd - | - C80 H96 B4 F16 N12 Pd4 - | 4 | 1
4305380 | 7.2615 | 0.0002 | 9.6534 | 0.0003 | 8.0861 | 0.0002 | 90 | 90 | 90 | 566.82 | P m n 21 | P 2ac -2 | 31 | - C3 H13 B10 I - | - C3 H13 B10 I - | - C6 H26 B20 I2 - | 2 | 0.5
4305381 | 9.0602 | 0.0004 | 17.4247 | 0.0017 | 7.7457 | 0.0016 | 90 | 90 | 90 | 1222.8 | P 21 21 21 | P 2ac 2ab | 19 | - C2 H10 B10 I2 - | - C2 H10 B10 I2 - | - C8 H40 B40 I8 - | 4 | 1
4305392 | 18.9022 | 0.0003 | 14.4179 | 0.0002 | 37.8184 | 0.0005 | 90 | 90 | 90 | 10306.6 | P n n a | -P 2a 2bc | 52 | - C96 H96 F12 N12 O16 P2 Rh4 Ru - | - C96 H96 F12 N12 O16 P2 Rh4 Ru - | - C384 H384 F48 N48 O64 P8 Rh16 Ru4 - | 4 | 0.5
4305398 | 6.9352 | 0.0006 | 6.9352 | 0.0006 | 6.9352 | 0.0006 | 90 | 90 | 90 | 333.56 | P 41 3 2 | P 4bd 2ab 3 | 213 | - Mg3 Ru2 - | - Mg3 Ru2 - | - Mg12 Ru8 - | 4 | 0.166667
4305400 | 15.8816 | 0.0004 | 9.2974 | 0.0002 | 25.287 | 0.0007 | 90 | 90 | 90 | 3733.82 | P b c a | -P 2ac 2ab | 61 | - C36 H31.2 O11.6 S2 Zn2 - | - C36 H29.6 O11.6 S2 Zn2 - | - C144 H118.4 O46.4 S8 Zn8 - | 4 | 0.5
4305401 | 24.5845 | 0.0013 | 24.5845 | 0.0013 | 12.6638 | 0.001 | 90 | 90 | 90 | 7654 | I -4 | I -4 | 82 | - C66 H75 B1.5 Cl5.5 F6 N4 Ni2 P4 S4 - | - C66 H73 B1.5 Cl5.5 F6 N4 Ni2 P4 S4 - | - C264 H292 B6 Cl22 F24 N16 Ni8 P16 S16 - | 4 | 0.5
4305408 | 5.3321 | 0.0009 | 7.4268 | 0.0012 | 15.101 | 0.002 | 90 | 90 | 90 | 598.01 | P 21 21 2 | P 2 2ab | 18 | - C6 H14 Ge3 N2 O6 - | - C6 H14 Ge3 N2 O6 - | - C12 H28 Ge6 N4 O12 - | 2 | 0.5
4305420 | 17.77032 | 0.00011 | 17.77032 | 0.00011 | 40.3177 | 0.0004 | 90 | 90 | 90 | 12731.7 | I 41/a :2 | -I 4ad | 88 | - C47.5 H96 N6 O4 P4 Si4 Y2 - | - C47.5 H96 N6 O4 P4 Si4 Y2 - | - C380 H768 N48 O32 P32 Si32 Y16 - | 8 | 0.5
4305431 | 16.9501 | 0.0008 | 16.9501 | 0.0008 | 15.3669 | 0.0014 | 90 | 90 | 90 | 4415 | I 4/m | -I 4 | 87 | - C29.1 H40.4 Cu F15 N5 O5.1 Sb2 Si0.5 - | - C28.5 H16 Cu F15 N5 O4.52 Sb2 Si0.5 - | - C114 H64 Cu4 F60 N20 O18.08 Sb8 Si2 - | 4 | 0.25
4305435 | 3.9885 | 0.0004 | 14.3991 | 0.0016 | 10.2961 | 0.0012 | 90 | 90 | 90 | 591.31 | C m c m | -C 2c 2 | 63 | - Cu Rb S3 U - | - Cu Rb S3 U - | - Cu4 Rb4 S12 U4 - | 4 | 0.25
4305436 | 4.0982 | 0.001 | 15.168 | 0.004 | 10.505 | 0.003 | 90 | 90 | 90 | 653 | C m c m | -C 2c 2 | 63 | - Ag Cs S3 U - | - Ag Cs S3 U - | - Ag4 Cs4 S12 U4 - | 4 | 0.25
4305437 | 4.219 | 0.0004 | 15.661 | 0.0016 | 10.844 | 0.0011 | 90 | 90 | 90 | 716.5 | C m c m | -C 2c 2 | 63 | - Ag Cs Se3 U - | - Ag Cs Se3 U - | - Ag4 Cs4 Se12 U4 - | 4 | 0.25
4305438 | 3.9997 | 0.0007 | 15.172 | 0.003 | 10.3257 | 0.0018 | 90 | 90 | 90 | 626.6 | C m c m | -C 2c 2 | 63 | - Cs Cu S3 U - | - Cs Cu S3 U - | - Cs4 Cu4 S12 U4 - | 4 | 0.25
4305439 | 3.9711 | 0.0006 | 13.894 | 0.002 | 10.2903 | 0.0015 | 90 | 90 | 90 | 567.76 | C m c m | -C 2c 2 | 63 | - Cu K S3 U - | - Cu K S3 U - | - Cu4 K4 S12 U4 - | 4 | 0.25
4305440 | 4.0819 | 0.0007 | 14.473 | 0.002 | 10.4646 | 0.0017 | 90 | 90 | 90 | 618.22 | C m c m | -C 2c 2 | 63 | - Ag Rb S3 U - | - Ag Rb S3 U - | - Ag4 Rb4 S12 U4 - | 4 | 0.25
4305441 | 4.206 | 0.0005 | 14.9188 | 0.0017 | 10.814 | 0.0012 | 90 | 90 | 90 | 678.56 | C m c m | -C 2c 2 | 63 | - Ag Rb Se3 U - | - Ag Rb Se3 U - | - Ag4 Rb4 Se12 U4 - | 4 | 0.25
4305443 | 6.9317 | 0.0013 | 20.885 | 0.005 | 36.459 | 0.005 | 90 | 90 | 90 | 5278.1 | F d d d :2 | -F 2uv 2vw | 70 | - C28 H16 Au2 N8 Pb - | - C28 H16 Au2 N8 Pb - | - C224 H128 Au16 N64 Pb8 - | 8 | 0.25
4305445 | 12.0011 | 0.0014 | 10.0307 | 0.0012 | 18.899 | 0.002 | 90 | 90 | 90 | 2275.1 | P b c a | -P 2ac 2ab | 61 | - C12 H16 N P - | - C12 H16 N P - | - C96 H128 N8 P8 - | 8 | 1
4305447 | 13.7123 | 0.0004 | 26.3955 | 0.0008 | 26.7143 | 0.0008 | 90 | 90 | 90 | 9669.1 | F d d d :2 | -F 2uv 2vw | 70 | - C32 H76 Cl4 Li4 O4 P4 - | - C32 H76 Cl4 Li4 O4 P4 - | - C256 H608 Cl32 Li32 O32 P32 - | 8 | 0.25
4305467 | 22.827 | 0.005 | 12.115 | 0.002 | 18.502 | 0.004 | 90 | 90 | 90 | 5116.7 | P c a 21 | P 2c -2ac | 29 | - C48 H73 Cl O2 P4 Pt2 Si2 - | - C48 H73 Cl O2 P4 Pt2 Si2 - | - C192 H292 Cl4 O8 P16 Pt8 Si8 - | 4 | 1
4305474 | 9.115 | 0.005 | 6.141 | 0.004 | 10.967 | 0.007 | 90 | 90 | 90 | 613.9 | P n m a | -P 2ac 2n | 62 | - C3 H6 N4 O3 - | - C3 H6 N4 O3 - | - C12 H24 N16 O12 - | 4 | 0.5
4305498 | 19.2126 | 0.0003 | 9.9381 | 0.0002 | 21.4194 | 0.0004 | 90 | 90 | 90 | 4089.75 | P c a 21 | P 2c -2ac | 29 | - C38 H32 Mn3 N12 O12 - | - C38 H24 Mn3 N12 O11.596 - | - C152 H96 Mn12 N48 O46.384 - | 4 | 1
4305499 | 9.8878 | 0.0002 | 20.1939 | 0.0003 | 21.1225 | 0.0004 | 90 | 90 | 90 | 4217.6 | P 21 21 21 | P 2ac 2ab | 19 | - C44 H28 Mn3 N12 O10 - | - C44 H24 Mn3 N12 O10 - | - C176 H96 Mn12 N48 O40 - | 4 | 1
4305514 | 7.4212 | 0.0003 | 8.8688 | 0.0003 | 31.3964 | 0.0012 | 90 | 90 | 90 | 2066.42 | P 21 21 21 | P 2ac 2ab | 19 | - C8 H25 Cl5 N9 O2 Ru Zn - | - C8 H25 Cl5 N9 O2 Ru Zn - | - C32 H100 Cl20 N36 O8 Ru4 Zn4 - | 4 | 1
4305527 | 4.1838 | 0.0013 | 15.039 | 0.005 | 18.832 | 0.006 | 90 | 90 | 90 | 1184.9 | I m m m | -I 2 2 | 71 | - Sb28 Sm12 Zn2.73 - | - Sb28 Sm12 Zn2.728 - | - Sb28 Sm12 Zn2.728 - | 1 | 0.0625
4305528 | 4.1543 | 0.0012 | 15.025 | 0.005 | 18.757 | 0.006 | 90 | 90 | 90 | 1170.8 | I m m m | -I 2 2 | 71 | - Gd12 Sb28 Zn3.42 - | - Gd12 Sb28 Zn3.416 - | - Gd12 Sb28 Zn3.416 - | 1 | 0.0625
4305529 | 4.1412 | 0.0004 | 14.9015 | 0.0016 | 18.678 | 0.0017 | 90 | 90 | 90 | 1152.6 | I m m m | -I 2 2 | 71 | - Sb28 Tb12 Zn2.92 - | - Sb28 Tb12 Zn2.92 - | - Sb28 Tb12 Zn2.92 - | 1 | 0.0625
4305530 | 4.1368 | 0.0014 | 14.806 | 0.005 | 18.605 | 0.007 | 90 | 90 | 90 | 1139.5 | I m m m | -I 2 2 | 71 | - Dy12 Sb28 Zn2.68 - | - Dy12 Sb28 Zn2.684 - | - Dy12 Sb28 Zn2.684 - | 1 | 0.0625
4305531 | 4.1296 | 0.0015 | 14.744 | 0.006 | 18.57 | 0.007 | 90 | 90 | 90 | 1130.7 | I m m m | -I 2 2 | 71 | - Ho12 Sb28 Zn2.6 - | - Ho12 Sb28 Zn2.604 - | - Ho12 Sb28 Zn2.604 - | 1 | 0.0625
4305532 | 4.105 | 0.0004 | 14.725 | 0.0016 | 18.562 | 0.002 | 90 | 90 | 90 | 1122 | I m m m | -I 2 2 | 71 | - Ho6 Sb14 Zn1.13 - | - Ho6 Sb14.002 Zn1.136 - | - Ho12 Sb28.004 Zn2.272 - | 2 | 0.125
4305533 | 4.2764 | 0.0004 | 15.1483 | 0.0014 | 19.1271 | 0.0017 | 90 | 90 | 90 | 1239.1 | I m m m | -I 2 2 | 71 | - Pr6 Sb14.59 Zn1.22 - | - Pr6 Sb14.586 Zn1.212 - | - Pr12 Sb29.172 Zn2.424 - | 2 | 0.125
4305534 | 4.1838 | 0.0013 | 15.039 | 0.005 | 18.832 | 0.006 | 90 | 90 | 90 | 1184.9 | I m m m | -I 2 2 | 71 | - Sb14 Sm6 Zn1.52 - | - Sb14.021 Sm6 Zn1.52 - | - Sb28.042 Sm12 Zn3.04 - | 2 | 0.125
4305535 | 4.1569 | 0.0004 | 14.9711 | 0.0015 | 18.7441 | 0.0019 | 90 | 90 | 90 | 1166.5 | I m m m | -I 2 2 | 71 | - Gd6 Sb14 Zn1.49 - | - Gd6 Sb13.989 Zn1.49 - | - Gd12 Sb27.978 Zn2.98 - | 2 | 0.125
4305536 | 4.1426 | 0.0002 | 14.8742 | 0.0006 | 18.6617 | 0.0008 | 90 | 90 | 90 | 1149.89 | I m m m | -I 2 2 | 71 | - Sb14 Tb6 Zn1.41 - | - Sb13.992 Tb6 Zn1.414 - | - Sb27.984 Tb12 Zn2.828 - | 2 | 0.125
4305537 | 4.1373 | 0.0004 | 14.8016 | 0.0013 | 18.6111 | 0.0016 | 90 | 90 | 90 | 1139.72 | I m m m | -I 2 2 | 71 | - Dy6 Sb14 Zn1.38 - | - Dy6 Sb14.006 Zn1.384 - | - Dy12 Sb28.012 Zn2.768 - | 2 | 0.125
4305551 | 14.0278 | 0.0003 | 14.3718 | 0.0003 | 18.2724 | 0.0005 | 90 | 90 | 90 | 3683.8 | P b c a | -P 2ac 2ab | 61 | - C17 H19 Cl2 Cu N5 O - | - C17 H19 Cl2 Cu N5 O - | - C136 H152 Cl16 Cu8 N40 O8 - | 8 | 1
4305554 | 8.3956 | 0.0005 | 29.5409 | 0.0018 | 35.872 | 0.002 | 90 | 90 | 90 | 8896.7 | C 2 2 21 | C 2c 2 | 20 | - C44 H50 N13 O4 - | - C44 H50 N13 O4 - | - C352 H400 N104 O32 - | 8 | 1
4305556 | 23.8629 | 0.0013 | 9.8304 | 0.0005 | 6.9604 | 0.0004 | 90 | 90 | 90 | 1632.78 | P b c n | -P 2n 2ab | 60 | - C7 H8 Hg S - | - C7 H8 Hg S - | - C56 H64 Hg8 S8 - | 8 | 1
4305566 | 8.0523 | 0.0001 | 28.38 | 0.0004 | 16.1372 | 0.0002 | 90 | 90 | 90 | 3687.74 | P n n a | -P 2a 2bc | 52 | - C29 H48 Cu2 N8 O10 - | - C29 H44 Cu2 N8 O10 - | - C116 H176 Cu8 N32 O40 - | 4 | 0.5
4305570 | 16.6295 | 0.0003 | 17.0758 | 0.0004 | 18.9529 | 0.0004 | 90 | 90 | 90 | 5381.9 | P 21 21 21 | P 2ac 2ab | 19 | - C46 H57 Cl2 F12 Mn2 N11 P2 - | - C46 H57 Cl2 F12 Mn2 N11 P2 - | - C184 H228 Cl8 F48 Mn8 N44 P8 - | 4 | 1
4305577 | 25.235 | 0.0001 | 30.842 | 0.0002 | 12.2446 | 0.0001 | 90 | 90 | 90 | 9529.95 | F d d 2 | F 2 -2d | 43 | - C41 H55 Cl2 N13 O13 Ru - | - C41 H55 Cl2 N13 O13 Ru - | - C328 H440 Cl16 N104 O104 Ru8 - | 8 | 0.5
4305586 | 12.288 | 0.0004 | 19.1695 | 0.0006 | 25.6802 | 0.0009 | 90 | 90 | 90 | 6049.1 | P n a a | -P 2ac 2bc | 56 | - C34 H70 N6 Na4 O41.26 V4 - | - C34 H52 N6 Na4 O41.176 V4 - | - C136 H208 N24 Na16 O164.704 V16 - | 4 | 0.5
4305599 | 11.0116 | 0.0003 | 15.8601 | 0.0004 | 13.7977 | 0.0004 | 90 | 90 | 90 | 2409.7 | P b c m | -P 2c 2b | 57 | - C12 H22 B N6 Na O3 S6 - | - C12 H22 B N6 Na O3 S6 - | - C48 H88 B4 N24 Na4 O12 S24 - | 4 | 0.5
4305600 | 14.0101 | 0.0005 | 15.0958 | 0.0005 | 16.0605 | 0.0005 | 90 | 90 | 90 | 3396.7 | P b c a | -P 2ac 2ab | 61 | - C7 H8 B K N6 O S6 - | - C7 H8 B K N6 O S6 - | - C56 H64 B8 K8 N48 O8 S48 - | 8 | 1
4305608 | 21.3615 | 0.0009 | 21.3615 | 0.0009 | 21.3615 | 0.0009 | 90 | 90 | 90 | 9747.5 | I m -3 | -I 2 2 3 | 204 | - C162 H168 Co9 N60 O60 - | - C162 H168 Co9 N60 O60 - | - C324 H336 Co18 N120 O120 - | 2 | 0.0416667
4305617 | 11.7887 | 0.0006 | 11.5472 | 0.0006 | 35.491 | 0.0019 | 90 | 90 | 90 | 4831.3 | P b c a | -P 2ac 2ab | 61 | - C25 H29 Cl N4 O Pd - | - C25 H29 Cl N4 O Pd - | - C200 H232 Cl8 N32 O8 Pd8 - | 8 | 1
4305622 | 14.76 | 0.003 | 15.749 | 0.003 | 8.2992 | 0.0017 | 90 | 90 | 90 | 1929.2 | P 21 21 2 | P 2 2ab | 18 | - C30 H32 Cl3 Cu2 Gd N6 O8 - | - C30 H32 Cl3 Cu2 Gd N6 O8 - | - C60 H64 Cl6 Cu4 Gd2 N12 O16 - | 2 | 0.5
4305630 | 25.809 | 0.003 | 26.015 | 0.004 | 9.0051 | 0.0011 | 90 | 90 | 90 | 6046.2 | F d d 2 | F 2 -2d | 43 | - C10 H14 Br2 F3 P Ru - | - C10 H14 Br2 F3 P Ru - | - C160 H224 Br32 F48 P16 Ru16 - | 16 | 1
4305632 | 8.642 | 0.002 | 4.3958 | 0.001 | 7.9064 | 0.0018 | 90 | 90 | 90 | 300.35 | P m m a | -P 2a 2a | 51 | - Ba In4 Ir - | - Ba In4 Ir - | - Ba2 In8 Ir2 - | 2 | 0.25
4305633 | 4.4856 | 0.0009 | 29.052 | 0.006 | 13.687 | 0.003 | 90 | 90 | 90 | 1783.6 | C m c 21 | C 2c -2 | 36 | - Ba2 In13 Ir4 - | - Ba2 In13 Ir4 - | - Ba8 In52 Ir16 - | 4 | 0.5
4305647 | 11.4256 | 0.0009 | 17.3545 | 0.0013 | 31.182 | 0.002 | 90 | 90 | 90 | 6182.9 | P b c a | -P 2ac 2ab | 61 | - C28 H25 K Mn2 N0 O17 - | - C28 H25 K Mn2 O17 - | - C224 H200 K8 Mn16 O136 - | 8 | 1
4305660 | 5.2929 | 0.0008 | 6.7384 | 0.001 | 9.8478 | 0.0014 | 90 | 90 | 90 | 351.23 | P m c 21 | P 2c -2 | 26 | - C5 H3 Br Cu N2 O2 - | - C5 H3 Br Cu N2 O2 - | - C10 H6 Br2 Cu2 N4 O4 - | 2 | 0.5
4305661 | 6.5488 | 0.0006 | 9.4281 | 0.0008 | 10.6417 | 0.0009 | 90 | 90 | 90 | 657.05 | P b c m | -P 2c 2b | 57 | - C5 H3 Cl Cu N2 O2 - | - C5 H3 Cl Cu N2 O2 - | - C20 H12 Cl4 Cu4 N8 O8 - | 4 | 0.5
4305671 | 20.687 | 0.007 | 39.282 | 0.014 | 12.764 | 0.004 | 90 | 90 | 90 | 10372 | C m c a | -C 2ac 2 | 64 | - C19.5 H11.5 Cl2 Fe0.5 O4.75 S9 - | - C19.5 H11.5 Cl2 Fe0.5 O4.75 S9 - | - C312 H184 Cl32 Fe8 O76 S144 - | 16
4305672 | 13.8786 | 0.0019 | 9.1441 | 0.0012 | 33.301 | 0.005 | 90 | 90 | 90 | 4226.1 | P b c a | -P 2ac 2ab | 61 | - C15 H23 Fe2 N2 O4 P S2 - | - C15 H23 Fe2 N2 O4 P S2 - | - C120 H184 Fe16 N16 O32 P8 S16 - | 8 | 1
4305675 | 8.9792 | 0.0006 | 10.0002 | 0.0007 | 26.8402 | 0.0018 | 90 | 90 | 90 | 2410.1 | P 21 21 21 | P 2ac 2ab | 19 | - C18 H25 Cl N2 O6 P2 Zn2 - | - C18 H25 Cl N2 O6 P2 Zn2 - | - C72 H100 Cl4 N8 O24 P8 Zn8 - | 4 | 1
4305676 | 8.9611 | 0.001 | 9.9772 | 0.0012 | 26.791 | 0.003 | 90 | 90 | 90 | 2395.3 | P 21 21 21 | P 2ac 2ab | 19 | - C18 H25 Cl N2 O6 P2 Zn2 - | - C18 H25 Cl N2 O6 P2 Zn2 - | - C72 H100 Cl4 N8 O24 P8 Zn8 - | 4 | 1
4305692 | 9.1855 | 0.0018 | 10.272 | 0.002 | 28.47 | 0.006 | 90 | 90 | 90 | 2686.2 | P 21 21 21 | P 2ac 2ab | 19 | - C25 H17 Fe2 N O8 S2 - | - C25 H17 Fe2 N O8 S2 - | - C100 H68 Fe8 N4 O32 S8 - | 4 | 1
4305702 | 9.5896 | 0.0004 | 13.3487 | 0.0006 | 13.4502 | 0.0006 | 90 | 90 | 90 | 1721.74 | P b c a | -P 2ac 2ab | 61 | - C2 H8 N O8 P U - | - C2 H8 N O8 P U - | - C16 H64 N8 O64 P8 U8 - | 8 | 1
4305705 | 12.5149 | 0.0002 | 19.5368 | 0.0003 | 36.8169 | 0.0007 | 90 | 90 | 90 | 9001.8 | P n a a | -P 2ac 2bc | 56 | - C58 H36 N2 Pb Pt2 - | - C58 H36 N2 Pb Pt2 - | - C464 H288 N16 Pb8 Pt16 - | 8 | 1
4305715 | 14.6941 | 0.0006 | 14.6941 | 0.0006 | 14.6941 | 0.0006 | 90 | 90 | 90 | 3172.7 | I m -3 | -I 2 2 3 | 204 | - Au9.3 Ca3 Ga9.7 - | - Au9.271 Ca3 Ga9.719 - | - Au74.168 Ca24 Ga77.752 - | 8 | 0.166667
4305716 | 14.7306 | 0.0006 | 14.7306 | 0.0006 | 14.7306 | 0.0006 | 90 | 90 | 90 | 3196.4 | I m -3 | -I 2 2 3 | 204 | - Au11.07 Ca3 Ga7.93 - | - Au11.0675 Ca3 Ga7.9345 - | - Au88.54 Ca24 Ga63.476 - | 8 | 0.166667
4305717 | 14.7594 | 0.0006 | 14.7594 | 0.0006 | 14.7594 | 0.0006 | 90 | 90 | 90 | 3215.2 | I m -3 | -I 2 2 3 | 204 | - Au12.07 Ca3 Ga6.93 - | - Au12.068 Ca3 Ga6.931 - | - Au96.544 Ca24 Ga55.448 - | 8 | 0.166667
4305718 | 23.9377 | 0.0008 | 23.9377 | 0.0008 | 23.9377 | 0.0008 | 90 | 90 | 90 | 13716.6 | P a -3 | -P 2ac 2ab 3 | 205 | - Au57.11 Ca13 Ga23.4 - | - Au57.112 Ca13 Ga23.404 - | - Au456.896 Ca104 Ga187.232 - | 8 | 0.333333
4305725 | 14.355 | 0.0009 | 14.355 | 0.0009 | 16.474 |  | 90 | 90 | 90 | 3394.7 | P -4 | P -4 | 81 | - C20 H30 Cu Mo4 N8 O14 - | - C20 H28 Cu Mo4 N8 O14 - | - C80 H112 Cu4 Mo16 N32 O56 - | 4 | 1
4305734 | 19.794 | 0.007 | 14.692 | 0.004 | 18.587 | 0.005 | 90 | 90 | 90 | 5405 | P c a 21 | P 2c -2ac | 29 | - C50 H43 F N O18 P5 V4 - | - C50 H43 F N O18 P5 V4 - | - C200 H172 F4 N4 O72 P20 V16 - | 4 | 1
4305739 | 15.9737 | 0.0004 | 15.9737 | 0.0004 | 15.9737 | 0.0004 | 90 | 90 | 90 | 4075.83 | I 2 3 | I 2 2 3 | 197 | - C60 H51 Cu19 I4 N12 S15 - | - C60 H48 Cu19 I4 N12 S15 - | - C120 H96 Cu38 I8 N24 S30 - | 2 | 0.0833333
4305740 | 10.2175 | 0.0008 | 10.217 |  | 15.4618 | 0.0013 | 90 | 90 | 90 | 1614.09 | I -4 2 m | I -4 2 | 121 | - C11 H8 Cu3 N3 S2 - | - C11 H8 Cu3 N3 S2 - | - C44 H32 Cu12 N12 S8 - | 4 | 0.25
4305741 | 18.1637 | 0.0016 | 22.4499 | 0.0018 | 9.7448 | 0.0008 | 90 | 90 | 90 | 3973.7 | P n m a | -P 2ac 2n | 62 | - C41 H45 N9 O9 V - | - C41 H45 N9 O9 V - | - C164 H180 N36 O36 V4 - | 4 | 0.5
4305742 | 18.3407 | 0.0014 | 22.4467 | 0.0016 | 9.5934 | 0.0007 | 90 | 90 | 90 | 3949.5 | P n m a | -P 2ac 2n | 62 | - C40 H48 N8 O10 V - | - C40 H48 N8 O10 V - | - C160 H192 N32 O40 V4 - | 4 | 0.5
4305743 | 24.922 | 0.005 | 23.891 | 0.005 | 6.5645 | 0.0013 | 90 | 90 | 90 | 3908.6 | P n m a | -P 2ac 2n | 62 | - C37 H44 N8 O10 V - | - C37 H44.54 N8 O10 V - | - C148 H178.16 N32 O40 V4 - | 4 | 0.5
4305744 | 32.654 | 0.007 | 15.738 | 0.007 | 11.161 | 0.002 | 90 | 90 | 90 | 5736 | F d d 2 | F 2 -2d | 43 | - C30 H30 Fe N5 O7 - | - C30 H30 Fe N5 O7 - | - C240 H240 Fe8 N40 O56 - | 8 | 0.5
4305745 | 17.5819 | 0.0013 | 17.5819 | 0.0013 | 11.7959 | 0.0009 | 90 | 90 | 90 | 3646.4 | P 42 21 2 | P 4n 2n | 94 | - C68 H90 Fe2 N8 O16 - | - C68 H86 Fe2 N8 O16 - | - C136 H172 Fe4 N16 O32 - | 2 | 0.25
4305765 | 15.611 | 0.002 | 17.516 | 0.002 | 21.384 | 0.002 | 90 | 90 | 90 | 5847.3 | P b c a | -P 2ac 2ab | 61 | - C62 H60 N2 O16 P4 - | - C62 H60 N2 O16 P4 - | - C248 H240 N8 O64 P16 - | 4 | 0.5
4305773 | 15.1844 | 0.0004 | 13.077 | 0.00029 | 8.3457 | 0.0002 | 90 | 90 | 90 | 1657.18 | P n m a | -P 2ac 2n | 62 | - C14 H24 N6 Na2 - | - C14 H24 N6 Na2 - | - C56 H96 N24 Na8 - | 4 | 0.5
4305774 | 13.2652 | 0.0007 | 15.2401 | 0.0008 | 8.3637 | 0.0005 | 90 | 90 | 90 | 1690.83 | C m c e | -C 2ac 2 | 64 | - C14 H24 N6 Na2 - | - C14 H24 N6 Na2 - | - C56 H96 N24 Na8 - | 4 | 0.25
4305782 | 10.3214 | 0.0015 | 15.484 | 0.002 | 16.007 | 0.002 | 90 | 90 | 90 | 2558.2 | P n m a | -P 2ac 2n | 62 | - C18 H24 Cl F6 N4 O2 P Ru S3 - | - C18 H24 Cl F6 N4 O2 P Ru S3 - | - C72 H96 Cl4 F24 N16 O8 P4 Ru4 S12 - | 4 | 0.5
4305783 | 15.641 | 0.003 | 9.623 | 0.0016 | 21.087 | 0.003 | 90 | 90 | 90 | 3173.9 | P n m a | -P 2ac 2n | 62 | - C20 H28 F12 N4 O2 P2 Ru S4 - | - C20 H28 F12 N4 O2 P2 Ru S4 - | - C80 H112 F48 N16 O8 P8 Ru4 S16 - | 4 | 0.5
4305785 | 21.842 | 0.004 | 34.924 | 0.006 | 21.16 | 0.004 | 90 | 90 | 90 | 16141 | F d d 2 | F 2 -2d | 43 | - C26 H32 F12 N4 O2 P2 Ru S4 - | - C26 H32 F12 N4 O2 P2 Ru S4 - | - C416 H512 F192 N64 O32 P32 Ru16 S64 - | 16 | 1
4305795 | 18.7107 | 0.0003 | 18.7107 | 0.0003 | 11.7603 | 0.0002 | 90 | 90 | 90 | 4117.17 | P 42 b c | P 4c -2ab | 106 | - C15 H15 Co N O10 S Zn - | - C15 H15 Co N O10 S Zn - | - C120 H120 Co8 N8 O80 S8 Zn8 - | 8 | 1
4305796 | 14.152 | 0.0003 | 14.152 | 0.0003 | 14.152 | 0.0003 | 90 | 90 | 90 | 2834.35 | P 21 3 | P 2ac 2ab 3 | 198 | - C13.5 H24 Co N2.5 O12 Zn - | - C13.5 H24 Co N2.5 O12.01 Zn - | - C54 H96 Co4 N10 O48.04 Zn4 - | 4 | 0.333333
4305797 | 16.9892 | 0.0003 | 20.6271 | 0.0004 | 25.8309 | 0.0005 | 90 | 90 | 90 | 9052.1 | P n m a | -P 2ac 2n | 62 | - C62 H48 Co N2 O14 Zn2 - | - C62 H48 Co N2 O14 Zn2 - | - C248 H192 Co4 N8 O56 Zn8 - | 4 | 0.5
4305798 | 17.0544 | 0.0003 | 22.1816 | 0.0004 | 24.8632 | 0.0005 | 90 | 90 | 90 | 9405.6 | P n m a | -P 2ac 2n | 62 | - C62 H48 N2 Ni O14 Zn2 - | - C62 H48 N2 Ni O14 Zn2 - | - C248 H192 N8 Ni4 O56 Zn8 - | 4 | 0.5
4305799 | 13.23 | 0.002 | 14.983 | 0.002 | 10.712 | 0.001 | 90 | 90 | 90 | 2123.4 | P c c n | -P 2ab 2ac | 56 | - C18 H40 N6 O2 Ru - | - C18 H36 N6 O2 Ru - | - C72 H144 N24 O8 Ru4 - | 4 | 0.5
4305814 | 8.7938 | 0.0009 | 16.3657 | 0.001 | 15.598 | 0.0016 | 90 | 90 | 90 | 2244.8 | P n a 21 | P 2c -2n | 33 | - C16 H6 F12 N3 Ni O4 S2 - | - C16 H6 F12 N3 Ni O4 S2 - | - C64 H24 F48 N12 Ni4 O16 S8 - | 4 | 1
4305815 | 8.8809 | 0.0006 | 16.6466 | 0.0009 | 15.3774 | 0.0012 | 90 | 90 | 90 | 2273.3 | P n a 21 | P 2c -2n | 33 | - C16 H6 F12 Fe N3 O4 S2 - | - C16 H6 F12 Fe N3 O4 S2 - | - C64 H24 F48 Fe4 N12 O16 S8 - | 4 | 1
4305820 | 23.5362 | 0.0007 | 18.3985 | 0.0005 | 8.595 | 0.0002 | 90 | 90 | 90 | 3721.9 | P n m a | -P 2ac 2n | 62 | - C35 H37 B F4 Fe2 O3 P3 S2 - | - C35 H37 B F4 Fe2 O3 P3 S2 - | - C140 H148 B4 F16 Fe8 O12 P12 S8 - | 4 | 0.5
4305831 | 6.407 | 0.005 | 14.418 | 0.005 | 26.265 | 0.005 | 90 | 90 | 90 | 2426 | P 21 21 21 | P 2ac 2ab | 19 | - C19 H21 Cl N3 O6 Re - | - C19 H21 Cl N3 O6 Re - | - C76 H84 Cl4 N12 O24 Re4 - | 4 | 1
4305833 | 13.717 | 0.0006 | 14.7878 | 0.0006 | 21.0282 | 0.0008 | 90 | 90 | 90 | 4265.4 | P b c a | -P 2ac 2ab | 61 | - C21 H23 Co N3 O6 - | - C21 H23 Co N3 O6 - | - C168 H184 Co8 N24 O48 - | 8 | 1
4305836 | 25.9759 | 0.0005 | 25.9759 | 0.0005 | 25.9759 | 0.0005 | 90 | 90 | 90 | 17527.2 | F d -3 :2 | -F 2uv 2vw 3 | 203 | - C108 H64 O26 Zn6 - | - C108 H60 O26 Zn6 - | - C864 H480 O208 Zn48 - | 8 | 0.0833333
4305838 | 13.9578 | 0.0004 | 13.9578 | 0.0004 | 28.7133 | 0.0011 | 90 | 90 | 90 | 5593.9 | I -4 2 d | I -4 2bw | 122 | - C54 H30 O13 Zn4 - | - C54 H30 O13 Zn4 - | - C216 H120 O52 Zn16 - | 4 | 0.25
4305842 | 18.786 | 0.004 | 15.301 | 0.003 | 17.521 | 0.004 | 90 | 90 | 90 | 5036.3 | P n n m | -P 2 2n | 58 | - C44 H61 Cl4 N3 O4 U - | - C44 H46 Cl4 N3 O4 U - | - C176 H184 Cl16 N12 O16 U4 - | 4 | 0.5
4305843 | 13.3346 | 0.001 | 13.4613 | 0.0009 | 17.5115 | 0.001 | 90 | 90 | 90 | 3143.3 | P 21 21 21 | P 2ac 2ab | 19 | - C28 H42 Co2 N2 O10 - | - C28 H42 Co2 N2 O10 - | - C112 H168 Co8 N8 O40 - | 4 | 1
4305850 | 15.2504 | 0.0017 | 14.8275 | 0.0017 | 23.127 | 0.003 | 90 | 90 | 90 | 5229.6 | P b c a | -P 2ac 2ab | 61 | - C19 H28 B8 Cl2 Fe N O2 P - | - C19 H28 B8 Cl2 Fe N O2 P - | - C152 H224 B64 Cl16 Fe8 N8 O16 P8 - | 8 | 1
4305867 | 14.2503 | 0.0005 | 17.8678 | 0.0007 | 19.015 | 0.0009 | 90 | 90 | 90 | 4841.6 | P 21 21 21 | P 2ac 2ab | 19 | - C42 H76 N4 O3 Si2 Sr - | - C42 H76 N4 O3 Si2 Sr - | - C168 H304 N16 O12 Si8 Sr4 - | 4 | 1
4305868 | 12.049 | 0.0002 | 24.882 | 0.0004 | 36.739 | 0.0006 | 90 | 90 | 90 | 11014.5 | F 2 d d | F -2d 2 | 43 | - C56 H84 N6 O2 Sr - | - C56 H84 N6 O2 Sr - | - C448 H672 N48 O16 Sr8 - | 8 | 0.5
4305871 | 29.7407 | 0.0006 | 29.7407 | 0.0006 | 29.7407 | 0.0006 | 90 | 90 | 90 | 26305.9 | P a -3 | -P 2ac 2ab 3 | 205 | - C105 H74 Br3 Cd7 N37 O19 P2 - | - C104.97 H73.92 Br3 Cd7 N36.99 O18.91 P1.99 - | - C839.76 H591.36 Br24 Cd56 N295.92 O151.28 P15.92 - | 8 | 0.333333
4305873 | 10.3641 | 0.0011 | 9.4025 | 0.001 | 9.2553 | 0.001 | 90 | 90 | 90 | 901.91 | P c a 21 | P 2c -2ac | 29 | - C10 H13 N O2 - | - C10 H13 N O2 - | - C40 H52 N4 O8 - | 4 | 1
4305888 | 15.54 | 0.002 | 15.54 | 0.002 | 25.831 | 0.005 | 90 | 90 | 90 | 6238 | P 43 21 2 | P 4nw 2abw | 96 | - C1.5 H40 K10 O18.5 Se13 Sn4 Te4 Zn4 - | - C1.5 K10 O18.52 Se13 Sn4 Te4 Zn4 - | - C6 K40 O74.08 Se52 Sn16 Te16 Zn16 - | 4 | 0.5
4305889 | 15.713 | 0.002 | 15.713 | 0.002 | 26.025 | 0.005 | 90 | 90 | 90 | 6425.5 | P 43 21 2 | P 4nw 2abw | 96 | - C2 H45 K10 Mn4 O20.5 Se10.6 Sn4 Te6.4 - | - C2 K9.4 Mn4 O20.5 Se10.6 Sn4 Te6.4 - | - C8 K37.6 Mn16 O82 Se42.4 Sn16 Te25.6 - | 4 | 0.5
4305890 | 15.7392 | 0.0006 | 15.7392 | 0.0006 | 26.105 | 0.002 | 90 | 90 | 90 | 6466.8 | P 43 21 2 | P 4nw 2abw | 96 | - C0.5 H32 K10 Mn4 O15.5 Se11.5 Sn4 Te5.5 - | - C0.5 K10.01 Mn4 O15.5 Se11.6 Sn4 Te5.4 - | - C2 K40.04 Mn16 O62 Se46.4 Sn16 Te21.6 - | 4 | 0.5
4305891 | 15.701 | 0.002 | 15.701 | 0.002 | 26.032 | 0.005 | 90 | 90 | 90 | 6417.4 | P 43 21 2 | P 4nw 2abw | 96 | - C H34 K10 Mn4 O16 Se13 Sn4 Te4 - | - C K10 Mn4 O16 Se13 Sn4 Te4 - | - C4 K40 Mn16 O64 Se52 Sn16 Te16 - | 4 | 0.5
4305892 | 19.4389 | 0.0007 | 19.4389 | 0.0007 | 18.3815 | 0.001 | 90 | 90 | 90 | 6945.8 | P 4/n :2 | -P 4a | 85 | - C150 H115 Dy5 O25 - | - C150 H108 Dy5 O25 - | - C300 H216 Dy10 O50 - | 2 | 0.25
4305904 | 45.833 | 0.007 | 45.833 | 0.007 | 14.316 | 0.003 | 90 | 90 | 90 | 30073 | I -4 2 d | I -4 2bw | 122 | - C90 H159 Br8 Dy4 N51 O68 - | - C90 H89 Br8 Dy4 N51 O68 - | - C720 H712 Br64 Dy32 N408 O544 - | 8 | 0.5
4305905 | 45.701 | 0.007 | 45.701 | 0.007 | 14.309 | 0.003 | 90 | 90 | 90 | 29886 | I -4 2 d | I -4 2bw | 122 | - C90 H157 Br6 Ho4 N51 O68 - | - C90 H89 Br6 Ho4 N51 O68 - | - C720 H712 Br48 Ho32 N408 O544 - | 8 | 0.5
4305906 | 45.675 | 0.007 | 45.675 | 0.007 | 14.291 | 0.003 | 90 | 90 | 90 | 29814 | I -4 2 d | I -4 2bw | 122 | - C90 H155 Br8 Er4 N51 O66 - | - C90 H89 Br8.02 Er4 N51 O66 - | - C720 H712 Br64.16 Er32 N408 O528 - | 8 | 0.5
4305907 | 16.533 | 0.003 | 31.877 | 0.006 | 14.127 | 0.003 | 90 | 90 | 90 | 7445 | P 21 21 2 | P 2 2ab | 18 | - C84 H176 Br8 N50 O77 Yb4 - | - C84 H86 Br8 N50 O77 Yb4 - | - C168 H172 Br16 N100 O154 Yb8 - | 2 | 0.5
4305911 | 30.1031 | 0.0015 | 14.4075 | 0.0007 | 13.653 | 0.0007 | 90 | 90 | 90 | 5921.4 | P b c n | -P 2n 2ab | 60 | - C22 H44 Mo N2 O S6 - | - C22 H34 Mo N2 O S6 - | - C176 H272 Mo8 N16 O8 S48 - | 8 | 1
4305929 | 11.6618 | 0.0001 | 14.5179 | 0.0002 | 22.3442 | 0.0003 | 90 | 90 | 90 | 3782.98 | P 21 21 21 | P 2ac 2ab | 19 | - C48 H42 N2 Pt - | - C48 H42 N2 Pt - | - C192 H168 N8 Pt4 - | 4 | 1
4305930 | 16.656 | 0.0002 | 16.8528 | 0.0002 | 23.1881 | 0.0003 | 90 | 90 | 90 | 6508.91 | P b c a | -P 2ac 2ab | 61 | - C34 H38 Cl2 N2 O Pt - | - C34 H38 Cl2 N2 O Pt - | - C272 H304 Cl16 N16 O8 Pt8 - | 8 | 1
4305940 | 14.992 | 0.002 | 25.426 | 0.004 | 30.046 | 0.004 | 90 | 90 | 90 | 11453 | P n n 2 | P 2 -2n | 34 | - C20 H154 Cu5 N20 Na11 Nb32 O147 Si8 - | - C20 H80 Cu5 N20 Na11 Nb32 O147 Si8 - | - C40 H160 Cu10 N40 Na22 Nb64 O294 Si16 - | 2 | 0.5
4305944 | 12.233 | 0.0013 | 14.5403 | 0.0016 | 15.9717 | 0.0016 | 90 | 90 | 90 | 2840.9 | P n n m | -P 2 2n | 58 | - C44 H40 Cl4 Cu2 N14 O9 P4 - | - C43.728 H32 Cl4 Cu2 N14 O9.088 P4 - | - C87.456 H64 Cl8 Cu4 N28 O18.176 P8 - | 2 | 0.25
4305947 | 9.6432 | 0.0004 | 9.6432 | 0.0004 | 32.2446 | 0.0018 | 90 | 90 | 90 | 2998.5 | P 43 21 2 | P 4nw 2abw | 96 | - C16 H8 O8 Zn2 - | - C16 H8 O8 Zn2 - | - C128 H64 O64 Zn16 - | 8 | 1
4305948 | 13.674 | 0.0011 | 13.674 | 0.0011 | 13.674 | 0.0011 | 90 | 90 | 90 | 2556.7 | P m -3 | -P 2 2 3 | 200 | - Hf1.136 Mg4.215 Zn21.076 - | - Hf1.136 Mg4.21433 Zn21.0763 - | - Hf6.816 Mg25.286 Zn126.458 - | 6 | 0.25
4305949 | 13.709 | 0.0005 | 13.709 | 0.0005 | 13.709 | 0.0005 | 90 | 90 | 90 | 2576.42 | P m -3 | -P 2 2 3 | 200 | - Mg3.946 Zn21.336 Zr1.149 - | - Mg3.94567 Zn21.3317 Zr1.14933 - | - Mg23.674 Zn127.99 Zr6.896 - | 6 | 0.25
4305950 | 13.5541 | 0.0008 | 13.5541 | 0.0008 | 13.5541 | 0.0008 | 90 | 90 | 90 | 2490.1 | P m -3 | -P 2 2 3 | 200 | - Mg3.994 Ti1.361 Zn20.968 - | - Mg3.99267 Ti1.36133 Zn20.9647 - | - Mg23.956 Ti8.168 Zn125.788 - | 6 | 0.25
4305967 | 27.046 | 0.002 | 27.046 | 0.002 | 27.046 | 0.002 | 90 | 90 | 90 | 19784 | I 21 3 | I 2b 2c 3 | 199 | - C162 H222 Cl Co2 K3 O30 - | - C162 H168 Cl1.00006 Co2 K3 O30 - | - C648 H672 Cl4.00024 Co8 K12 O120 - | 4 | 0.166667
4305968 | 27.083 | 0.005 | 27.083 | 0.005 | 27.083 | 0.005 | 90 | 90 | 90 | 19865 | I 21 3 | I 2b 2c 3 | 199 | - C162 H222 Cl Co2 O30 Rb3 - | - C162 H168 Cl1.00006 Co2 O30 Rb3 - | - C648 H672 Cl4.00024 Co8 O120 Rb12 - | 4 | 0.166667
4305972 | 13.9322 | 0.0011 | 16.2332 | 0.0013 | 14.6794 | 0.0008 | 90 | 90 | 90 | 3320 | P c a 21 | P 2c -2ac | 29 | - C18 H43 Cl3 Mn2 N8 O15 - | - C18 H43 Cl3 Mn2 N8 O15 - | - C72 H172 Cl12 Mn8 N32 O60 - | 4 | 1
4305977 | 14.323 | 0.003 | 4.0042 | 0.0006 | 12.576 | 0.002 | 90 | 90 | 90 | 721.3 | P n m a | -P 2ac 2n | 62 | - Cl3 Pr3 Ru - | - Cl3 Pr3 Ru - | - Cl12 Pr12 Ru4 - | 4 | 0.5
4305983 | 12.6162 | 0.0013 | 22.066 | 0.002 | 11.8472 | 0.0012 | 90 | 90 | 90 | 3298.1 | P b c n | -P 2n 2ab | 60 | - C21 H37 I5 N O4 Pu - | - C21 H37 I5 N O4 Pu - | - C84 H148 I20 N4 O16 Pu4 - | 4 | 0.5
4305986 | 17.324 | 0.0008 | 17.324 |  | 17.324 |  | 90 | 90 | 90 | 5199.3 | P -4 3 n | P -4n 2 3 | 218 | - C60 H84 Cu16 I17 N24 - | - C60 H84 Cu16 I17 N24 - | - C120 H168 Cu32 I34 N48 - | 2 | 0.0833333
4305991 | 25.89 | 0.004 | 25.89 | 0.004 | 9.08 | 0.0018 | 90 | 90 | 90 | 6086.3 | P 42/n m c :2 | -P 4ac 2a | 137 | - O31 S6 Th3 - | - O31 S6 Th3 - | - O248 S48 Th24 - | 8 | 0.5
4306009 | 11.5278 | 0.0007 | 15.7492 | 0.001 | 18.782 | 0.0014 | 90 | 90 | 90 | 3409.9 | C 2 2 21 | C 2c 2 | 20 | - C30 H38 Cl2 N4 Ni O12 - | - C30 H38 Cl2 N4 Ni O12 - | - C120 H152 Cl8 N16 Ni4 O48 - | 4 | 0.5
4306021 | 25.319 | 0.002 | 19.1907 | 0.0014 | 18.3944 | 0.0013 | 90 | 90 | 90 | 8937.6 | P c a 21 | P 2c -2ac | 29 | - C104 H116 Fe2 N16 - | - C104 H116 Fe2 N16 - | - C416 H464 Fe8 N64 - | 4 | 1
4306024 | 25.5191 | 0.0012 | 25.5191 | 0.0012 | 50.91 | 0.005 | 90 | 90 | 90 | 33154 | I 41/a c d :2 | -I 4bd 2c | 142 | - C18 H21 O8 S6 Zn2 - | - C18 H21 O8 S6 Zn2 - | - C576 H672 O256 S192 Zn64 - | 32 | 1
4306034 | 12.744 | 0.003 | 12.33 | 0.003 | 17.508 | 0.004 | 90 | 90 | 90 | 2751.1 | P c a 21 | P 2c -2ac | 29 | - C20 H38 Ag2 N8 Ni O - | - C20 H38 Ag2 N8 Ni O - | - C80 H152 Ag8 N32 Ni4 O4 - | 4 | 1
4306053 | 16.546 | 0.004 | 19.76 | 0.005 | 39.363 | 0.006 | 90 | 90 | 90 | 12870 | P 21 21 21 | P 2ac 2ab | 19 | - C96 H58 F12 N16 O24 Re4 S4 - | - C96 H58 F12 N16 O24 Re4 S4 - | - C384 H232 F48 N64 O96 Re16 S16 - | 4 | 1
4306073 | 18.208 | 0.002 | 18.208 | 0.002 | 21.189 | 0.003 | 90 | 90 | 90 | 7024.8 | I 41/a :2 | -I 4ad | 88 | - C76 H100 Co N8 O - | - C76 H100 Co N8 O - | - C304 H400 Co4 N32 O4 - | 4 | 0.25
4306079 | 11.1371 | 0.0007 | 17.0011 | 0.001 | 25.8204 | 0.0016 | 90 | 90 | 90 | 4888.9 | P 21 21 21 | P 2ac 2ab | 19 | - C37 H87 Li3 N3 O3 P3 Si - | - C37 H87 Li3 N3 O3 P3 Si - | - C148 H348 Li12 N12 O12 P12 Si4 - | 4 | 1
4306081 | 12.017 | 0.005 | 12.231 | 0.005 | 12.402 | 0.005 | 90 | 90 | 90 | 1822.8 | I 21 21 21 | I 2b 2c | 24 | - C9 H9 Ag B F4 N5 - | - C9 H9 Ag B F4 N5 - | - C36 H36 Ag4 B4 F16 N20 - | 4 | 0.5
4306083 | 11.6841 | 0.0011 | 11.9242 | 0.0011 | 13.9294 | 0.0011 | 90 | 90 | 90 | 1940.7 | I 21 21 21 | I 2b 2c | 24 | - C10 H11 Ag B F4 N5 - | - C10 H11 Ag B F4 N5 - | - C40 H44 Ag4 B4 F16 N20 - | 4 | 0.5
4306086 | 11.138 | 0.002 | 11.5039 | 0.0019 | 10.857 | 0.002 | 90 | 90 | 90 | 1391.1 | P c a 21 | P 2c -2ac | 29 | - C10 H16 B10 - | - C10 H16 B10 - | - C40 H64 B40 - | 4 | 1
4306088 | 12.4576 | 0.0009 | 11.0223 | 0.0008 | 24.0277 | 0.0018 | 90 | 90 | 90 | 3299.3 | P b c a | -P 2ac 2ab | 61 | - C6 H28 B10 Si - | - C6 H28 B10 Si - | - C48 H224 B80 Si8 - | 8 | 1
4306092 | 8.632 | 0.005 | 6.847 | 0.005 | 12.8151 | 0.0007 | 90 | 90 | 90 | 757.4 | P b c a | -P 2ac 2ab | 61 | - C2 N2 Se - | - C2 N2 Se - | - C16 N16 Se8 - | 8 | 1
4306104 | 9.286 | 0.003 | 11.406 | 0.004 | 25.703 | 0.008 | 90 | 90 | 90 | 2722.4 | I b a m | -I 2 2c | 72 | - C8 H18 Mn3 N36 O6 - | - C8 H18 Mn3 N36 O6 - | - C32 H72 Mn12 N144 O24 - | 4 | 0.25
4306112 | 22.1948 | 0.0004 | 23.6739 | 0.0004 | 24.0851 | 0.0003 | 90 | 90 | 90 | 12655.2 | P c a b | -P 2bc 2ac | 61 | - C27 H63 I9 N9 O9 Pb3 Y - | - C27 H63 I9 N9 O9 Pb3 Y - | - C216 H504 I72 N72 O72 Pb24 Y8 - | 8 | 1
4306125 | 14.3372 | 0.0003 | 14.3372 | 0.0003 | 7.4346 | 0.0002 | 90 | 90 | 90 | 1528.22 | I 4 c m | I 4 -2c | 108 | - F19 Ga3 Pb5 - | - F19 Ga3 Pb5 - | - F76 Ga12 Pb20 - | 4 | 0.25
4306126 | 14.3369 | 0.0003 | 14.3369 | 0.0003 | 7.4344 | 0.0002 | 90 | 90 | 90 | 1528.12 | I 4 c m | I 4 -2c | 108 | - F19 Ga3 Pb5 - | - F19 Ga3 Pb5 - | - F76 Ga12 Pb20 - | 4 | 0.25
4306131 | 5.0972 | 0.0005 | 11.46 | 0.0011 | 18.1004 | 0.0013 | 90 | 90 | 90 | 1057.32 | P 21 21 21 | P 2ac 2ab | 19 | - C5 H16 Co O9 - | - C5 H16 Co O9 - | - C20 H64 Co4 O36 - | 4 | 1
4306153 | 5.9582 | 0.0005 | 5.9582 | 0.0005 | 15.0137 | 0.0018 | 90 | 90 | 90 | 532.99 | P 4/n m m :2 | -P 4a 2a | 129 | - Ce2 Co Ga9 Ge2 - | - Ce2 Co Ga9 Ge2 - | - Ce4 Co2 Ga18 Ge4 - | 2 | 0.125
4306154 | 5.9082 | 0.0017 | 5.9082 | 0.0017 | 14.919 | 0.006 | 90 | 90 | 90 | 520.8 | P 4/n m m :2 | -P 4a 2a | 129 | - Ga9 Ge2 Ni Sm2 - | - Ga9 Ge2 Ni Sm2 - | - Ga18 Ge4 Ni2 Sm4 - | 2 | 0.125
4306161 | 16.276 | 0.003 | 11.396 | 0.002 | 14.586 | 0.003 | 90 | 90 | 90 | 2705.4 | P n m a | -P 2ac 2n | 62 | - C10 H16 As2 I6 In2 - | - C10 H16 As2 I6 In2 - | - C40 H64 As8 I24 In8 - | 4 | 0.5
4306163 | 16.322 | 0.003 | 11.2518 | 0.0015 | 14.461 | 0.002 | 90 | 90 | 90 | 2655.8 | P n m a | -P 2ac 2n | 62 | - C10 H16 I6 In2 P2 - | - C10 H16 I6 In2 P2 - | - C40 H64 I24 In8 P8 - | 4 | 0.5
4306165 | 15.6164 | 0.0015 | 14.3423 | 0.0015 | 15.836 | 0.002 | 90 | 90 | 90 | 3546.9 | P b c a | -P 2ac 2ab | 61 | - C20.6 H33.2 Cl7.2 In2 P4 - | - C20 H32 Cl7.2 In2 P4 - | - C80 H128 Cl28.8 In8 P16 - | 4 | 0.5
4306168 | 15.788 | 0.003 | 14.612 | 0.003 | 15.944 | 0.003 | 90 | 90 | 90 | 3678.2 | P b c a | -P 2ac 2ab | 61 | - C20.5 H33 As4 Cl7 In2 - | - C20 H32 As4 Cl7 In2 - | - C80 H128 As16 Cl28 In8 - | 4 | 0.5
4306170 | 10.5304 | 0.0006 | 19.2722 | 0.001 | 11.9444 | 0.0006 | 90 | 90 | 90 | 2424 | P 1 21/n 1 | -P 2yn | 14 | - C20 H19 Cl4 Mn N9 - | - C20 H19 Cl4 Mn N9 - | - C80 H76 Cl16 Mn4 N36 - | 4 | 1
4306171 | 10.4115 | 0.0005 | 19.241 | 0.0009 | 12.0005 | 0.0006 | 90 | 90 | 90 | 2404 | P 1 21/n 1 | -P 2yn | 14 | - C20 H19 Cl4 Fe N9 - | - C20 H19 Cl4 Fe N9 - | - C80 H76 Cl16 Fe4 N36 - | 4 | 1
4306173 | 21.7305 | 0.0007 | 22.0929 | 0.0008 | 9.7949 | 0.0004 | 90 | 90 | 90 | 4702.4 | C 1 2/c 1 | -C 2yc | 15 | - C21 H23 Cl2 N9 Ni O - | - C21 H23 Cl2 N9 Ni O - | - C168 H184 Cl16 N72 Ni8 O8 - | 8 | 1
4306176 | 6.025 | 0.003 | 8.838 | 0.005 | 9.402 | 0.005 | 90 | 90 | 90 | 500.6 | P 21 21 21 | P 2ac 2ab | 19 | - C3 H5 N O2 S Zn - | - C3 H5 N O2 S Zn - | - C12 H20 N4 O8 S4 Zn4 - | 4 | 1
4306177 | 5.6307 | 0.0011 | 9.4827 | 0.0019 | 9.5418 | 0.0019 | 90 | 90 | 90 | 509.48 | P 21 21 21 | P 2ac 2ab | 19 | - C3 H5 Cd N O2 S - | - C3 H5 Cd N O2 S - | - C12 H20 Cd4 N4 O8 S4 - | 4 | 1
4306178 | 17.304 | 0.002 | 7.9368 | 0.001 | 28.327 | 0.004 | 90 | 90 | 90 | 3890.4 | P b c a | -P 2ac 2ab | 61 | - C25 H25 N - | - C25 H25 N - | - C200 H200 N8 - | 8 | 1
4306184 | 13.649 | 0.003 | 20.164 | 0.004 | 25.5 | 0.005 | 90 | 90 | 90 | 7018 | P 21 21 21 | P 2ac 2ab | 19 | - C82 H81 Cu F3 N3 O3 S - | - C82 H81 Cu F3 N3 O3 S - | - C328 H324 Cu4 F12 N12 O12 S4 - | 4 | 1
4306191 | 22.196 | 0.004 | 20.525 | 0.004 | 12.165 | 0.002 | 90 | 90 | 90 | 5542 | P n m a | -P 2ac 2n | 62 | - C54 H52 Cu2 Mo2 O2 P4 S6 - | - C54 H52 Cu2 Mo2 O2 P4 S6 - | - C216 H208 Cu8 Mo8 O8 P16 S24 - | 4 | 0.5
4306193 | 10.5936 | 0.0006 | 8.3452 | 0.0005 | 5.8271 | 0.0004 | 90 | 90 | 90 | 515.15 | P m m a | -P 2a 2a | 51 | - Li6 O11 Sr3 Ta2 - | - Li6 O11 Sr3 Ta2 - | - Li12 O22 Sr6 Ta4 - | 2 | 0.25
4306194 | 10.5834 | 0.0015 | 8.3103 | 0.0013 | 5.8277 | 0.0008 | 90 | 90 | 90 | 512.55 | P m m a | -P 2a 2a | 51 | - Li6 Nb2 O11 Sr3 - | - Li6 Nb2 O11 Sr3 - | - Li12 Nb4 O22 Sr6 - | 2 | 0.25
4306195 | 10.972 | 0.003 | 11.466 | 0.003 | 13.842 | 0.004 | 90 | 90 | 90 | 1741.4 | P 21 21 21 | P 2ac 2ab | 19 | - C12 H16 Cu N4 O6 V2 - | - C12 H16 Cu N4 O6 V2 - | - C48 H64 Cu4 N16 O24 V8 - | 4 | 1
4306196 | 15.291 | 0.004 | 9.806 | 0.003 | 18.028 | 0.005 | 90 | 90 | 90 | 2703.2 | P b c n | -P 2n 2ab | 60 | - C22 H28 Cu F7 N5 O2 V2 - | - C22 H28 Cu F7 N5 O2 V2 - | - C88 H112 Cu4 F28 N20 O8 V8 - | 4 | 0.5
4306198 | 8.988 | 0.002 | 8.988 | 0.002 | 17.355 | 0.004 | 90 | 90 | 90 | 1402 | P 4/m c c | -P 4 2c | 124 | - C6 H8 Cu0.25 F1.34 N V0.25 - | - C6 H8 Cu0.25 F1.344 N V0.25 - | - C48 H64 Cu2 F10.752 N8 V2 - | 8 | 0.5
4306273 | 14.461 | 0.007 | 19.034 | 0.009 | 20.51 | 0.01 | 90 | 90 | 90 | 5645 | P b n m | -P 2c 2ab | 62 | - C40 H74 Fe3 N3 O16 - | - C40 H74 Fe3 N3 O16 - | - C160 H296 Fe12 N12 O64 - | 4 | 0.5
4306281 | 23.3861 | 0.0006 | 18.747 | 0.0004 | 18.1395 | 0.0004 | 90 | 90 | 90 | 7952.7 | P b c n | -P 2n 2ab | 60 | - C86 H122 Na2 O8 V - | - C86 H122 Na2 O8 V - | - C344 H488 Na8 O32 V4 - | 4 | 0.5
4306282 | 5.54853 | 0.00019 | 14.3919 | 0.0005 | 4.79766 | 0.00013 | 90 | 90 | 90 | 383.11 | P m n 21 | P 2ac -2 | 31 | - C6 H4 Ni O4 P - | - C6 H4 Ni O4 P - | - C12 H8 Ni2 O8 P2 - | 2 | 0.5
4306293 | 12.9006 | 0.0003 | 12.9006 | 0.0003 | 22.9677 | 0.0007 | 90 | 90 | 90 | 3822.41 | I 41/a c d :2 | -I 4bd 2c | 142 | - C8 H20 I4 O2 U - | - C8 H20 I4 O2 U - | - C64 H160 I32 O16 U8 - | 8 | 0.25
4306299 | 7.1981 | 0.0004 | 17.5149 | 0.0008 | 21.214 | 0.001 | 90 | 90 | 90 | 2674.5 | P n m a | -P 2ac 2n | 62 | - C22 H20 Br3 K3 O5 - | - C22 H20 Br3 K3 O5 - | - C88 H80 Br12 K12 O20 - | 4 | 0.5
4306312 | 7.232 | 0.003 | 13.3 | 0.006 | 26.511 | 0.012 | 90 | 90 | 90 | 2550 | P b c a | -P 2ac 2ab | 61 | - C12 H15 Cu N3 O3 - | - C12 H15 Cu N3 O3 - | - C96 H120 Cu8 N24 O24 - | 8 | 1
4306318 | 9.7337 | 0.0007 | 11.8884 | 0.0009 | 23.3608 | 0.0017 | 90 | 90 | 90 | 2703.3 | P 21 21 21 | P 2ac 2ab | 19 | - C29 H22 Cl2 Ir N7 - | - C29 H22 Cl2 Ir N7 - | - C116 H88 Cl8 Ir4 N28 - | 4 | 1
4306321 | 19.0039 | 0.0004 | 16.5361 | 0.0003 | 22.5153 | 0.0004 | 90 | 90 | 90 | 7075.4 | P b c a | -P 2ac 2ab | 61 | - C44 H47 B O Ru - | - C44 H47 B O Ru - | - C352 H376 B8 O8 Ru8 - | 8 | 1
4306338 | 11.85 | 0.004 | 16.419 | 0.005 | 25.676 | 0.008 | 90 | 90 | 90 | 4996 | P 21 21 21 | P 2ac 2ab | 19 | - C24 H30 Cl Cu N4 O3.5 - | - C24 H30 Cl Cu N4 O3.5 - | - C192 H240 Cl8 Cu8 N32 O28 - | 8 | 2
4306352 | 16.585 | 0.004 | 16.254 | 0.004 | 14.786 | 0.003 | 90 | 90 | 90 | 3985.9 | P b c n | -P 2n 2ab | 60 | - C14 H20 B10 Fe S2 - | - C14 H20 B10 Fe S2 - | - C112 H160 B80 Fe8 S16 - | 8 | 1
4306371 | 12.713 | 0.0006 | 12.713 | 0.0006 | 11.818 | 0.001 | 90 | 90 | 90 | 1910 | P 4/n c c :2 | -P 4a 2ac | 130 | - C8 H12 Pt2 S8 - | - C8 H12 Pt2 S8 - | - C32 H48 Pt8 S32 - | 4 | 0.25
4306372 | 29.241 | 0.006 | 9.2388 | 0.0018 | 11.773 | 0.002 | 90 | 90 | 90 | 3180.5 | P c c n | -P 2ab 2ac | 56 | - C24 H44 Pt2 S8 - | - C24 H44 Pt2 S8 - | - C96 H176 Pt8 S32 - | 4 | 0.5
4306373 | 16.927 | 0.006 | 16.927 | 0.006 | 6.085 | 0.0012 | 90 | 90 | 90 | 1743.5 | I 4 | I 4 | 79 | - C28 H44 Pt2 S8 - | - C28 H44 Pt2 S8 - | - C56 H88 Pt4 S16 - | 2 | 0.25
4306394 | 20.6272 | 0.0001 | 20.6272 | 0.0001 | 34.6376 | 0.0003 | 90 | 90 | 90 | 14737.7 | P -4 21 c | P -4 2n | 114 | - C116 H100 Ag4 Cl0 F24 N12 P8 - | - C116 H100 Ag4 F24 N12 P8 - | - C464 H400 Ag16 F96 N48 P32 - | 4 | 0.5
4306399 | 10.6226 | 0.001 | 25.105 | 0.002 | 17.2567 | 0.0017 | 90 | 90 | 90 | 4602 | P n n a | -P 2a 2bc | 52 | - C46 H70 Cr N9 O4 - | - C46 H70 Cr N9 O4 - | - C184 H280 Cr4 N36 O16 - | 4 | 0.5
4306412 | 7.912 | 0.004 | 13.222 | 0.006 | 22.398 | 0.011 | 90 | 90 | 90 | 2343 | P 21 21 21 | P 2ac 2ab | 19 | - C25 H31 N O8 - | - C25 H31 N O8 - | - C100 H124 N4 O32 - | 4 | 1
4306430 | 11.4911 | 0.0012 | 11.4911 | 0.0012 | 21.426 | 0.004 | 90 | 90 | 90 | 2829.2 | P 43 21 2 | P 4nw 2abw | 96 | - C18 H42 Cl2 O6 Ti2 - | - C18 H42 Cl2 O6 Ti2 - | - C72 H168 Cl8 O24 Ti8 - | 4 | 0.5
4306435 | 6.789 | 0.007 | 15.487 | 0.019 | 16.029 | 0.016 | 90 | 90 | 90 | 1685 | C 1 c 1 | C -2yc | 9 | - C14 H18 Cl2 N2 O2 Ti - | - C14 H18 Cl2 N2 O2 Ti - | - C56 H72 Cl8 N8 O8 Ti4 - | 4 | 1
4306438 | 8.242 | 0.002 | 11.858 | 0.002 | 27.53 | 0.004 | 90 | 90 | 90 | 2690.6 | P b c a | -P 2ac 2ab | 61 | - C7 H5 As F6 N4 S3 - | - C7 H5 As F6 N4 S3 - | - C56 H40 As8 F48 N32 S24 - | 8 | 1
4306445 | 15.0997 | 0.0015 | 13.9691 | 0.0014 | 28.789 | 0.003 | 90 | 90 | 90 | 6072.4 | P b c n | -P 2n 2ab | 60 | - C30 H24 Cu N7 O3 S - | - C30 H24 Cu N7 O3 S - | - C240 H192 Cu8 N56 O24 S8 - | 8 | 1
4306446 | 13.799 | 0.003 | 20.73 | 0.005 | 26.676 | 0.007 | 90 | 90 | 90 | 7631 | P b c a | -P 2ac 2ab | 61 | - C37 H39 Cu N9 O4 P S - | - C37 H39 Cu N9 O4 P S - | - C296 H312 Cu8 N72 O32 P8 S8 - | 8 | 1
4306447 | 11.4692 | 0.0007 | 21.8702 | 0.0014 | 28.7465 | 0.0016 | 90 | 90 | 90 | 7210.6 | P b c a | -P 2ac 2ab | 61 | - C37 H39 Cu N10 O4 S - | - C37 H39 Cu N10 O4 S - | - C296 H312 Cu8 N80 O32 S8 - | 8 | 1
4306455 | 12.168 | 0.004 | 17.759 | 0.008 | 24.181 | 0.012 | 90 | 90 | 90 | 5225 | P c a n | -P 2n 2c | 60 | - C34 H40 Cl2 Cu4 Fe6 N2 O18 Se2 - | - C34 H40 Cl2 Cu4 Fe6 N2 O18 Se2 - | - C136 H160 Cl8 Cu16 Fe24 N8 O72 Se8 - | 4 | 0.5
4306457 | 16.34 | 0.003 | 16.34 | 0.003 | 29.97 | 0.002 | 90 | 90 | 90 | 8002 | I 41 c d | I 4bw -2c | 110 | - C29 H73 Li3 O5 Sc2 - | - C29 H73 Li3 O5 Sc2 - | - C232 H584 Li24 O40 Sc16 - | 8 | 0.5
4306458 | 15.681 | 0.003 | 16.058 | 0.003 | 16.549 | 0.005 | 90 | 90 | 90 | 4167.1 | A b a 2 | A 2 -2ab | 41 | - C29 H71 Li3 O5 Y2 - | - C29 H71 Li3 O5 Y2 - | - C116 H284 Li12 O20 Y8 - | 4
4306459 | 16.447 | 0.003 | 16.171 | 0.003 | 15.734 | 0.003 | 90 | 90 | 90 | 4184.7 | A b a 2 | A 2 -2ab | 41 | - C29 H71 Li3 O5 Tb2 - | - C29 H71 Li3 O5 Tb2 - | - C116 H284 Li12 O20 Tb8 - | 4
4306461 | 16.777 | 0.014 | 21.876 | 0.019 | 37.58 | 0.03 | 90 | 90 | 90 | 13792 | P b c a | -P 2ac 2ab | 61 | - C77 H99 B2 Dy O7 - | - C77 H99 B2 Dy O7 - | - C616 H792 B16 Dy8 O56 - | 8 | 1
4306480 | 17.7548 | 0.001 | 13.6577 | 0.0008 | 16.9173 | 0.0009 | 90 | 90 | 90 | 4102.3 | P n m a | -P 2ac 2n | 62 | - C26 H51 F9 Mn2 N8 O10 S3 - | - C26 H35.992 F9 Mn2 N8 O10 S3 - | - C104 H143.968 F36 Mn8 N32 O40 S12 - | 4 | 0.5
4306481 | 17.8273 | 0.0003 | 13.4119 | 0.0002 | 17.0929 | 0.0003 | 90 | 90 | 90 | 4086.88 | P n m a | -P 2ac 2n | 62 | - C26 H51 F9 Fe2 N8 O10 S3 - | - C25.789 H25.476 F9 Fe2 N8 O10 S3 - | - C103.156 H101.904 F36 Fe8 N32 O40 S12 - | 4 | 0.5
4306484 | 9.542 | 0.003 | 9.823 | 0.003 | 7.009 | 0.002 | 90 | 90 | 90 | 657 | P n a 21 | P 2c -2n | 33 | - B3 Cs Ge O7 - | - B3 Cs Ge O7 - | - B12 Cs4 Ge4 O28 - | 4 | 1
4306488 | 31.941 | 0.006 | 10.668 | 0.002 | 13.181 | 0.003 | 90 | 90 | 90 | 4491.4 | P n a 21 | P 2c -2n | 33 | - C37 H68 Cl2 Ga I3 P2 Pt - | - C37 H68 Cl2 Ga I3 P2 Pt - | - C148 H272 Cl8 Ga4 I12 P8 Pt4 - | 4 | 1
4306490 | 18.8734 | 0.0015 | 18.095 | 0.0015 | 30.283 | 0.003 | 90 | 90 | 90 | 10342.1 | P b c a | -P 2ac 2ab | 61 | - C52 H49 B2 F20 P Ru - | - C52 H49 B2 F20 P Ru - | - C416 H392 B16 F160 P8 Ru8 - | 8 | 1
4306493 | 22.3836 | 0.0004 | 22.3836 | 0.0004 | 9.876 | 0.0004 | 90 | 90 | 90 | 4948.1 | P 4/n :2 | -P 4a | 85 | - C42 H53 Ag2 Cl2 O14.5 S4 - | - C42 H52 Ag2 Cl2 O14.5 S4 - | - C168 H208 Ag8 Cl8 O58 S16 - | 4 | 0.5
4306502 | 14.9818 | 0.0005 | 22.0746 | 0.0007 | 8.6006 | 0.0003 | 90 | 90 | 90 | 2844.37 | P n a 21 | P 2c -2n | 33 | - C26 H26 Ga N11 O4 S2 - | - C26 H26 Ga N11 O4 S2 - | - C104 H104 Ga4 N44 O16 S8 - | 4 | 1
4306505 | 8.904 | 0.004 | 13.909 | 0.006 | 17.082 | 0.008 | 90 | 90 | 90 | 2115.5 | P 21 21 21 | P 2ac 2ab | 19 | - C16 H28 Cl2 N2 O3 Zn - | - C16 H26 Cl2 N2 O3 Zn - | - C64 H104 Cl8 N8 O12 Zn4 - | 4 | 1
4306506 | 8.8874 | 0.0005 | 13.7594 | 0.0007 | 17.0043 | 0.0009 | 90 | 90 | 90 | 2079.38 | P 21 21 21 | P 2ac 2ab | 19 | - C16 H28 Cl2 N2 O3 Zn - | - C16 H26 Cl2 N2 O3 Zn - | - C64 H104 Cl8 N8 O12 Zn4 - | 4 | 1
4306507 | 16.181 | 0.003 | 17.327 | 0.003 | 27.663 | 0.006 | 90 | 90 | 90 | 7756 | F d d d :2 | -F 2uv 2vw | 70 | - C16 H26 Cl2 N2 O2 Zn - | - C16 H26 Cl2 N2 O2 Zn - | - C256 H416 Cl32 N32 O32 Zn16 - | 16 | 0.5
4306508 | 15.9694 | 0.0014 | 43.457 | 0.004 | 9.0848 | 0.0008 | 90 | 90 | 90 | 6304.7 | P 21 21 2 | P 2 2ab | 18 | - C48 H80 Cl6 N6 O7 Zn3 - | - C48 H78 Cl6 N6 O7 Zn3 - | - C192 H312 Cl24 N24 O28 Zn12 - | 4 | 1
4306514 | 6.9182 | 0.0008 | 6.9182 | 0.0008 | 27.309 | 0.003 | 90 | 90 | 90 | 1307 | I 41/a :2 | -I 4ad | 88 | - B Na3 O16 P4 Pb - | - B Na3 O16 P4 Pb - | - B4 Na12 O64 P16 Pb4 - | 4 | 0.25
4306515 | 18.774 | 0.004 | 15.687 | 0.003 | 20.218 | 0.004 | 90 | 90 | 90 | 5954 | P b c a | -P 2ac 2ab | 61 | - C30 H50 B N3 - | - C30 H50 B N3 - | - C240 H400 B8 N24 - | 8 | 1
4306516 | 14.103 | 0.003 | 21.061 | 0.004 | 21.701 | 0.004 | 90 | 90 | 90 | 6446 | P b c n | -P 2n 2ab | 60 | - C33 H55 B Li2 N3 - | - C33 H55 B Li2 N3 - | - C264 H440 B8 Li16 N24 - | 8 | 1
4306520 | 34.6879 | 0.001 | 34.6879 | 0.001 | 34.6879 | 0.001 | 90 | 90 | 90 | 41738 | F d -3 :2 | -F 2uv 2vw 3 | 203 | - C150 H150 Mn26 N24 O61 - | - C150 H150 Mn26 N24 O61 - | - C1200 H1200 Mn208 N192 O488 - | 8 | 0.0833333
4306523 | 9.57713 | 0.00021 | 9.57713 | 0.00021 | 9.57713 | 0.00021 | 90 | 90 | 90 | 878.43 | P a -3 | -P 2ac 2ab 3 | 205 | - B12 H12 Li2 - | - B12 H12 Li2 - | - B48 H48 Li8 - | 4 | 0.166667
4306526 | 12.229 | 0.002 | 20.175 | 0.004 | 43.619 | 0.009 | 90 | 90 | 90 | 10762 | P b c a | -P 2ac 2ab | 61 | - C56 H56 Fe N2 S2 - | - C56 H56 Fe N2 S2 - | - C448 H448 Fe8 N16 S16 - | 8 | 1
4306545 | 20.1736 | 0.0014 | 13.6047 | 0.001 | 11.2873 | 0.0008 | 90 | 90 | 90 | 3097.9 | P n a 21 | P 2c -2n | 33 | - C24 H32 Cu N5 O15 Tb - | - C24 H32 Cu N5 O15 Tb - | - C96 H128 Cu4 N20 O60 Tb4 - | 4 | 1
4306549 | 8.6904 | 0.0004 | 9.6874 | 0.0005 | 14.6214 | 0.0007 | 90 | 90 | 90 | 1230.94 | P 21 21 21 | P 2ac 2ab | 19 | - C6 H4 Cl4 Ga N S2 - | - C6 H4 Cl4 Ga N S2 - | - C24 H16 Cl16 Ga4 N4 S8 - | 4 | 1
4306557 | 8.7937 | 0.0001 | 19.0505 | 0.0002 | 22.7051 | 0.0003 | 90 | 90 | 90 | 3803.66 | P b c a | -P 2ac 2ab | 61 | - C12 H28 I N P2 S Te - | - C12 H28 I N P2 S Te - | - C96 H224 I8 N8 P16 S8 Te8 - | 8 | 1
4306559 | 24.5509 | 0.0006 | 8.6486 | 0.0002 | 17.3592 | 0.0005 | 90 | 90 | 90 | 3685.89 | P n a 21 | P 2c -2n | 33 | - C24 H56 N2 P4 S2 Te2 - | - C24 H56 N2 P4 S2 Te2 - | - C96 H224 N8 P16 S8 Te8 - | 4 | 1
4306573 | 36.2101 | 0.0006 | 7.6163 | 0.0001 | 18.0859 | 0.0003 | 90 | 90 | 90 | 4987.86 | P c a 21 | P 2c -2ac | 29 | - C24 H22 Cl3 Eu N4 O3 - | - C24 H22 Cl3 Eu N4 O3 - | - C192 H176 Cl24 Eu8 N32 O24 - | 8 | 2
4306576 | 21.6208 | 0.0004 | 8.3474 | 0.0002 | 11.6482 | 0.0002 | 90 | 90 | 90 | 2102.24 | P 21 21 2 | P 2 2ab | 18 | - C14 H11 Mn N2 O9 - | - C14 H12 Mn N2 O9 - | - C56 H48 Mn4 N8 O36 - | 4 | 1
4306588 | 10.857 | 0.0014 | 17.1423 | 0.0007 | 30.65 | 0.002 | 90 | 90 | 90 | 5704.4 | P b c a | -P 2ac 2ab | 61 | - C21 H40 I2 N4 O2 Zn2 - | - C21 H40 I2 N4 O2 Zn2 - | - C168 H320 I16 N32 O16 Zn16 - | 8 | 1
4306589 | 20.86207 | 0.00014 | 15.95524 | 0.00013 | 15.0918 | 0.00011 | 90 | 90 | 90 | 5023.45 | P c a 21 | P 2c -2ac | 29 | - C17 H27 I3 N4 O Zn2 - | - C17 H27 I3 N4 O Zn2 - | - C136 H216 I24 N32 O8 Zn16 - | 8 | 2
4306592 | 14.9091 | 0.00011 | 21.03283 | 0.00013 | 27.56843 | 0.00016 | 90 | 90 | 90 | 8644.92 | P b c a | -P 2ac 2ab | 61 | - C45 H53 B N4 O5 Zn2 - | - C45 H53 B N4 O5 Zn2 - | - C360 H424 B8 N32 O40 Zn16 - | 8 | 1
4306596 | 27 | 0.0015 | 17.1351 | 0.001 | 21.948 | 0.0013 | 90 | 90 | 90 | 10154.2 | P b c n | -P 2n 2ab | 60 | - C96 H76 Cu N20 P4 Pt2 - | - C96 H76 Cu N20 P4 Pt2 - | - C384 H304 Cu4 N80 P16 Pt8 - | 4 | 0.5
4306604 | 8.415 | 0.0007 | 9.796 | 0.0008 | 18.9668 | 0.0015 | 90 | 90 | 90 | 1563.5 | P b c a | -P 2ac 2ab | 61 | - H K O4 S - | - H K O4 S - | - H16 K16 O64 S16 - | 16 | 2
4306605 | 8.429 | 0.0009 | 9.8938 | 0.001 | 19.195 | 0.002 | 90 | 90 | 90 | 1600.8 | B b c m | -B 2 2ab | 64 | - H K O4 S - | - H K O4 S - | - H16 K16 O64 S16 - | 16
4306628 | 8.5078 | 0.0008 | 6.7786 | 0.0006 | 21.908 | 0.0019 | 90 | 90 | 90 | 1263.5 | P n m a | -P 2ac 2n | 62 | - C13 H16 N2 O3 - | - C13 H16 N2 O3 - | - C52 H64 N8 O12 - | 4 | 0.5
4306645 | 13.2499 | 0.0008 | 18.3951 | 0.001 | 20.418 | 0.0011 | 90 | 90 | 90 | 4976.5 | P b c a | -P 2ac 2ab | 61 | - C20 H32 Cl2 N6 Zn2 - | - C20 H32 Cl2 N6 Zn2 - | - C160 H256 Cl16 N48 Zn16 - | 8 | 1
4306646 | 18.078 | 0.004 | 26.212 | 0.005 | 18.023 | 0.004 | 90 | 90 | 90 | 8540 | P b c n | -P 2n 2ab | 60 | - C52 H60 Cl16 Fe8 N25 O4 - | - C52 H60 Cl16 Fe8 N25 O4 - | - C208 H240 Cl64 Fe32 N100 O16 - | 4 | 0.5
4306658 | 18.014 | 0.004 | 21.158 | 0.004 | 34.457 | 0.007 | 90 | 90 | 90 | 13133 | P b c a | -P 2ac 2ab | 61 | - C36 H44 N2 Si Sn - | - C36 H44 N2 Si Sn - | - C576 H704 N32 Si16 Sn16 - | 16 | 2
4306659 | 29.8331 | 0.0011 | 8.7588 | 0.0003 | 21.1705 | 0.0008 | 90 | 90 | 90 | 5531.9 | P b c n | -P 2n 2ab | 60 | - C28 H21 Cl F6 N6 O0.5 P Ru - | - C28 H20 Cl F6 N6 O0.25 P Ru - | - C224 H160 Cl8 F48 N48 O2 P8 Ru8 - | 8 | 1
4306665 | 9.521 | 0.003 | 19.556 | 0.002 | 8.6254 | 0.0016 | 90 | 90 | 90 | 1606 | P 21 21 21 | P 2ac 2ab | 19 | - C7 H22 Cl3 Co Cu N5 O2 S - | - C7 H22 Cl3 Co Cu N5 O2 S - | - C28 H88 Cl12 Co4 Cu4 N20 O8 S4 - | 4 | 1
4306666 | 10.634 | 0.003 | 18.781 | 0.003 | 8.897 | 0.003 | 90 | 90 | 90 | 1776.9 | P 21 21 21 | P 2ac 2ab | 19 | - C7 H22 Cl3 Co Cu N5 O2 S - | - C7 H22 Cl3 Co Cu N5 O2 S - | - C28 H88 Cl12 Co4 Cu4 N20 O8 S4 - | 4 | 1
4306667 | 9.91 | 0.003 | 13.899 | 0.005 | 27.538 | 0.01 | 90 | 90 | 90 | 3793 | C 2 2 21 | C 2c 2 | 20 | - C14 H48 Cd Cl5 Co2 Cu N10 O15 S2 - | - C14 H42 Cd Cl5 Co2 Cu N10 O15 S2 - | - C56 H168 Cd4 Cl20 Co8 Cu4 N40 O60 S8 - | 4 | 0.5
4306680 | 30.827 | 0.002 | 22.806 | 0.0015 | 30.928 | 0.002 | 90 | 90 | 90 | 21744 | P n m a | -P 2ac 2n | 62 | - C96 H226 Mo30 N8 O103 P4 - | - C96 H196 Mo30 N8 O103 P4 - | - C384 H784 Mo120 N32 O412 P16 - | 4 | 0.5
4306681 | 23.591 | 0.005 | 11.032 | 0.002 | 16.922 | 0.003 | 90 | 90 | 90 | 4404.1 | P n a 21 | P 2c -2n | 33 | - C16 H47 Cl9 Ga2 N2 P2 Si7 - | - C16 H47 Cl9 Ga2 N2 P2 Si7 - | - C64 H188 Cl36 Ga8 N8 P8 Si28 - | 4 | 1
4306684 | 11.5356 | 0.0015 | 12.1675 | 0.0016 | 13.2211 | 0.0017 | 90 | 90 | 90 | 1855.7 | P 21 21 21 | P 2ac 2ab | 19 | - C13 H26 Cl2 P2 Ta - | - C13 H26 Cl2 P2 Ta - | - C52 H104 Cl8 P8 Ta4 - | 4 | 1
4306688 | 9.2628 | 0.0019 | 13.519 | 0.003 | 23.56 | 0.005 | 90 | 90 | 90 | 2950.3 | P b c a | -P 2ac 2ab | 61 | - C17 H23 Ta - | - C17 H22 Ta - | - C136 H176 Ta8 - | 8 | 1
4306689 | 10.75 | 0.003 | 12.064 | 0.004 | 11.646 | 0.004 | 90 | 90 | 90 | 1510.3 | P n m a | -P 2ac 2n | 62 | - C18 H25 Ta - | - C18 H25 Ta - | - C72 H100 Ta4 - | 4 | 0.5
4306691 | 15.463 | 0.003 | 11.574 | 0.002 | 9.2783 | 0.0018 | 90 | 90 | 90 | 1660.5 | P n m a | -P 2ac 2n | 62 | - C20 H27 Ta - | - C20 H27 Ta - | - C80 H108 Ta4 - | 4 | 0.5
4306692 | 18.116 | 0.016 | 10.359 | 0.008 | 12.148 | 0.01 | 90 | 90 | 90 | 2280 | P n a 21 | P 2c -2n | 33 | - C18 H10 N2 O8 Tc2 - | - C18 H10 N2 O8 Tc2 - | - C72 H40 N8 O32 Tc8 - | 4 | 1
4306700 | 16.558 | 0.005 | 12.802 | 0.005 | 12.896 | 0.005 | 90 | 90 | 90 | 2733.6 | P n a 21 | P 2c -2n | 33 | - C21 H27 Cl2 Mn N5 O9 - | - C21 H27 Cl2 Mn N5 O9 - | - C84 H108 Cl8 Mn4 N20 O36 - | 4 | 1
4306701 | 7.3431 | 0.0003 | 7.3431 | 0.0003 | 38.911 | 0.003 | 90 | 90 | 90 | 2098.1 | P 43 2 2 | P 4cw 2c | 95 | - H2 Nb2 O11 Rb2 Si2 - | - Nb2 O11 Rb2 Si2 - | - Nb16 O88 Rb16 Si16 - | 8 | 1
4306702 | 10.2395 | 0.0006 | 10.2395 | 0.0006 | 38.832 | 0.003 | 90 | 90 | 90 | 4071.4 | I 41 | I 4bw | 80 | - Nb2 O10 Rb2 Si2 - | - Nb2 O10 Rb2 Si2 - | - Nb32 O160 Rb32 Si32 - | 16 | 2
4306706 | 16.15 | 0.003 | 17.95 | 0.004 | 18.47 | 0.004 | 90 | 90 | 90 | 5354.3 | P b c a | -P 2ac 2ab | 61 | - C27 H34 As Cl2 N Si - | - C27 H34 As Cl2 N Si - | - C216 H272 As8 Cl16 N8 Si8 - | 8 | 1
4306715 | 12.4354 | 0.0013 | 12.4354 | 0.0013 | 16.385 | 0.003 | 90 | 90 | 90 | 2533.8 | P -4 21 c | P -4 2n | 114 | - C32 H80 Cl5 Fe4 N4 S4 - | - C32 H80 Cl5 Fe4 N4 S4 - | - C64 H160 Cl10 Fe8 N8 S8 - | 2 | 0.25
4306716 | 12.255 | 0.0004 | 12.255 | 0.0004 | 16.2778 | 0.0012 | 90 | 90 | 90 | 2444.7 | P -4 21 c | P -4 2n | 114 | - C32 H80 Cl5 Fe4 N4 S4 - | - C32 H80 Cl5 Fe4 N4 S4 - | - C64 H160 Cl10 Fe8 N8 S8 - | 2 | 0.25
4306717 | 12.385 | 0.0011 | 12.385 | 0.0011 | 16.344 | 0.0015 | 90 | 90 | 90 | 2507 | P -4 21 c | P -4 2n | 114 | - C32 H80 Cl5 Fe4 N4 S4 - | - C32 H80 Cl5 Fe4 N4 S4 - | - C64 H160 Cl10 Fe8 N8 S8 - | 2 | 0.25
4306718 | 12.2465 | 0.0005 | 12.2465 | 0.0005 | 16.2413 | 0.001 | 90 | 90 | 90 | 2435.8 | P -4 21 c | P -4 2n | 114 | - C32 H80 Cl5 Fe4 N4 S4 - | - C32 H80 Cl5 Fe4 N4 S4 - | - C64 H160 Cl10 Fe8 N8 S8 - | 2 | 0.25
4306719 | 12.2784 | 0.0003 | 12.2784 | 0.0003 | 16.2649 | 0.0009 | 90 | 90 | 90 | 2452.08 | P -4 21 c | P -4 2n | 114 | - C32 H80 Cl5 Fe4 N4 S4 - | - C32 H80 Cl5 Fe4 N4 S4 - | - C64 H160 Cl10 Fe8 N8 S8 - | 2 | 0.25
4306720 | 12.3771 | 0.0008 | 12.3771 | 0.0008 | 16.309 | 0.0018 | 90 | 90 | 90 | 2498.4 | P -4 21 c | P -4 2n | 114 | - C32 H80 Cl5 Fe4 N4 S4 - | - C32 H80 Cl5 Fe4 N4 S4 - | - C64 H160 Cl10 Fe8 N8 S8 - | 2 | 0.25
4306721 | 12.4153 | 0.0004 | 12.4153 | 0.0004 | 16.1984 | 0.0011 | 90 | 90 | 90 | 2496.8 | P -4 21 c | P -4 2n | 114 | - C32 H84 Cl Fe4 N4 S8 - | - C32 H84 Cl Fe4 N4 S8 - | - C64 H168 Cl2 Fe8 N8 S16 - | 2 | 0.25
4306722 | 7.1757 | 0.0009 | 11.4 | 0.0015 | 15.31 | 0.002 | 90 | 90 | 90 | 1252.4 | I m m m | -I 2 2 | 71 | - H13 O15 U3 - | - O11 U3 - | - O44 U12 - | 4 | 0.25
4306730 | 19.629 | 0.005 | 11.016 | 0.003 | 32.186 | 0.009 | 90 | 90 | 90 | 6960 | P n a 21 | P 2c -2n | 33 | - C33 H35 Fe2 N2 O2 P3 S2 - | - C33 H35 Fe2 N2 O2 P3 S2 - | - C264 H280 Fe16 N16 O16 P24 S16 - | 8 | 2
4306734 | 14.9431 | 0.0003 | 27.2374 | 0.0006 | 34.754 | 0.0008 | 90 | 90 | 90 | 14145.3 | F d d d :2 | -F 2uv 2vw | 70 | - C84 H68 Mn N2 P4 S4 - | - C84 H68 Mn N2 P4 S4 - | - C672 H544 Mn8 N16 P32 S32 - | 8 | 0.25
4306746 | 28.9299 | 0.0008 | 17.8215 | 0.0005 | 17.8255 | 0.0005 | 90 | 90 | 90 | 9190.4 | P b c n | -P 2n 2ab | 60 | - C46 H54 N4 O9 Pd2 Zn - | - C46 H54 N4 O9 Pd2 Zn - | - C368 H432 N32 O72 Pd16 Zn8 - | 8 | 1
4306748 | 11.526 | 0.002 | 6.5866 | 0.0013 | 13.836 | 0.003 | 90 | 90 | 90 | 1050.4 | P b c n | -P 2n 2ab | 60 | - Ge N6 Sr7 - | - Ge N6 Sr7 - | - Ge4 N24 Sr28 - | 4 | 0.5
4306749 | 10.826 | 0.002 | 6.194 | 0.0012 | 13.121 | 0.003 | 90 | 90 | 90 | 879.8 | P b c n | -P 2n 2ab | 60 | - Ca7 Ge N6 - | - Ca7 Ge N6 - | - Ca28 Ge4 N24 - | 4 | 0.5
4306758 | 30.4 | 0.002 | 10.9345 | 0.0008 | 14.7054 | 0.0011 | 90 | 90 | 90 | 4888.2 | P n a 21 | P 2c -2n | 33 | - C55 H83 Co - | - C55 H83 Co - | - C220 H332 Co4 - | 4 | 1
4306763 | 12.9776 | 0.0014 | 15.3104 | 0.0017 | 17.5409 | 0.0019 | 90 | 90 | 90 | 3485.2 | P b c a | -P 2ac 2ab | 61 | - C10 H16 Ag F3 O3 S3 Si - | - C10 H16 Ag F3 O3 S3 Si - | - C80 H128 Ag8 F24 O24 S24 Si8 - | 8 | 1
4306767 | 12.2869 | 0.0005 | 27.6134 | 0.0011 | 9.5143 | 0.0004 | 90 | 90 | 90 | 3228 | P 21 21 2 | P 2 2ab | 18 | - C34 H60 Ag4 F12 O12 S16 Si3 - | - C34 H60 Ag4 F12 O12 S16 Si3 - | - C68 H120 Ag8 F24 O24 S32 Si6 - | 2 | 0.5
4306769 | 13.4542 | 0.0001 | 13.4542 | 0.0001 | 8.4337 | 0.0001 | 90 | 90 | 90 | 1526.63 | P 42/n :2 | -P 4bc | 86 | - C20 H52 N4 O4 Zn4 - | - C20 H52 N4 O4 Zn4 - | - C40 H104 N8 O8 Zn8 - | 2 | 0.25
4306783 | 13.737 | 0.003 | 10.231 | 0.003 | 23.435 | 0.004 | 90 | 90 | 90 | 3293.6 | P n a 21 | P 2c -2n | 33 | - C9 H16 B11 Cs - | - C9 H16 B11 Cs - | - C72 H128 B88 Cs8 - | 8 | 2
4306785 | 21.7739 | 0.0006 | 37.6772 | 0.001 | 7.233 | 0.0001 | 90 | 90 | 90 | 5933.8 | C m c m | -C 2c 2 | 63 | - C25.5 H12 In3 N0.5 O15.5 - | - C25.5 H12 In3 N0.5 O15.5 - | - C102 H48 In12 N2 O62 - | 4 | 0.25
4306786 | 21.176 | 0.004 | 36.703 | 0.008 | 6.7423 | 0.0004 | 90 | 90 | 90 | 5240.3 | C m c m | -C 2c 2 | 63 | ? | - C96 H48 Ga12 O60 - | - C96 H48 Ga12 O60 -
4306792 | 26.765 | 0.004 | 31.067 | 0.004 | 9.5837 | 0.0013 | 90 | 90 | 90 | 7968.9 | I b a 2 | I 2 -2c | 45 | - C43 H49.5 F N4 Ni O4 - | - C43 H49.5 F N4 Ni O4 - | - C344 H396 F8 N32 Ni8 O32 - | 8 | 1
4306794 | 5.107 | 0.0012 | 10.461 | 0.003 | 18.714 | 0.005 | 90 | 90 | 90 | 999.8 | P 21 21 21 | P 2ac 2ab | 19 | - C7 H11 Cd N2 O4 P - | - C7 H11 Cd N2 O4 P - | - C28 H44 Cd4 N8 O16 P4 - | 4 | 1
4306818 | 13.314 | 0.004 | 16.936 | 0.005 | 32.812 | 0.009 | 90 | 90 | 90 | 7399 | P b c a | -P 2ac 2ab | 61 | - C44 H57 N2 U - | - C44 H57 N2 U - | - C352 H456 N16 U8 - | 8 | 1
4306821 | 9.9321 | 0.0013 | 9.9321 | 0.0013 | 15.374 | 0.003 | 90 | 90 | 90 | 1516.6 | I -4 | I -4 | 82 | - C8 H24 Mn N2 Se10 Sn4 - | - C8 H24 Mn N2 Se10 Sn4 - | - C16 H48 Mn2 N4 Se20 Sn8 - | 2 | 0.25
4306823 | 11.1981 | 0.0004 | 19.2273 | 0.0005 | 24.783 | 0.0008 | 90 | 90 | 90 | 5336 | P 21 21 21 | P 2ac 2ab | 19 | - C36 H62 Cl2 Cu N12 O33 - | - C36 H52 Cl2 Cu N12 O33 - | - C144 H208 Cl8 Cu4 N48 O132 - | 4 | 1
4306826 | 21.6546 | 0.0016 | 30.901 | 0.002 | 9.2945 | 0.0008 | 90 | 90 | 90 | 6219.4 | I m m a | -I 2b 2 | 74 | - C20 H16 N O5 Zn - | - C20 H16 N O5 Zn - | - C160 H128 N8 O40 Zn8 - | 8 | 0.5
4306836 | 11.994 | 0.003 | 18.333 | 0.004 | 17.22 | 0.004 | 90 | 90 | 90 | 3786.4 | P b c m | -P 2c 2b | 57 | - C29 H56 Fe Mn N10 O8 - | - C29 H24 Fe Mn N10 O8 - | - C116 H96 Fe4 Mn4 N40 O32 - | 4 | 0.5
4306837 | 18.805 | 0.003 | 18.805 | 0.003 | 27.473 | 0.006 | 90 | 90 | 90 | 9715 | I 4/m | -I 4 | 87 | - C89 H112 Cl2 Fe Mn4 N15 O25 - | - C89 H88 Cl2 Fe Mn4 N15 O25 - | - C356 H352 Cl8 Fe4 Mn16 N60 O100 - | 4 | 0.25
4306840 | 14.167 | 0.003 | 18.89 | 0.005 | 17.547 | 0.004 | 90 | 90 | 90 | 4695.8 | P b c a | -P 2ac 2ab | 61 | - C21 H26 B Mo N6 O2 S - | - C21.021 B1.001 Mo1.001 N6.006 O2.002 S1.001 - | - C168.168 B8.008 Mo8.008 N48.048 O16.016 S8.008 - | 8 | 1
4306842 | 16.205 | 0.003 | 17.827 | 0.003 | 18.731 | 0.003 | 90 | 90 | 90 | 5411.1 | P b c a | -P 2ac 2ab | 61 | - C28 H33 Cl Cu N3 O5 - | - C28 H33 Cl Cu N3 O5 - | - C224 H264 Cl8 Cu8 N24 O40 - | 8 | 1
4306843 | 17.289 | 0.002 | 22.316 | 0.004 | 8.866 | 0.001 | 90 | 90 | 90 | 3420.7 | P 21 21 21 | P 2ac 2ab | 19 | - C25 H38 Cl5 Cu N6 O6 - | - C25 H38 Cl5 Cu N6 O6 - | - C100 H152 Cl20 Cu4 N24 O24 - | 4 | 1
4306844 | 11.3362 | 0.0011 | 11.3362 | 0.0011 | 11.3362 | 0.0011 | 90 | 90 | 90 | 1456.8 | P 21 3 | P 2ac 2ab 3 | 198 | - C10 H21 Cl Cu N3 O5 - | - C10 H21 Cl Cu N3 O5 - | - C40 H84 Cl4 Cu4 N12 O20 - | 4 | 0.333333
4306882 | 16.4811 | 0.0005 | 41.0436 | 0.001 | 21.3835 | 0.0007 | 90 | 90 | 90 | 14464.7 | P n m a | -P 2ac 2n | 62 | - C64 H56 Cl0 Fe4 O8 P4 S4 - | - C64 H50 Cl8 Fe4 O8 P4 S4 - | - C512 H400 Cl64 Fe32 O64 P32 S32 - | 8 | 1
4306885 | 9.978 | 0.002 | 14.061 | 0.003 | 20.115 | 0.006 | 90 | 90 | 90 | 2822.1 | P b c a | -P 2ac 2ab | 61 | - C13 H14 Cl2 N2 Pt - | - C13 H14 Cl2 N2 Pt - | - C104 H112 Cl16 N16 Pt8 - | 8 | 1
4306895 | 19.869 | 0.001 | 26.65 | 0.001 | 25.843 | 0.001 | 90 | 90 | 90 | 13684.1 | P b c a | -P 2ac 2ab | 61 | - C215.6 H83.6 Cl8.8 Co N9.6 - | - C215.6 H83.6 Cl8.8 Co N9.6 - | - C862.4 H334.4 Cl35.2 Co4 N38.4 - | 4 | 0.5
4306896 | 20.025 | 0.001 | 25.95 | 0.001 | 25.938 | 0.002 | 90 | 90 | 90 | 13478.6 | P b c a | -P 2ac 2ab | 61 | - C215.8 H83.8 Cl8.4 Mn N9.8 - | - C215.8 H83.8 Cl8.4 Mn N9.8 - | - C863.2 H335.2 Cl33.6 Mn4 N39.2 - | 4 | 0.5
4306899 | 27.5938 | 0.0018 | 11.9743 | 0.0008 | 13.3408 | 0.0009 | 90 | 90 | 90 | 4408 | P c a 21 | P 2c -2ac | 29 | - C37 H33 B Cl F20 P4 W - | - C37 H33 B Cl F20 P4 W - | - C148 H132 B4 Cl4 F80 P16 W4 - | 4 | 1
4306901 | 7.86023 | 0.00014 | 7.86023 |  | 11.9051 | 0.0004 | 90 | 90 | 90 | 735.54 | P 42/m c m | -P 4c 2c | 132 | - Cs0.38 D2.8 H0.83 O8 Si Ti2 - | - Cs0.375 D2.795 H0.83 O8 Si Ti2 - | - Cs1.5 D11.18 H3.32 O32 Si4 Ti8 - | 4 | 0.25
4306902 | 11.07041 | 0.00031 | 11.07041 |  | 11.8917 | 0.0005 | 90 | 90 | 90 | 1457.38 | P 42/m b c | -P 4c 2ab | 135 | - D4.52 H0.48 O8.5 Si Ti2 - | - D4.518 H2.8 O8.5 Si Ti2 - | - D36.144 H22.4 O68 Si8 Ti16 - | 8 | 0.5
4306908 | 11.705 | 0.001 | 11.705 | 0.001 | 64.778 | 0.005 | 90 | 90 | 90 | 8875 | P 41 21 2 | P 4abw 2nw | 92 | - C45 H54 Au Cl2 S4 - | - C45 H54 Au Cl2 S4 - | - C360 H432 Au8 Cl16 S32 - | 8 | 1
4306909 | 11.9728 | 0.0005 | 35.8262 | 0.0014 | 11.1766 | 0.0004 | 90 | 90 | 90 | 4794.1 | P n a 21 | P 2c -2n | 33 | - C47.5 H56 Pd S4 - | - C47.5 H52 Pd S4 - | - C190 H208 Pd4 S16 - | 4 | 1
4306915 | 10.2646 | 0.0003 | 24.5437 | 0.0008 | 25.2894 | 0.0008 | 90 | 90 | 90 | 6371.2 | P c a 21 | P 2c -2ac | 29 | - C35 H30 Au Cl N3 O3 P - | - C35 H30 Au Cl N3 O3 P - | - C280 H240 Au8 Cl8 N24 O24 P8 - | 8 | 2
4306938 | 16.646 | 0.002 | 11.094 | 0.002 | 5.2417 | 0.0008 | 90 | 90 | 90 | 968 | P b a n :2 | -P 2ab 2b | 50 | - O3 Te Tl2 - | - O3 Te Tl2 - | - O24 Te8 Tl16 - | 8 | 1
4306939 | 16.6 | 0.01 | 11.078 | 0.006 | 5.238 | 0.003 | 90 | 90 | 90 | 963.2 | P b a n :2 | -P 2ab 2b | 50 | - O3 Te Tl2 - | - O3 Te Tl2 - | - O24 Te8 Tl16 - | 8 | 1
4306940 | 16.6 | 0.01 | 11.078 | 0.006 | 5.238 | 0.001 | 90 | 90 | 90 | 963.2 | P b a n :2 | -P 2ab 2b | 50 | - O3 Te Tl2 - | - O3 Te Tl2 - | - O24 Te8 Tl16 - | 8 | 1
4306944 | 18.1853 | 0.0003 | 13.9041 | 0.0004 | 28.1028 | 0.0009 | 90 | 90 | 90 | 7105.8 | P b c a | -P 2ac 2ab | 61 | - C32 H30 F12 N8 P2 Ru - | - C32 H30 F11.9 N8 P2 Ru - | - C256 H240 F95.2 N64 P16 Ru8 - | 8 | 1
4306947 | 12.7851 | 0.0017 | 15.0878 | 0.0019 | 27.705 | 0.004 | 90 | 90 | 90 | 5344.3 | C 2 2 21 | C 2c 2 | 20 | - C24 H20 Cl2 Mn2 N10 O2 - | - C24 H20 Cl2 Mn2 N10 O2 - | - C192 H160 Cl16 Mn16 N80 O16 - | 8 | 1
4306948 | 11.4967 | 0.001 | 11.4967 | 0.001 | 18.224 | 0.004 | 90 | 90 | 90 | 2408.7 | P 41 21 2 | P 4abw 2nw | 92 | - C12 H8 Cu N5 - | - C12 H8 Cu N5 - | - C96 H64 Cu8 N40 - | 8 | 1
4306955 | 7.999 | 0.0003 | 23.0146 | 0.0008 | 8.709 | 0.0003 | 90 | 90 | 90 | 1603.27 | P 21 21 21 | P 2ac 2ab | 19 | - C14 H23 F Nb Si2 - | - C14 H23 F Nb Si2 - | - C56 H92 F4 Nb4 Si8 - | 4 | 1
4306963 | 16.6006 | 0.0005 | 13.1582 | 0.0004 | 8.4922 | 0.0002 | 90 | 90 | 90 | 1854.99 | P n m a | -P 2ac 2n | 62 | - C14 H23 Br Cl Nb Si2 - | - C14 H23 Br0.9526 Cl1.0474 Nb Si2 - | - C56 H92 Br3.8104 Cl4.1896 Nb4 Si8 - | 4 | 0.5
4306964 | 8.6829 | 0.0002 | 16.902 | 0.0004 | 13.1647 | 0.0002 | 90 | 90 | 90 | 1932.03 | P b n m | -P 2c 2ab | 62 | - C14 H23 Br I Nb Si2 - | - C14 H23 Br I Nb Si2 - | - C56 H92 Br4 I4 Nb4 Si8 - | 4 | 0.5
4306970 | 18.257 | 0.01 | 9.167 | 0.005 | 6.866 | 0.004 | 90 | 90 | 90 | 1149.1 | P c a 21 | P 2c -2ac | 29 | - C12 H8 Cl2 N2 Pt - | - C12 H8 Cl2 N2 Pt - | - C48 H32 Cl8 N8 Pt4 - | 4 | 1
4306979 | 19.0696 | 0.0014 | 11.0596 | 0.0008 | 11.4266 | 0.0009 | 90 | 90 | 90 | 2409.9 | P n a m | -P 2c 2n | 62 | - C8.5 H9 Cu N4.5 O4.5 Rb0.5 - | - C8.5 H5 Cu N4.417 O4.168 Rb0.417 - | - C68 H40 Cu8 N35.336 O33.344 Rb3.336 - | 8 | 1
4306980 | 19.044 | 0.002 | 11.037 | 0.001 | 11.451 | 0.003 | 90 | 90 | 90 | 2406.9 | P n a m | -P 2c 2n | 62 | - C8.5 H8 Cu N4.5 O4 Tl0.5 - | - C8.5 H6 Cu N4.408 O3.724 Tl0.408 - | - C68 H48 Cu8 N35.264 O29.792 Tl3.264 - | 8 | 1
4306984 | 10.927 | 0.002 | 11.573 | 0.002 | 19.952 | 0.004 | 90 | 90 | 90 | 2523.1 | I m m 2 | I 2 -2 | 44 | - Ge K10 Nb14 O50 - | - Ge K8.76 Nb14 O53 - | - Ge2 K17.52 Nb28 O106 - | 2 | 0.25
4306990 | 12.0023 | 0.001 | 12.0023 | 0.001 | 26.132 | 0.004 | 90 | 90 | 90 | 3764.5 | P 41 21 2 | P 4abw 2nw | 92 | - C45 H32 I Ir O P2 - | - C45 H32 I Ir O P2 - | - C180 H128 I4 Ir4 O4 P8 - | 4 | 0.5
4306991 | 10.955 | 0.001 | 14.075 | 0.001 | 40.522 | 0.004 | 90 | 90 | 90 | 6248.2 | P b c a | -P 2ac 2ab | 61 | - C22 H38 Cl2 N6 O12 Zn2 - | - C22 H34 Cl2 N6 O12 Zn2 - | - C176 H272 Cl16 N48 O96 Zn16 - | 8 | 1
4306993 | 8.467 | 0.005 | 11.6 | 0.007 | 27.87 | 0.016 | 90 | 90 | 90 | 2737 | P 21 21 21 | P 2ac 2ab | 19 | - C20 H40 Br Cu N4 Ni2 O4 S4 - | - C20 H40 Br Cu N4 Ni2 O4 S4 - | - C80 H160 Br4 Cu4 N16 Ni8 O16 S16 - | 4 | 1
4307006 | 11.9425 | 0.0017 | 11.9425 | 0.0017 | 33.669 | 0.007 | 90 | 90 | 90 | 4802 | P 41 21 2 | P 4abw 2nw | 92 | - C44 H44 Cl2 N8 O12 Ru S - | - C44 H38 Cl2 N8 O12 Ru S - | - C176 H152 Cl8 N32 O48 Ru4 S4 - | 4 | 0.5
4307007 | 11.977 | 0.0017 | 11.977 | 0.0017 | 33.623 | 0.007 | 90 | 90 | 90 | 4823.2 | P 43 21 2 | P 4nw 2abw | 96 | - C44 H44 Cl2 N8 O12 Ru Se - | - C44 H38 Cl2 N8 O12 Ru Se - | - C176 H152 Cl8 N32 O48 Ru4 Se4 - | 4 | 0.5
4307015 | 15.695 | 0.006 | 22.081 | 0.008 | 8.969 | 0.003 | 90 | 90 | 90 | 3108.3 | P n n a | -P 2a 2bc | 52 | - C29 H26 Co F6 N2 O6 S2 - | - C29 H26 Co F6 N2 O6 S2 - | - C116 H104 Co4 F24 N8 O24 S8 - | 4 | 0.5
4307016 | 16.0646 | 0.0009 | 24.026 | 0.002 | 11.9054 | 0.0007 | 90 | 90 | 90 | 4595.1 | P n a 21 | P 2c -2n | 33 | - C43 H38 Cu F6 N4.8 O5 S2 - | - C43 H38 Cu F6 N4.8 O5 S2 - | - C172 H152 Cu4 F24 N19.2 O20 S8 - | 4 | 1
4307036 | 15.0339 | 0.0007 | 15.0339 | 0.0007 | 14.7107 | 0.0013 | 90 | 90 | 90 | 3324.9 | I 41/a :2 | -I 4ad | 88 | - C28 H27 Gd3 N4 O24 - | - C24 H20 Gd3 N8 O24 - | - C96 H80 Gd12 N32 O96 - | 4 | 0.25
4307037 | 14.9695 | 0.0008 | 14.9695 | 0.0008 | 14.6577 | 0.0016 | 90 | 90 | 90 | 3284.6 | I 41/a :2 | -I 4ad | 88 | - C28 H27 Dy3 N4 O24 - | - C24 H20 Dy3 N8 O24 - | - C96 H80 Dy12 N32 O96 - | 4 | 0.25
4307038 | 14.815 | 0.0008 | 14.815 | 0.0008 | 14.6396 | 0.0014 | 90 | 90 | 90 | 3213.2 | I 41/a :2 | -I 4ad | 88 | - C28 H27 Er3 N8 O24 - | - C24 H20 Er3 N8 O24 - | - C96 H80 Er12 N32 O96 - | 4 | 0.25
4307039 | 14.9759 | 0.0007 | 14.9759 | 0.0007 | 14.731 | 0.0013 | 90 | 90 | 90 | 3303.8 | I 41/a :2 | -I 4ad | 88 | - C28 H27 Eu3 N4 O24 - | - C28 H20 Eu3 N4 O24 - | - C112 H80 Eu12 N16 O96 - | 4 | 0.25
4307040 | 15.0751 | 0.0006 | 15.0751 | 0.0006 | 14.7426 | 0.0007 | 90 | 90 | 90 | 3350.4 | I 41/a :2 | -I 4ad | 88 | - C24 H27 N8 O24 Sm3 - | - C24 H20 N8 O24 Sm3 - | - C96 H80 N32 O96 Sm12 - | 4 | 0.25
4307041 | 14.9579 | 0.0008 | 14.9579 | 0.0008 | 14.6505 | 0.0015 | 90 | 90 | 90 | 3277.9 | I 41/a :2 | -I 4ad | 88 | - C28 H27 N4 O24 Y3 - | - C24 H20 N8 O24 Y3 - | - C96 H80 N32 O96 Y12 - | 4 | 0.25
4307055 | 19.4167 | 0.0015 | 23.8824 | 0.0019 | 37.771 | 0.003 | 90 | 90 | 90 | 17515 | C 2 2 21 | C 2c 2 | 20 | - C58 H126 Cl2 Cu N3 O56.5 - | - C58 H97 Cl2 Cu N3 O56.5 - | - C464 H776 Cl16 Cu8 N24 O452 - | 8 | 1
4307065 | 9.8643 | 0.0014 | 14.627 | 0.002 | 17.117 | 0.002 | 90 | 90 | 90 | 2469.7 | P n a 21 | P 2c -2n | 33 | - C7 H13 N7 S2 Zn - | - C7 H13 N7 S2 Zn - | - C56 H104 N56 S16 Zn8 - | 8 | 2
4307077 | 12.917 | 0.0002 | 6.121 | 0.0005 | 12.093 | 0.0006 | 90 | 90 | 90 | 956.13 | P b c m | -P 2c 2b | 57 | - Ce Ni Sb3 - | - Ce Ni Sb3 - | - Ce8 Ni8 Sb24 - | 8 | 1
4307078 | 13.097 | 0.0002 | 6.14 | 0.0004 | 12.127 | 0.0004 | 90 | 90 | 90 | 975.2 | P b c m | -P 2c 2b | 57 | - La Ni Sb3 - | - La Ni Sb3 - | - La8 Ni8 Sb24 - | 8 | 1
4307086 | 16.0272 | 0.0018 | 15.9956 | 0.0018 | 20.072 | 0.002 | 90 | 90 | 90 | 5145.8 | P b c a | -P 2ac 2ab | 61 | - C60 H62 Cu2 N4 S2 - | - C60 H62 Cu2 N4 S2 - | - C240 H248 Cu8 N16 S8 - | 4 | 0.5
4307087 | 25.048 | 0.004 | 25.048 | 0.004 | 8.611 | 0.003 | 90 | 90 | 90 | 5403 | I 4 | I 4 | 79 | - C84 H100 Cu4 N8 S4 - | - C84 H100 Cu4 N8 S4 - | - C168 H200 Cu8 N16 S8 - | 2 | 0.25
4307089 | 7.7001 | 0.0017 | 6.7769 | 0.0015 | 14.851 | 0.003 | 90 | 90 | 90 | 775 | P n m a | -P 2ac 2n | 62 | - C5 H5 Cu N3 O5 - | - C5 H5 Cu N3 O5 - | - C20 H20 Cu4 N12 O20 - | 4 | 0.5
4307124 | 8.8565 | 0.0004 | 8.8565 | 0.0004 | 8.8565 | 0.0004 | 90 | 90 | 90 | 694.68 | I -4 3 m | I -4 2 3 | 217 | - Cu5.59 Zn7.41 - | - Cu5.6 Zn7.4 - | - Cu22.4 Zn29.6 - | 4 | 0.0833333
4307125 | 8.8601 | 0.0005 | 8.8601 | 0.0005 | 8.8601 | 0.0005 | 90 | 90 | 90 | 695.53 | I -4 3 m | I -4 2 3 | 217 | - Cu5.31 Zn7.69 - | - Cu5.36 Zn7.64 - | - Cu21.44 Zn30.56 - | 4 | 0.0833333
4307126 | 8.8664 | 0.0003 | 8.8664 | 0.0003 | 8.8664 | 0.0003 | 90 | 90 | 90 | 697.01 | I -4 3 m | I -4 2 3 | 217 | - Cu5 Zn8 - | - Cu5 Zn8 - | - Cu20 Zn32 - | 4 | 0.0833333
4307127 | 8.8744 | 0.0004 | 8.8744 | 0.0004 | 8.8744 | 0.0004 | 90 | 90 | 90 | 698.9 | I -4 3 m | I -4 2 3 | 217 | - Cu4.56 Zn8.44 - | - Cu4.55 Zn8.45 - | - Cu18.2 Zn33.8 - | 4 | 0.0833333
4307128 | 8.8829 | 0.0007 | 8.8829 | 0.0007 | 8.8829 | 0.0007 | 90 | 90 | 90 | 700.91 | I -4 3 m | I -4 2 3 | 217 | - Cu4.21 Zn8.79 - | - Cu4.19 Zn8.81 - | - Cu16.76 Zn35.24 - | 4 | 0.0833333
4307132 | 8.0868 | 0.0005 | 9.2038 | 0.0005 | 27.511 | 0.002 | 90 | 90 | 90 | 2047.6 | P 21 21 21 | P 2ac 2ab | 19 | - C16 H11 Cl2 F3 N4 O4 Ru S - | - C16 H11 Cl2 F3 N4 O4 Ru S - | - C64 H44 Cl8 F12 N16 O16 Ru4 S4 - | 4 | 1
4307155 | 7.081 | 0.001 | 12.252 | 0.002 | 8.699 | 0.001 | 90 | 90 | 90 | 754.69 | I 2 c m | I -2c 2 | 46 | - Ag Sc Sn - | - Ag Sc Sn - | - Ag12 Sc12 Sn12 - | 12 | 1.5
4307170 | 20.948 | 0.009 | 10.025 | 0.004 | 34.381 | 0.015 | 90 | 90 | 90 | 7220 | P c a 21 | P 2c -2ac | 29 | - C33 H27 B Br6 Cl2 Cu N7 - | - C33 H27 B Br6 Cl2 Cu N7 - | - C264 H216 B8 Br48 Cl16 Cu8 N56 - | 8 | 2
4307185 | 27.827 | 0.003 | 27.827 | 0.003 | 27.827 | 0.003 | 90 | 90 | 90 | 21548 | I -4 3 d | I -4bd 2c 3 | 220 | - C64 H80 N12 O2 Yb4 - | - C64 H80 N12 O2 Yb4 - | - C768 H960 N144 O24 Yb48 - | 12 | 0.25
4307186 | 11.7697 | 0.0011 | 11.7697 | 0.0011 | 11.7697 | 0.0011 | 90 | 90 | 90 | 1630.4 | I m -3 | -I 2 2 3 | 204 | - C3.75 H3.5 Fe O7.75 - | - C3.75 H3 Fe O7.75 - | - C30 H24 Fe8 O62 - | 8 | 0.166667
4307187 | 11.4477 | 0.0006 | 11.4477 | 0.0006 | 11.4477 | 0.0006 | 90 | 90 | 90 | 1500.22 | I m -3 | -I 2 2 3 | 204 | - C3.75 H3.5 Al O7.75 - | - C3.75 H3 Al O7.75 - | - C30 H24 Al8 O62 - | 8 | 0.166667
4307188 | 11.54 | 0.008 | 11.54 | 0.008 | 11.54 | 0.008 | 90 | 90 | 90 | 1536.8 | I m -3 | -I 2 2 3 | 204 | - C3.75 H3.5 Ga O7.75 - | - C3.75 H3 Ga O7.75 - | - C30 H24 Ga8 O62 - | 8 | 0.166667
4307189 | 12.161 | 0.002 | 12.161 | 0.002 | 12.161 | 0.002 | 90 | 90 | 90 | 1798.5 | I m -3 | -I 2 2 3 | 204 | - C3.75 H3.5 In O7.75 - | - C3.75 H3 In O7.75 - | - C30 H24 In8 O62 - | 8 | 0.166667
4307191 | 25.3783 | 0.0009 | 21.3325 | 0.0006 | 38.3131 | 0.0014 | 90 | 90 | 90 | 20742 | P b c a | -P 2ac 2ab | 61 | - H46 K9 Lu O101 Si2 W22 - | - K9 Lu O101 Si2 W22 - | - K72 Lu8 O808 Si16 W176 - | 8 | 1
4307198 | 21.3738 | 0.0005 | 38.3275 | 0.001 | 25.3172 | 0.0007 | 90 | 90 | 90 | 20740 | P b c a | -P 2ac 2ab | 61 | - H46 K10.5 O101 Si2 W22 Yb - | - K10.5 O101 Si2 W22 Yb - | - K84 O808 Si16 W176 Yb8 - | 8 | 1
4307200 | 9.0036 | 0.0016 | 11.703 | 0.002 | 3.9092 | 0.0007 | 90 | 90 | 90 | 411.91 | P b a m | -P 2 2ab | 55 | - Cs F3 O V - | - Cs F3 O V - | - Cs4 F12 O4 V4 - | 4 | 0.5
4307201 | 8.559 | 0.004 | 11.526 | 0.006 | 3.8591 | 0.0019 | 90 | 90 | 90 | 380.7 | P b a m | -P 2 2ab | 55 | - F3 O Rb V - | - F3 O Rb V - | - F12 O4 Rb4 V4 - | 4 | 0.5
4307206 | 5.38062 | 0.00011 | 7.35553 | 0.00015 | 5.77509 | 5e-05 | 90 | 90 | 90 | 228.563 | P n n m | -P 2 2n | 58 | - Al H3 - | - Al H3 - | - Al6 H18 - | 6 | 0.75
4307216 | 9.1928 | 0.0002 | 14.209 | 0.0001 | 32.2971 | 0.0006 | 90 | 90 | 90 | 4218.66 | F d d d :2 | -F 2uv 2vw | 70 | - C4 H20 F N4 Nb O17 P4 Zn3 - | - C4 H6 F2 N4 Nb O16 P4 Zn3 - | - C32 H48 F16 N32 Nb8 O128 P32 Zn24 - | 8 | 0.25
4307245 | 8.6825 | 0.0005 | 11.6053 | 0.0007 | 17.119 | 0.001 | 90 | 90 | 90 | 1724.96 | P 21 21 21 | P 2ac 2ab | 19 | - C13 H21 Cl2 N Ru S2 - | - C13 H21 Cl2 N Ru S2 - | - C52 H84 Cl8 N4 Ru4 S8 - | 4 | 1
4307246 | 15.3251 | 0.0008 | 13.9017 | 0.0007 | 8.7026 | 0.0005 | 90 | 90 | 90 | 1854.04 | P n m a | -P 2ac 2n | 62 | - C15 H25 Cl2 N Ru S2 - | - C15 H25 Cl2 N Ru S2 - | - C60 H100 Cl8 N4 Ru4 S8 - | 4 | 0.5
4307256 | 22.863 | 0.002 | 15.076 | 0.001 | 14.352 | 0.001 | 90 | 90 | 90 | 4946.9 | P b c n | -P 2n 2ab | 60 | - C56 H56 Cl4 O P2 Ru2 - | - C56 H56 Cl4 O P2 Ru2 - | - C224 H224 Cl16 O4 P8 Ru8 - | 4 | 0.5
4307259 | 26.076 | 0.003 | 9.732 | 0.001 | 33.932 | 0.004 | 90 | 90 | 90 | 8611 | P c a 21 | P 2c -2ac | 29 | - C47 H38 Cl4 N2 O P2 Ru - | - C47 H38 Cl4 N2 O P2 Ru - | - C376 H304 Cl32 N16 O8 P16 Ru8 - | 8 | 2
4307278 | 9.646 | 0.001 | 9.656 | 0.002 | 16.592 | 0.003 | 90 | 90 | 90 | 1545.4 | P 21 21 21 | P 2ac 2ab | 19 | - C14 H14 Cl2 S Sn - | - C14 H14 Cl2 S Sn - | - C56 H56 Cl8 S4 Sn4 - | 4 | 1
4307279 | 16.9091 | 0.0015 | 15.8687 | 0.0014 | 8.1595 | 0.0007 | 90 | 90 | 90 | 2189.4 | P n a 21 | P 2c -2n | 33 | - C26 H24 O Sn - | - C26 H24 O Sn - | - C104 H96 O4 Sn4 - | 4 | 1
4307286 | 11.731 | 0.003 | 13.281 | 0.004 | 17.836 | 0.005 | 90 | 90 | 90 | 2778.8 | P n m a | -P 2ac 2n | 62 | - C21 H37 B Co N10 O3 - | - C21 H37 B Co N10 O3 - | - C84 H148 B4 Co4 N40 O12 - | 4 | 0.5
4307296 | 16.098 | 0.002 | 15.199 | 0.002 | 21.481 | 0.002 | 90 | 90 | 90 | 5255.8 | P b c a | -P 2ac 2ab | 61 | - C22 H34 Fe I N2 O Si2 - | - C22 H34 Fe I N2 O Si2 - | - C176 H272 Fe8 I8 N16 O8 Si16 - | 8 | 1
4307298 | 9.6976 | 0.0002 | 15.4428 | 0.0004 | 27.4205 | 0.0006 | 90 | 90 | 90 | 4106.44 | F d d d :2 | -F 2uv 2vw | 70 | - C10 H20 Eu2 O20 - | - C10 H12 Eu2 O20 - | - C80 H96 Eu16 O160 - | 8 | 0.25
4307299 | 9.6648 | 0.0002 | 15.4844 | 0.0003 | 27.1305 | 0.0006 | 90 | 90 | 90 | 4060.18 | F d d d :2 | -F 2uv 2vw | 70 | - C10 H20 O20 Tb2 - | - C10 H12 O20 Tb2 - | - C80 H96 O160 Tb16 - | 8 | 0.25
4307307 | 16.451 | 0.003 | 16.451 | 0.003 | 16.451 | 0.003 | 90 | 90 | 90 | 4452.2 | P 21 3 | P 2ac 2ab 3 | 198 | - C19.5 H49 Cl7 Mo3 Ni P6 S4 - | - C19.5 H48 Cl7 Mo3 Ni P6 S4 - | - C78 H192 Cl28 Mo12 Ni4 P24 S16 - | 4 | 0.333333
4307320 | 12.55 | 0.005 | 13.508 | 0.005 | 22.083 | 0.005 | 90 | 90 | 90 | 3744 | P b c a | -P 2ac 2ab | 61 | - C17 H17 Ag Cl N2 O4 S2 - | - C17 H17 Ag Cl N2 O4 S2 - | - C136 H136 Ag8 Cl8 N16 O32 S16 - | 8 | 1
4307321 | 12.708 | 0.005 | 13.699 | 0.005 | 22.252 | 0.005 | 90 | 90 | 90 | 3874 | P b c a | -P 2ac 2ab | 61 | - C17 H17 Ag F6 N2 P S2 - | - C17 H17 Ag F6 N2 P S2 - | - C136 H136 Ag8 F48 N16 P8 S16 - | 8 | 1
4307322 | 12.887 | 0.005 | 14.284 | 0.005 | 21.617 | 0.005 | 90 | 90 | 90 | 3979 | P b c a | -P 2ac 2ab | 61 | - C19 H17 Ag F3 N2 O2 S2 - | - C19 H17 Ag F3 N2 O2 S2 - | - C152 H136 Ag8 F24 N16 O16 S16 - | 8 | 1
4307327 | 12.2302 | 0.0015 | 12.2302 | 0.0015 | 24.401 | 0.005 | 90 | 90 | 90 | 3649.8 | P 41 21 2 | P 4abw 2nw | 92 | - C7 H21.5 Br3.5 Cd Co N5 O2 S - | - C7 H21.5 Br3.5 Cd Co N5 O2 S - | - C56 H172 Br28 Cd8 Co8 N40 O16 S8 - | 8 | 1
4307330 | 13.2328 | 0.0018 | 13.365 | 0.002 | 12.723 | 0.002 | 90 | 90 | 90 | 2250.1 | P 21 21 21 | P 2ac 2ab | 19 | - C10 H25 Cd Co N8 O4 S4 - | - C10 H21 Cd Co N8 O4 S4 - | - C40 H84 Cd4 Co4 N32 O16 S16 - | 4 | 1
4307334 | 12.587 | 0.004 | 34.246 | 0.009 | 6.952 | 0.002 | 90 | 90 | 90 | 2996.7 | P n c a | -P 2a 2n | 60 | - C8 H4 Br4 Fe0.5 O2 S4 - | - C8 H4 Br4 Fe0.5 O2 S4 - | - C64 H32 Br32 Fe4 O16 S32 - | 8 | 1
4307335 | 12.587 | 0.004 | 34.246 | 0.009 | 6.952 | 0.002 | 90 | 90 | 90 | 2996.7 | P n c a | -P 2a 2n | 60 | - C8 H4 Br2 Cl2 Fe0.5 O2 S4 - | - C8 H4 Br2 Cl2 Fe0.5 O2 S4 - | - C64 H32 Br16 Cl16 Fe4 O16 S32 - | 8 | 1
4307336 | 12.679 | 0.005 | 35.217 | 0.013 | 6.992 | 0.003 | 90 | 90 | 90 | 3122 | P n c a | -P 2a 2n | 60 | - C8 H4 Br2 Ga0.5 O2 S4 - | - C8 Br4 Ga0.5 O2 S4 - | - C64 Br32 Ga4 O16 S32 - | 8 | 1
4307337 | 12.587 | 0.004 | 34.246 | 0.009 | 6.952 | 0.002 | 90 | 90 | 90 | 2996.7 | P n c a | -P 2a 2n | 60 | - C8 H4 Br2 Cl2 Ga0.5 O2 S4 - | - C8 H4 Br2 Cl2 Ga0.5 O2 S4 - | - C64 H32 Br16 Cl16 Ga4 O16 S32 - | 8 | 1
4307338 | 17.0132 | 0.0005 | 21.5449 | 0.0006 | 16.204 | 0.0005 | 90 | 90 | 90 | 5939.5 | P b c n | -P 2n 2ab | 60 | - C32 H28 Fe N O S4 - | - C32 H28 Fe N O S4 - | - C256 H224 Fe8 N8 O8 S32 - | 8 | 1
4307342 | 8.0558 | 0.0003 | 13.3799 | 0.0004 | 3.7029 | 0.0001 | 90 | 90 | 90 | 399.12 | P b a m | -P 2 2ab | 55 | - C4 H6 Cl2 Fe N2 - | - C4 H6 Cl2 Fe N2 - | - C8 H12 Cl4 Fe2 N4 - | 2 | 0.25
4307343 | 8.125 | 0.003 | 13.368 | 0.005 | 3.743 | 0.0015 | 90 | 90 | 90 | 406.5 | P b a m | -P 2 2ab | 55 | - C4 H6 Cl2 Mn N2 - | - C4 H6 Cl2 Mn N2 - | - C8 H12 Cl4 Mn2 N4 - | 2 | 0.25
4307359 | 12.5716 | 0.0018 | 12.8307 | 0.0019 | 16.406 | 0.002 | 90 | 90 | 90 | 2646.3 | P c c n | -P 2ab 2ac | 56 | - C29 H29 N5 O4 Ti - | - C29 H29 N5 O4 Ti - | - C116 H116 N20 O16 Ti4 - | 4 | 0.5
4307368 | 17.0679 | 0.0004 | 25.6998 | 0.0006 | 20.7428 | 0.0004 | 90 | 90 | 90 | 9098.7 | P b c a | -P 2ac 2ab | 61 | - C65 H153 I Mo6 N4 O27 - | - C65 H144 I Mo6 N4 O27 - | - C260 H576 I4 Mo24 N16 O108 - | 4 | 0.5
4307373 | 21.358 | 0.002 | 18.497 | 0.001 | 22.614 | 0.002 | 90 | 90 | 90 | 8933.9 | P b c a | -P 2ac 2ab | 61 | - C40 H42 Cu2 I2 N4 O8 P2 - | - C40 H42 Cu2 I2 N4 O8 P2 - | - C320 H336 Cu16 I16 N32 O64 P16 - | 8 | 1
4307376 | 16.612 | 0.001 | 16.612 | 0.001 | 20.53 | 0.002 | 90 | 90 | 90 | 5665.4 | P 41 21 2 | P 4abw 2nw | 92 | - C44 H47 Cu2 I2 N3 O10 P2 - | - C44 H43 Cu2 I2 N3 O10 P2 - | - C176 H172 Cu8 I8 N12 O40 P8 - | 4 | 0.5
4307378 | 21.648 | 0.002 | 23.023 | 0.002 | 28.375 | 0.002 | 90 | 90 | 90 | 14142 | P b c a | -P 2ac 2ab | 61 | - C58 H53 Cl12 Cu2 I2 N5 O8 P2 - | - C58 H53 Cl12 Cu2 I2 N5 O8 P2 - | - C464 H424 Cl96 Cu16 I16 N40 O64 P16 - | 8 | 1
4307379 | 11.7794 | 0.0008 | 18.399 | 0.001 | 22.135 | 0.002 | 90 | 90 | 90 | 4797.3 | P 21 21 21 | P 2ac 2ab | 19 | - C45 H42 Br2 Cl3 Cu2 N3 O8 P2 - | - C45 H42 Br2 Cl3 Cu2 N3 O8 P2 - | - C180 H168 Br8 Cl12 Cu8 N12 O32 P8 - | 4 | 1
4307390 | 13.5878 | 0.0003 | 37.972 | 0.001 | 10.821 | 0.0002 | 90 | 90 | 90 | 5583.2 | F d d 2 | F 2 -2d | 43 | - C8 H16 Cl2 Fe N O4 - | - C8 H16 Cl2 Fe N O4 - | - C128 H256 Cl32 Fe16 N16 O64 - | 16 | 1
4307395 | 13.2461 | 0.0003 | 13.5048 | 0.0003 | 17.459 | 0.0005 | 90 | 90 | 90 | 3123.17 | P 21 21 21 | P 2ac 2ab | 19 | - C30 H46 Cu P3 Se - | - C30 H46 Cu P3 Se - | - C120 H184 Cu4 P12 Se4 - | 4 | 1
4307410 | 11.3576 | 0.0007 | 9.2364 | 0.0005 | 24.7717 | 0.0014 | 90 | 90 | 90 | 2598.6 | P n m a | -P 2ac 2n | 62 | - C42 H68 Cl4 Fe2 N14 O8 Zn2 - | - C42 H66 Cl4 Fe2 N10.024 O8 Zn2 - | - C84 H132 Cl8 Fe4 N20.048 O16 Zn4 - | 2 | 0.25
4307415 | 16.09 | 0.001 | 16.09 | 0.001 | 48.867 | 0.004 | 90 | 90 | 90 | 12651.1 | I -4 2 d | I -4 2bw | 122 | - C28 H28 F24 Fe4 N4 O22 - | - C28 H28 F24 Fe4 N4 O22 - | - C224 H224 F192 Fe32 N32 O176 - | 8 | 0.5
4307420 | 15.961 | 0.004 | 13.884 | 0.004 | 27.976 | 0.006 | 90 | 90 | 90 | 6200 | C m c m | -C 2c 2 | 63 | - C32 H65 Cl4 Cu7 N36 O24 - | - C32 H37 Cl4 Cu7 N36 O24 - | - C128 H148 Cl16 Cu28 N144 O96 - | 4 | 0.25
4307421 | 13.5338 | 0.0003 | 7.7333 | 0.0002 | 21.7974 | 0.0006 | 90 | 90 | 90 | 2281.34 | P n m a | -P 2ac 2n | 62 | - C19 H21 Au Cl5 N3 - | - C20 H21 Au Cl5 N3 - | - C80 H84 Au4 Cl20 N12 - | 4 | 0.5
4307446 | 17.5455 | 0.0003 | 17.5455 | 0.0003 | 17.5455 | 0.0003 | 90 | 90 | 90 | 5401.29 | P m -3 m | -P 4 2 3 | 221 | - C144 H214 B8 Cl4 Co6 Fe8 N72 O47 - | - C144 H213.98 B8 Cl4.02 Co6 Fe8 N72 O46.9 - | - C144 H213.98 B8 Cl4.02 Co6 Fe8 N72 O46.9 - | 1 | 0.0208333
4307447 | 17.548 | 0.0012 | 17.548 | 0.0012 | 17.548 | 0.0012 | 90 | 90 | 90 | 5403.6 | P m -3 m | -P 4 2 3 | 221 | - C144 H214 B8 Cl4 Fe8 N72 Ni6 O47 - | - C144 H214 B8 Cl4.02 Fe8 N72 Ni6 O46.9 - | - C144 H214 B8 Cl4.02 Fe8 N72 Ni6 O46.9 - | 1 | 0.0208333
4307449 | 13.535 | 0.003 | 14.232 | 0.003 | 10.638 | 0.002 | 90 | 90 | 90 | 2049.2 | P 21 21 2 | P 2 2ab | 18 | - C38 H22 Cu6 N14 Ni S2 - | - C38 H22 Cu6 N14 Ni S2 - | - C76 H44 Cu12 N28 Ni2 S4 - | 2 | 0.5
4307450 | 13.582 | 0.002 | 13.9512 | 0.0019 | 10.6531 | 0.0016 | 90 | 90 | 90 | 2018.6 | P 21 21 2 | P 2 2ab | 18 | - C38 H22 Co Cu6 N14 S2 - | - C38 H22 Co Cu6 N14 S2 - | - C76 H44 Co2 Cu12 N28 S4 - | 2 | 0.5
4307467 | 9.2513 | 0.0005 | 11.0612 | 0.0006 | 16.2289 | 0.0009 | 90 | 90 | 90 | 1660.71 | P 21 21 21 | P 2ac 2ab | 19 | - C10 H19 N2 O10 Re S - | - C10 H19 N2 O10 Re S - | - C40 H76 N8 O40 Re4 S4 - | 4 | 1
4307472 | 12.2294 | 0.0005 | 12.2294 | 0.0005 | 5.9852 | 0.0005 | 90 | 90 | 90 | 895.14 | P 42/n :2 | -P 4bc | 86 | - Sb Tm3 - | - Sb Tm3 - | - Sb8 Tm24 - | 8 | 1
4307484 | 9.7482 | 0.0019 | 17.553 | 0.004 | 34.013 | 0.007 | 90 | 90 | 90 | 5820 | P b c a | -P 2ac 2ab | 61 | - C34 H38 B N2 P - | - C34 H38 B N2 P - | - C272 H304 B8 N16 P8 - | 8 | 1
4307497 | 11.0793 | 0.0003 | 11.0793 | 0.0003 | 8.8246 | 0.0003 | 90 | 90 | 90 | 1083.23 | P 42 n m | P 4n -2n | 102 | - C6 H20 N2 O16 S4 Zn4 - | - C6 H20 N2 O16 S4 Zn4 - | - C12 H40 N4 O32 S8 Zn8 - | 2 | 0.25
4307503 | 12.2611 | 0.0006 | 15.8967 | 0.0008 | 16.5101 | 0.0009 | 90 | 90 | 90 | 3218 | P b c a | -P 2ac 2ab | 61 | - C13 H23 Fe N6 O4 - | - C13 H23 Fe N6 O4 - | - C104 H184 Fe8 N48 O32 - | 8 | 1
4307506 | 7.4733 | 0.0002 | 12.9538 | 0.0004 | 18.9587 | 0.0004 | 90 | 90 | 90 | 1835.35 | P 21 21 21 | P 2ac 2ab | 19 | - C17 H23 Fe N6 O4 - | - C17 H23 Fe N6 O4 - | - C68 H92 Fe4 N24 O16 - | 4 | 1
4307515 | 15.4018 | 0.0002 | 10.4556 | 0.0001 | 23.1113 | 0.0003 | 90 | 90 | 90 | 3721.73 | P b c m | -P 2c 2b | 57 | - C41 H51 N3 O2 Zn - | - C41 H51 N3 O2 Zn - | - C164 H204 N12 O8 Zn4 - | 4 | 0.5
4307516 | 18.0875 | 0.0008 | 18.3897 | 0.0008 | 19.77 | 0.0008 | 90 | 90 | 90 | 6576 | P 21 21 21 | P 2ac 2ab | 19 | - C52 H56 I8 N8 Zn4 - | - C52 H56 I8 N8 Zn4 - | - C208 H224 I32 N32 Zn16 - | 4 | 1
4307524 | 21.866 | 0.003 | 7.6101 | 0.001 | 19.646 | 0.003 | 90 | 90 | 90 | 3269.1 | P b c n | -P 2n 2ab | 60 | - C14 H18 N O7 Tb - | - C14 H14 N O7 Tb - | - C112 H112 N8 O56 Tb8 - | 8 | 1
4307525 | 21.925 | 0.002 | 7.6493 | 0.0007 | 19.6691 | 0.0015 | 90 | 90 | 90 | 3298.7 | P b c n | -P 2n 2ab | 60 | - C28 H36 Eu N2 O14 Tb - | - C28 H36 Eu N2 O14 Tb - | - C112 H144 Eu4 N8 O56 Tb4 - | 4 | 0.5
4307536 | 9.312 | 0.003 | 18.545 | 0.017 | 20.892 | 0.012 | 90 | 90 | 90 | 3608 | P b c a | -P 2ac 2ab | 61 | - C19 H17 Cu N3 O2 S - | - C19 H17 Cu N3 O2 S - | - C152 H136 Cu8 N24 O16 S8 - | 8 | 1
4307539 | 24.95 | 0.03 | 7.615 | 0.003 | 26.77 | 0.03 | 90 | 90 | 90 | 5086 | P b c a | -P 2ac 2ab | 61 | - C26 H25 N5 O3 S Zn - | - C26 H25 N5 O3 S Zn - | - C208 H200 N40 O24 S8 Zn8 - | 8 | 1
4307543 | 12.8681 | 0.0005 | 21.9498 | 0.0009 | 23.1456 | 0.001 | 90 | 90 | 90 | 6537.5 | P 21 21 21 | P 2ac 2ab | 19 | - C57 H40 Ge5 O9 Ru4 - | - C57 H40 Ge5 O9 Ru4 - | - C228 H160 Ge20 O36 Ru16 - | 4 | 1
4307544 | 11.7557 | 0.0007 | 25.424 | 0.0016 | 24.7493 | 0.0016 | 90 | 90 | 90 | 7397 | C 2 2 21 | C 2c 2 | 20 | - C76 H70 Ge6 O10 Ru4 - | - C76 H70 Ge6 O10 Ru4 - | - C304 H280 Ge24 O40 Ru16 - | 4 | 0.5
4307547 | 21.398 | 0.003 | 8.057 | 0.004 | 13.33 | 0.004 | 90 | 90 | 90 | 2298.1 | P m m a | -P 2a 2a | 51 | - C12.5 H18 Cl7 Mo1.5 N2.5 O3 - | - C12.5 H18 Cl7 Mo1.5 N2.5 O3 - | - C50 H72 Cl28 Mo6 N10 O12 - | 4 | 0.5
4307562 | 3.797 | 0.004 | 10.769 | 0.007 | 11.312 | 0.006 | 90 | 90 | 90 | 462.5 | I 2 2 2 | I 2 2 | 23 | - C10 H8 F3 N2 V - | - C10 H8 F3 N2 V - | - C20 H16 F6 N4 V2 - | 2 | 0.25
4307563 | 6.315 | 0.002 | 7.636 | 0.002 | 10.921 | 0.004 | 90 | 90 | 90 | 526.6 | P n m a | -P 2ac 2n | 62 | - F5 H8 N2 V - | - F5 H8 N2 V - | - F20 H32 N8 V4 - | 4 | 0.5
4307564 | 12.837 | 0.002 | 12.837 | 0.002 | 7.9502 | 0.0017 | 90 | 90 | 90 | 1310.1 | P 4/n c c :2 | -P 4a 2ac | 130 | - C2 H10 F5 N2 V - | - C2 H10 F5 N2 V - | - C16 H80 F40 N16 V8 - | 8 | 0.5
4307566 | 14.0448 | 0.0004 | 9.2259 | 0.0003 | 17.0103 | 0.0007 | 90 | 90 | 90 | 2204.13 | P b c n | -P 2n 2ab | 60 | - C26 H14 Fe N12 - | - C26 H14 Fe N12 - | - C104 H56 Fe4 N48 - | 4 | 0.5
4307567 | 13.8675 | 0.0003 | 9.3721 | 0.0002 | 16.4788 | 0.0005 | 90 | 90 | 90 | 2141.71 | P b c n | -P 2n 2ab | 60 | - C26 H14 Fe N12 - | - C26 H14 Fe N12 - | - C104 H56 Fe4 N48 - | 4 | 0.5
4307592 | 8.3347 | 0.0007 | 7.6594 | 0.0006 | 20.8988 | 0.0017 | 90 | 90 | 90 | 1334.15 | P b c n | -P 2n 2ab | 60 | - I4 O15 U - | - I4 O15 U - | - I16 O60 U4 - | 4 | 0.5
4307595 | 13.9229 | 0.0015 | 8.5263 | 0.0012 | 32.19 | 0.005 | 90 | 90 | 90 | 3821.3 | P b c n | -P 2n 2ab | 60 | - C24 H18 O7 - | - C24 H18 O7 - | - C192 H144 O56 - | 8 | 1
4307610 | 17.2591 | 0.0007 | 20.7769 | 0.0009 | 20.954 | 0.0009 | 90 | 90 | 90 | 7513.9 | P b c a | -P 2ac 2ab | 61 | - C54 H82 B20 N2 Rh2 S4 - | - C54 H82 B20 N2 Rh2 S4 - | - C216 H328 B80 N8 Rh8 S16 - | 4 | 0.5
4307625 | 14.6611 | 0.0005 | 10.4632 | 0.0004 | 13.3745 | 0.0005 | 90 | 90 | 90 | 2051.68 | P c a 21 | P 2c -2ac | 29 | - C21 H19 Cl N6 O3 Ru - | - C21 H19 Cl N6 O3 Ru - | - C84 H76 Cl4 N24 O12 Ru4 - | 4 | 1
4307632 | 10.6306 | 0.0012 | 10.6306 | 0.0012 | 10.6306 | 0.0012 | 90 | 90 | 90 | 1201.4 | P m -3 n | -P 4n 2 3 | 223 | - Al14.1 Ba7.72 Eu0.28 Si30.64 - | - Al14.1 Ba7.72 Eu0.28 Si30.64 - | - Al14.1 Ba7.72 Eu0.28 Si30.64 - | 1 | 0.0208333
4307633 | 10.5962 | 0.0012 | 10.5962 | 0.0012 | 10.5962 | 0.0012 | 90 | 90 | 90 | 1189.7 | P m -3 n | -P 4n 2 3 | 223 | - Al14.1 Ba7.33 Si30.64 Sr0.67 - | - Al14.1 Ba7.326 Si30.64 Sr0.67 - | - Al14.1 Ba7.326 Si30.64 Sr0.67 - | 1 | 0.0208333
4307639 | 16.404 | 0.003 | 13.744 | 0.003 | 16.728 | 0.003 | 90 | 90 | 90 | 3771.4 | P b c a | -P 2ac 2ab | 61 | - C6 H34 B6 Cr P2 - | - C6 H34 B6 Cr P2 - | - C48 H272 B48 Cr8 P16 - | 8 | 1
4307640 | 25.1232 | 0.0011 | 25.1232 | 0.0011 | 25.1232 | 0.0011 | 90 | 90 | 90 | 15857.1 | P 21 3 | P 2ac 2ab 3 | 198 | - C135 H156 Cl6 Co6 N18 O45 - | - C135 H156 Cl6 Co6 N18 O45 - | - C540 H624 Cl24 Co24 N72 O180 - | 4 | 0.333333
4307649 | 15.873 | 0.0001 | 16.9061 | 0.0001 | 22.8297 | 0.0002 | 90 | 90 | 90 | 6126.36 | P 21 21 21 | P 2ac 2ab | 19 | - C30 H80 Ag3 Cu3 N9 O31 S6 - | - C30 H80 Ag3 Cu3 N9 O31 S6 - | - C120 H320 Ag12 Cu12 N36 O124 S24 - | 4 | 1
4307652 | 9.7093 | 0.0011 | 9.7093 | 0.0011 | 14.005 | 0.002 | 90 | 90 | 90 | 1320.3 | I 4/m c m | -I 4 2c | 140 | - C8 H8 Cl0.25 Cu F6 N5 O3 P - | - C8 H8 Cu F5.968 N4.99 O2.984 P - | - C32 H32 Cu4 F23.872 N19.96 O11.936 P4 - | 4 | 0.125
4307654 | 20.9596 | 0.0004 | 18.275 | 0.0004 | 7.5787 | 0.0002 | 90 | 90 | 90 | 2902.92 | P n n a | -P 2a 2bc | 52 | - C12 H8 Cl2 N2 O2 P2 - | - C12 H8 Cl2 N2 O2 P2 - | - C96 H64 Cl16 N16 O16 P16 - | 8 | 1
4307661 | 7.6028 | 0.0005 | 10.3658 | 0.0009 | 17.8759 | 0.0012 | 90 | 90 | 90 | 1408.78 | P n m a | -P 2ac 2n | 62 | - C6 H16 Mo3 N2 O11 - | - C6 H14 Mo3 N2 O11 - | - C24 H56 Mo12 N8 O44 - | 4 | 0.5
4307668 | 34.4639 | 0.0008 | 29.939 | 0.0006 | 15.0871 | 0.0004 | 90 | 90 | 90 | 15567.1 | C m c a | -C 2ac 2 | 64 | - C44 N11 O24.5 Pd2 S6 W3 - | - C44.02 N11 O24.5 Pd2 S6 W3 - | - C352.16 N88 O196 Pd16 S48 W24 - | 8
4307676 | 19.856 | 0.004 | 18.17 | 0.004 | 20.189 | 0.004 | 90 | 90 | 90 | 7284 | P b c a | -P 2ac 2ab | 61 | - C37 H56 Cl2 N3 Sb - | - C37 H56 Cl2 N3 Sb - | - C296 H448 Cl16 N24 Sb8 - | 8 | 1
4307677 | 19.643 | 0.004 | 18.352 | 0.004 | 21.162 | 0.004 | 90 | 90 | 90 | 7629 | P b c a | -P 2ac 2ab | 61 | - C37 H56 I2 N3 Sb - | - C37 H56 I2 N3 Sb - | - C296 H448 I16 N24 Sb8 - | 8 | 1
4307678 | 28.31 | 0.006 | 23.938 | 0.005 | 13.435 | 0.003 | 90 | 90 | 90 | 9105 | P n a 21 | P 2c -2n | 33 | - C102 H144 As2 N6 - | - C102 H144 As2 N6 - | - C408 H576 As8 N24 - | 4 | 1
4307680 | 37.006 | 0.005 | 39.403 | 0.005 | 10.1814 | 0.0014 | 90 | 90 | 90 | 14846 | F d d 2 | F 2 -2d | 43 | - C28.25 H49.5 Br Cl1.5 Mo N5 O2 - | - C28.25 H49.5 Br Cl1.5 Mo N5 O2 - | - C452 H792 Br16 Cl24 Mo16 N80 O32 - | 16 | 1
4307681 | 14.431 | 0.017 | 15.904 | 0.019 | 21.68 | 0.03 | 90 | 90 | 90 | 4976 | P 21 21 21 | P 2ac 2ab | 19 | - C48 H60 Cl2 Mo N5 O4 - | - C48 H60 Cl2 Mo N5 O4 - | - C192 H240 Cl8 Mo4 N20 O16 - | 4 | 1
4307683 | 29.194 | 0.006 | 12.039 | 0.002 | 12.783 | 0.003 | 90 | 90 | 90 | 4492.8 | I b a m | -I 2 2c | 72 | - C17 H22 Br Mo N5 O2 - | - C16.97 H23.94 Br Mo N5 O2 - | - C135.76 H191.52 Br8 Mo8 N40 O16 - | 8 | 0.5
4307684 | 16.411 | 0.003 | 10.172 | 0.002 | 14.171 | 0.003 | 90 | 90 | 90 | 2365.6 | P n m a | -P 2ac 2n | 62 | - C17 H22 Mo N5 O6 Re - | - C16.97 H21.94 Mo N5 O6 Re - | - C67.88 H87.76 Mo4 N20 O24 Re4 - | 4 | 0.5
4307697 | 9.5896 | 0.0017 | 16.146 | 0.003 | 8.1459 | 0.0015 | 90 | 90 | 90 | 1261.3 | C m c m | -C 2c 2 | 63 | - Br0.4 La0.4 O2.8 Pb2.4 - | - Br La O7 Pb6 - | - Br4 La4 O28 Pb24 - | 4 | 0.25
4307698 | 3.3164 | 0.0005 | 10.484 | 0.003 | 4.3793 | 0.0005 | 90 | 90 | 90 | 152.26 | C m c a | -C 2ac 2 | 64 | - P - | - P - | - P8 - | 8
4307715 | 14.2385 | 0.0007 | 26.3312 | 0.0013 | 10.2825 | 0.0005 | 90 | 90 | 90 | 3855.1 | P n a 21 | P 2c -2n | 33 | - C22 H23 Cr Cu2 Mo6 N4 O28 - | - C22 H23 Cr Cu2 Mo6 N4 O28 - | - C88 H92 Cr4 Cu8 Mo24 N16 O112 - | 4 | 1
4307716 | 14.2454 | 0.0008 | 26.2933 | 0.0014 | 10.2411 | 0.0005 | 90 | 90 | 90 | 3835.9 | P n a 21 | P 2c -2n | 33 | - C22 H23 Al Cu2 Mo6 N4 O28 - | - C22 H23 Al Cu2 Mo6 N4 O28 - | - C88 H92 Al4 Cu8 Mo24 N16 O112 - | 4 | 1
4307738 | 14.037 | 0.008 | 18.297 | 0.006 | 13.928 | 0.008 | 90 | 90 | 90 | 3577 | P b c a | -P 2ac 2ab | 61 | - C30 H46 Cl2 Cu N6 O6 - | - C30 H46 Cl2 Cu N6 O6 - | - C120 H184 Cl8 Cu4 N24 O24 - | 4 | 0.5
4307740 | 10.642 | 0.003 | 16.477 | 0.005 | 29.817 | 0.008 | 90 | 90 | 90 | 5228 | F d d d :2 | -F 2uv 2vw | 70 | - C10 H12 Co N8 O - | - C10 H12 Co N8 O - | - C160 H192 Co16 N128 O16 - | 16 | 0.5
4307752 | 11.437 | 0.012 | 11.438 | 0.012 | 18.72 | 0.019 | 90 | 90 | 90 | 2449 | P -4 n 2 | P -4 -2n | 118 | - C56 H44 N12 O4 V - | - C56 H44 N12 O4 V - | - C112 H88 N24 O8 V2 - | 2 | 0.25
4307753 | 17.498 | 0.009 | 13.694 | 0.007 | 11.349 | 0.006 | 90 | 90 | 90 | 2719 | P n a 21 | P 2c -2n | 33 | - C18 H39 F3 O3 P4 S - | - C18 H39 F3 O3 P4 S - | - C72 H156 F12 O12 P16 S4 - | 4 | 1
4307757 | 24.702 | 0.002 | 24.702 | 0.002 | 20.365 | 0.003 | 90 | 90 | 90 | 12426 | I 41/a m d :2 | -I 4bd 2 | 141 | - C64 H84 Cu8 Mn12 N12 O70 - | - C64 H84 Cu8 Mn12 N12 O70 - | - C256 H336 Cu32 Mn48 N48 O280 - | 4 | 0.125
4307765 | 14.7644 | 0.0002 | 18.0753 | 0.0002 | 26.8753 | 0.0003 | 90 | 90 | 90 | 7172.24 | P b c a | -P 2ac 2ab | 61 | - C31 H48 B Fe N12 - | - C31 H48 B Fe N12 - | - C248 H384 B8 Fe8 N96 - | 8 | 1
4307766 | 25.437 | 0.006 | 25.437 | 0.006 | 16.538 | 0.005 | 90 | 90 | 90 | 10701 | P 42/m n m | -P 4n 2n | 136 | - C168 H260 B4 Cl8 Cu6 Fe4 N60 O40 - | - C168 H260 B4 Cl8 Cu6 Fe4 N60 O40 - | - C336 H520 B8 Cl16 Cu12 Fe8 N120 O80 - | 2 | 0.125
4307768 | 18.6771 | 0.0016 | 30.5524 | 0.0016 | 52.567 | 0.003 | 90 | 90 | 90 | 29996 | F d d d :2 | -F 2uv 2vw | 70 | - C112 H108 B4 Cl4 Fe4 N52 Ni4 O28 - | - C112 H108 B4 Cl4 Fe4 N52 Ni4 O28 - | - C896 H864 B32 Cl32 Fe32 N416 Ni32 O224 - | 8 | 0.25
4307770 | 9.9639 | 0.0008 | 9.7061 | 0.0008 | 14.1313 | 0.0009 | 90 | 90 | 90 | 1366.65 | P b c a | -P 2ac 2ab | 61 | - C4 H6 N6 Zn - | - C4 H6 N6 Zn - | - C32 H48 N48 Zn8 - | 8 | 1
4307772 | 7.5978 | 0.0004 | 9.9695 | 0.0005 | 17.5058 | 0.0009 | 90 | 90 | 90 | 1326 | P n m a | -P 2ac 2n | 62 | - C3 H6.5 N4.5 O2 Zn - | - C3 H3 N4.5 O2 Zn - | - C24 H24 N36 O16 Zn8 - | 8 | 1
4307773 | 7.3183 | 0.0004 | 6.8119 | 0.0004 | 13.7846 | 0.0007 | 90 | 90 | 90 | 687.18 | P n m a | -P 2ac 2n | 62 | - C H1.5 N1.5 O2.5 S0.5 Zn - | - C H1.5 N1.5 O2.5 S0.5 Zn - | - C8 H12 N12 O20 S4 Zn8 - | 8 | 1
4307774 | 18.07 | 0.0006 | 18.0766 | 0.0006 | 17.9952 | 0.0006 | 90 | 90 | 90 | 5878 | C c c a :2 | -C 2a 2ac | 68 | - C6 H12.88 Cd3 F2 N9 O4.13 - | - C6 H7.378 Cd3 F2 N9 O4.128 - | - C96 H118.048 Cd48 F32 N144 O66.048 - | 16 | 1
4307775 | 7.5186 | 0.0004 | 11.7796 | 0.0006 | 12.3158 | 0.0006 | 90 | 90 | 90 | 1090.76 | P n m a | -P 2ac 2n | 62 | - C2 H3 Cd Cl N3 O0.5 - | - C2 H3 Cd Cl N3 O0.5 - | - C16 H24 Cd8 Cl8 N24 O4 - | 8 | 1
4307777 | 7.8569 | 0.0005 | 10.3906 | 0.0006 | 18.578 | 0.0011 | 90 | 90 | 90 | 1516.67 | P n m a | -P 2ac 2n | 62 | - C3 H3 Cd I0.5 N4.5 - | - C3 H3 Cd I0.5 N4.5 - | - C24 H24 Cd8 I4 N36 - | 8 | 1
4307781 | 10.026 | 0.002 | 15.02 | 0.004 | 18.179 | 0.005 | 90 | 90 | 90 | 2737.6 | P 21 21 21 | P 2ac 2ab | 19 | - C22 H39 N9 Ni2 - | - C22 H39 N9 Ni2 - | - C88 H156 N36 Ni8 - | 4 | 1
4307782 | 10.066 | 0.003 | 13.747 | 0.004 | 17.948 | 0.006 | 90 | 90 | 90 | 2483.6 | P 21 21 21 | P 2ac 2ab | 19 | - C20 H36 N8 Ni2 - | - C20 H36 N8 Ni2 - | - C80 H144 N32 Ni8 - | 4 | 1
4307809 | 13.0803 | 0.0005 | 13.0803 | 0.0005 | 11.8765 | 0.0004 | 90 | 90 | 90 | 2032 | P 43 | P 4cw | 78 | - C15 H13 Ag B F9 N6 - | - C15 H13 Ag B F9 N6 - | - C60 H52 Ag4 B4 F36 N24 - | 4 | 1
4307817 | 4.8845 | 0.0003 | 8.507 | 0.0006 | 29.6073 | 0.0017 | 90 | 90 | 90 | 1230.26 | P m c n | -P 2n 2a | 62 | - Ce2 D4 Ni7 - | - Ce2 D4.11 Ni7 - | - Ce16 D32.88 Ni56 - | 8 | 1
4307818 | 4.8748 |  | 8.559 |  | 21.59 |  | 90 | 90 | 90 | 900.808 | P m c n | -P 2n 2a | 62 | - Ce D2.8 Ni3 - | - Ce D2.76667 Ni3 - | - Ce12 D33.2 Ni36 - | 12 | 1.5
4307819 | 4.87726 | 0.00012 | 8.5291 | 0.0002 | 29.6257 | 0.0007 | 90 | 90 | 90 | 1232.39 | P m c n | -P 2n 2a | 62 | - Ce2 D4 Ni7 - | - Ce2 Ni7 - | - Ce16 Ni56 - | 8 | 1
4307820 | 4.8703 | 0.0011 | 8.5493 | 0.0019 | 21.607 | 0.003 | 90 | 90 | 90 | 899.7 | P m c n | -P 2n 2a | 62 | - Ce D2.8 Ni3 - | - Ce D2.76667 Ni3 - | - Ce12 D33.2 Ni36 - | 12 | 1.5
4307839 | 16.617 | 0.004 | 11.409 | 0.002 | 21.955 | 0.003 | 90 | 90 | 90 | 4162.3 | P c a 21 | P 2c -2ac | 29 | - C32 H32 La N9 O23 Zn3 - | - C32 H32 La N9 O23 Zn3 - | - C128 H128 La4 N36 O92 Zn12 - | 4 | 1
4307850 | 12.7769 | 0.0003 | 13.3958 | 0.0002 | 26.6395 | 0.0006 | 90 | 90 | 90 | 4559.53 | P b c a | -P 2ac 2ab | 61 | - C22 H22 Cl F6 N2 Os P - | - C22 H22 Cl F6 N2 Os P - | - C176 H176 Cl8 F48 N16 Os8 P8 - | 8 | 1
4307853 | 14.6496 | 0.0011 | 18.66 | 0.0015 | 34.069 | 0.003 | 90 | 90 | 90 | 9313.2 | P 21 21 21 | P 2ac 2ab | 19 | - C77 H111 Fe3 N3 Ni O S15 - | - C77 H111 Fe3 N3 Ni O S15 - | - C308 H444 Fe12 N12 Ni4 O4 S60 - | 4 | 1
4307861 | 10.5541 | 0.0016 | 13.335 | 0.002 | 21.004 | 0.003 | 90 | 90 | 90 | 2956.1 | P 21 21 21 | P 2ac 2ab | 19 | - C24 H38 Cl3 N6 O2 Sm - | - C24 H38 Cl3 N6 O2 Sm - | - C96 H152 Cl12 N24 O8 Sm4 - | 4 | 1
4307876 | 6.2772 | 0.0007 | 13.8384 | 0.0009 | 17.4663 | 0.0009 | 90 | 90 | 90 | 1517.2 | P 21 21 21 | P 2ac 2ab | 19 | - Ce5 Li2 Sn7 - | - Ce5 Li2 Sn7 - | - Ce20 Li8 Sn28 - | 4 | 1
4307888 | 12.5326 | 0.0013 | 13.7091 | 0.0015 | 13.9894 | 0.0015 | 90 | 90 | 90 | 2403.5 | P 21 21 21 | P 2ac 2ab | 19 | - C8 H23 Mn N5 Se7 Sn3 - | - C8 H23 Mn N5 Se7 Sn3 - | - C32 H92 Mn4 N20 Se28 Sn12 - | 4 | 1
4307889 | 26.483 | 0.002 | 26.483 | 0.002 | 10.1423 | 0.0009 | 90 | 90 | 90 | 7113.3 | I 41/a :2 | -I 4ad | 88 | - C16 H46 Mn2 N10 Se6 Sn2 - | - C16 H46 Mn2 N10 Se6 Sn2 - | - C128 H368 Mn16 N80 Se48 Sn16 - | 8 | 0.5
4307890 | 25.832 | 0.002 | 25.832 | 0.002 | 10.0295 | 0.0009 | 90 | 90 | 90 | 6692.6 | I 41/a :2 | -I 4ad | 88 | - C16 H46 Mn2 N10 S6 Sn2 - | - C16 H46 Mn2 N10 S6 Sn2 - | - C128 H368 Mn16 N80 S48 Sn16 - | 8 | 0.5
4307899 | 8.7252 | 0.0013 | 11.5021 | 0.0017 | 13.944 | 0.002 | 90 | 90 | 90 | 1399.4 | P 21 21 21 | P 2ac 2ab | 19 | - C17 H15 N O3 - | - C17 H15 N O3 - | - C68 H60 N4 O12 - | 4 | 1
4307914 | 14.547 | 0.003 | 15.511 | 0.003 | 18.591 | 0.004 | 90 | 90 | 90 | 4194.8 | P b c a | -P 2ac 2ab | 61 | - C15 H33 B10 Co - | - C15 H33 B10 Co - | - C120 H264 B80 Co8 - | 8 | 1
4307915 | 14.15 | 0.003 | 13.758 | 0.003 | 10.681 | 0.002 | 90 | 90 | 90 | 2079.3 | P n m a | -P 2ac 2n | 62 | - C15 H33 B10 Co - | - C16 H33 B9 Co - | - C64 H132 B36 Co4 - | 4 | 0.5
4307918 | 17.5088 | 0.001 | 12.5157 | 0.0007 | 10.0731 | 0.0005 | 90 | 90 | 90 | 2207.4 | P n m a | -P 2ac 2n | 62 | - C16 H35 B10 Co - | - C16 H35 B10 Co - | - C64 H140 B40 Co4 - | 4 | 0.5
4307924 | 18.1999 | 0.0008 | 17.0313 | 0.0005 | 26.7503 | 0.0009 | 90 | 90 | 90 | 8291.7 | P b c a | -P 2ac 2ab | 61 | - C25 H42 Cl4 Cu2 N12 O20 - | - C25 H42 Cl4 Cu2 N12 O20 - | - C200 H336 Cl32 Cu16 N96 O160 - | 8 | 1
4307933 | 36.315 | 0.003 | 36.315 | 0.003 | 9.736 | 0.0018 | 90 | 90 | 90 | 12840 | I 41/a :2 | -I 4ad | 88 | - C26 H47 N S4 Se W - | - C26 H47 N S4 Se W - | - C416 H752 N16 S64 Se16 W16 - | 16 | 1
4307940 | 36.01 | 0.02 | 36.01 | 0.02 | 9.885 | 0.008 | 90 | 90 | 90 | 12818 | I 41/a :2 | -I 4ad | 88 | - C26 H47 N S4 Se W - | - C26 H47 N S4 Se W - | - C416 H752 N16 S64 Se16 W16 - | 16 | 1
4307960 | 16.8431 | 0.0017 | 17.2353 | 0.0019 | 31.392 | 0.004 | 90 | 90 | 90 | 9113 | P 21 21 21 | P 2ac 2ab | 19 | - C60 H116 Cl4 Cu2 N20 Ni4 O34 - | - C60 H88 Cl4 Cu2 N20 Ni4 O34 - | - C240 H352 Cl16 Cu8 N80 Ni16 O136 - | 4 | 1
4307964 | 25.0996 | 0.0005 | 25.0996 | 0.0005 | 70.9292 | 0.0016 | 90 | 90 | 90 | 44684.7 | I 41/a :2 | -I 4ad | 88 | - C216 H359.2 Mn40 N8 Na4 O169.6 - | - C216 H340 Mn40 N8 Na4 O169.6 - | - C864 H1360 Mn160 N32 Na16 O678.4 - | 4 | 0.25
4307977 | 17.455 | 0.003 | 13.611 | 0.002 | 22.757 | 0.003 | 90 | 90 | 90 | 5406.6 | P c a 21 | P 2c -2ac | 29 | - C38 H94 B2 O5 P2 Si4 Sr - | - C38 H94 B2 O5 P2 Si4 Sr - | - C152 H376 B8 O20 P8 Si16 Sr4 - | 4 | 1
4307978 | 17.541 | 0.004 | 13.8433 | 0.0007 | 22.928 | 0.011 | 90 | 90 | 90 | 5567 | P c a 21 | P 2c -2ac | 29 | - C38 H94 B2 Ba O5 P2 Si4 - | - C38 H94 B2 Ba O5 P2 Si4 - | - C152 H376 B8 Ba4 O20 P8 Si16 - | 4 | 1
4307981 | 18.818 | 0.012 | 13.172 | 0.008 | 17.09 | 0.01 | 90 | 90 | 90 | 4236 | P c a 21 | P 2c -2ac | 29 | - C23 H44 Cl2 F3 N2 O15 P4 Ru2 S3 - | - C23 H44 Cl2 F3 N2 O15 P4 Ru2 S3 - | - C92 H176 Cl8 F12 N8 O60 P16 Ru8 S12 - | 4 | 1
4308016 | 5.9188 | 0.0012 | 15.599 | 0.003 | 20.123 | 0.004 | 90 | 90 | 90 | 1857.9 | P 21 21 21 | P 2ac 2ab | 19 | - C18 H29 Cl Te - | - C18 H29 Cl Te - | - C72 H116 Cl4 Te4 - | 4 | 1
4308017 | 8.763 | 0.005 | 25.607 | 0.005 | 31.505 | 0.005 | 90 | 90 | 90 | 7070 | F d d d :2 | -F 2uv 2vw | 70 | - C16 H42 Cl10 O4 Te2 - | - C8 H21 Cl5 O2 Te - | - C128 H336 Cl80 O32 Te16 - | 16 | 0.5
4308024 | 25.6349 | 0.0002 | 25.6349 | 0.0002 | 25.6349 | 0.0002 | 90 | 90 | 90 | 16845.9 | P 43 3 2 | P 4acd 2ab 3 | 212 | - C48 H28 N6 O14 Zn3 - | - C48 H24 N6 O14 Zn3 - | - C192 H96 N24 O56 Zn12 - | 4 | 0.166667
4308025 | 25.6415 | 0.0006 | 25.6415 | 0.0006 | 25.6415 | 0.0006 | 90 | 90 | 90 | 16858.9 | P 41 3 2 | P 4bd 2ab 3 | 213 | - C48 H28 N6 O14 Zn3 - | - C48 H24 N6 O14 Zn3 - | - C192 H96 N24 O56 Zn12 - | 4 | 0.166667
4308026 | 26.001 | 0.003 | 26.001 | 0.003 | 26.001 | 0.003 | 90 | 90 | 90 | 17578 | P 43 3 2 | P 4acd 2ab 3 | 212 | - C48 H28 Cd3 N6 O14 - | - C48 H24 Cd3 N6 O14 - | - C192 H96 Cd12 N24 O56 - | 4 | 0.166667
4308027 | 17.8737 | 0.0003 | 17.8737 | 0.0003 | 26.2972 | 0.0007 | 90 | 90 | 90 | 8401.1 | P 43 2 2 | P 4cw 2c | 95 | - C52 H36.5 N7.5 O14 Zn3 - | - C52 H35.5 N7.5 O14 Zn3 - | - C208 H142 N30 O56 Zn12 - | 4 | 0.5
4308028 | 17.998 | 0.0003 | 17.998 | 0.0003 | 25.9577 | 0.0009 | 90 | 90 | 90 | 8408.4 | P 41 2 2 | P 4w 2c | 91 | - C49 H28 N6 O15.5 Zn3 - | - C49 H24 N6 O15.5 Zn3 - | - C196 H96 N24 O62 Zn12 - | 4 | 0.5
4308029 | 18.0373 | 0.0004 | 18.0373 | 0.0004 | 27.2604 | 0.0014 | 90 | 90 | 90 | 8869 | P 43 2 2 | P 4cw 2c | 95 | - C50 H27 Cd3 N6 O14 - | - C50 H24 Cd3 N6 O14 - | - C200 H96 Cd12 N24 O56 - | 4 | 0.5
4308030 | 18.0494 | 0.0004 | 18.0494 | 0.0004 | 27.17 | 0.0013 | 90 | 90 | 90 | 8851.5 | P 41 2 2 | P 4w 2c | 91 | - C50 H27 Cd3 N6 O14 - | - C50 H24 Cd3 N6 O14 - | - C200 H96 Cd12 N24 O56 - | 4 | 0.5
4308044 | 10.7796 | 0.0008 | 12.6297 | 0.001 | 19.6399 | 0.0015 | 90 | 90 | 90 | 2673.8 | P 21 21 21 | P 2ac 2ab | 19 | - C24 H18 Cl N6 O7 Re - | - C24 H18 Cl N6 O7 Re - | - C96 H72 Cl4 N24 O28 Re4 - | 4 | 1
4308050 | 28.6613 | 0.0009 | 28.6613 | 0.0009 | 28.6613 | 0.0009 | 90 | 90 | 90 | 23544.4 | F -4 3 c | F -4a 2 3 | 219 | - C108 H60 Cl4 Co Hg8 N6 O6 Te13 - | - C108 H60 Cl4 Co Hg8 N6 O6 Te13 - | - C864 H480 Cl32 Co8 Hg64 N48 O48 Te104 - | 8 | 0.0833333
4308051 | 28.6613 | 0.0009 | 28.6613 | 0.0009 | 28.6613 | 0.0009 | 90 | 90 | 90 | 23544.4 | F -4 3 c | F -4a 2 3 | 219 | - C90 H60 Cl4 Hg8 N6 Ni O6 Te13 - | - C90 H60 Cl4 Hg8 N6 Ni O6 Te13 - | - C720 H480 Cl32 Hg64 N48 Ni8 O48 Te104 - | 8 | 0.0833333
4308057 | 9.476 | 0.003 | 10.329 | 0.003 | 25.685 | 0.007 | 90 | 90 | 90 | 2514 | P 21 21 21 | P 2ac 2ab | 19 | - C32 H28 O4 S - | - C32 H28 O4 S - | - C128 H112 O16 S4 - | 4 | 1
4308062 | 12.4914 | 0.0003 | 16.8849 | 0.0003 | 10.2275 | 0.0002 | 90 | 90 | 90 | 2157.14 | P n a 21 | P 2c -2n | 33 | - In3 K5 O21 Si7 - | - In3 K5 O21 Si7 - | - In12 K20 O84 Si28 - | 4 | 1
4308067 | 14.486 | 0.004 | 14.486 | 0.004 | 14.486 | 0.004 | 90 | 90 | 90 | 3039.8 | P a -3 | -P 2ac 2ab 3 | 205 | - C24 H58 Al2 N2 P2 - | - C24 H58.02 Al1.98 N2 P2 - | - C96 H232.08 Al7.92 N8 P8 - | 4 | 0.166667
4308069 | 14.298 | 0.004 | 14.298 | 0.004 | 14.298 | 0.004 | 90 | 90 | 90 | 2923 | P a -3 | -P 2ac 2ab 3 | 205 | - C24 H54 B2 F4 N2 P2 - | - C24 H54 B1.98 F4.02 N2 P2 - | - C96 H216 B7.92 F16.08 N8 P8 - | 4 | 0.166667
4308071 | 15.912 | 0.003 | 9.4974 | 0.0019 | 17.184 | 0.003 | 90 | 90 | 90 | 2596.9 | C m c a | -C 2ac 2 | 64 | - Ba2 Ca2 Sn6 - | - Ba2 Ca2 Sn6 - | - Ba16 Ca16 Sn48 - | 8
4308072 | 15.871 | 0.003 | 9.387 | 0.0019 | 17.212 | 0.003 | 90 | 90 | 90 | 2564.3 | C m c a | -C 2ac 2 | 64 | - Ba2 Sn6 Yb2 - | - Ba2 Sn6 Yb2 - | - Ba16 Sn48 Yb16 - | 8
4308074 | 11.986813 | 5e-06 | 11.986813 |  | 11.986813 |  | 90 | 90 | 90 | 1722.31 | I -4 3 d | I -4bd 2c 3 | 220 | - Al7 Ca6 O16.52 - | - Al7 Ca6 O16.5208 - | - Al28 Ca24 O66.0832 - | 4 | 0.0833333
4308076 | 11.992147 | 4e-06 | 11.992147 |  | 11.992147 |  | 90 | 90 | 90 | 1724.61 | I -4 3 d | I -4bd 2c 3 | 220 | - Al7 Ca6 O16.27 - | - Al7 Ca6 O16.2676 - | - Al28 Ca24 O65.0704 - | 4 | 0.0833333
4308077 | 11.9904 | 0.0003 | 11.9904 | 0.0003 | 11.9904 | 0.0003 | 90 | 90 | 90 | 1723.86 | I -4 3 d | I -4bd 2c 3 | 220 | - Al14 Ca12 O33 - | - Al14 Ca12 O32.912 - | - Al28 Ca24 O65.824 - | 2 | 0.0416667
4308078 | 11.9824 | 0.0005 | 11.9824 | 0.0005 | 11.9824 | 0.0005 | 90 | 90 | 90 | 1720.41 | I -4 3 d | I -4bd 2c 3 | 220 | - Al14 Ca12 O33 - | - Al14 Ca12 O32.888 - | - Al28 Ca24 O65.776 - | 2 | 0.0416667
4308084 | 10.3798 | 0.0007 | 9.3934 | 0.0007 | 13.8051 | 0.001 | 90 | 90 | 90 | 1346.02 | C 2 2 21 | C 2c 2 | 20 | - B5 Ga H8 K2 O14 - | - B5 Ga H8 K2 O14 - | - B20 Ga4 H32 K8 O56 - | 4 | 0.5
4308088 | 9.5484 | 0.0003 | 13.5201 | 0.0004 | 21.4401 | 0.0007 | 90 | 90 | 90 | 2767.82 | P 21 21 21 | P 2ac 2ab | 19 | - C24 H22 F6 Fe N4 O6 S2 - | - C24 H22 F6 Fe N4 O6 S2 - | - C96 H88 F24 Fe4 N16 O24 S8 - | 4 | 1
4308093 | 7.4832 | 0.0015 | 10.528 | 0.002 | 8.8525 | 0.0018 | 90 | 90 | 90 | 697.4 | P n m a | -P 2ac 2n | 62 | - Al2 B3 H O8 - | - Al2 B3 H O8 - | - Al8 B12 H4 O32 - | 4 | 0.5
4308094 | 4.2419 | 0.0003 | 4.2419 | 0.0003 | 6.8559 | 0.0005 | 90 | 90 | 90 | 123.363 | P 4/m m m | -P 4 2 | 123 | - Co Ga5 Sm - | - Co0.024 Ga0.248 Sm0.027 - | - Co0.024 Ga0.248 Sm0.027 - | 1 | 0.0625
4308095 | 4.1246 | 0.0006 | 15.608 | 0.002 | 6.4556 | 0.0009 | 90 | 90 | 90 | 415.59 | C m c m | -C 2c 2 | 63 | - Co Ga4 Sm - | - Co Ga4 Sm - | - Co4 Ga16 Sm4 - | 4 | 0.25
4308096 | 6.062 | 0.0005 | 6.062 | 0.0005 | 11.1495 | 0.0009 | 90 | 90 | 90 | 409.72 | P 4/m m m | -P 4 2 | 123 | - Co3 Ga16 Sm4 - | - Co3 Ga16 Sm4 - | - Co3 Ga16 Sm4 - | 1 | 0.0625
4308097 | 10.07 | 0.003 | 4.234 | 0.001 | 10.866 | 0.003 | 90 | 90 | 90 | 463.3 | P n m a | -P 2ac 2n | 62 | - Al2 Ba Si2 - | - Al2 Ba Si2 - | - Al8 Ba4 Si8 - | 4 | 0.5
4308098 | 10.0807 | 0.0005 | 4.2274 | 0.0002 | 10.8742 | 0.0005 | 90 | 90 | 90 | 463.41 | P n m a | -P 2ac 2n | 62 | - Al2 Ba Si2 - | - Al2 Ba Si2 - | - Al8 Ba4 Si8 - | 4 | 0.5
4308099 | 10.0736 | 0.0009 | 4.2255 | 0.0004 | 10.8653 | 0.0009 | 90 | 90 | 90 | 462.49 | P n m a | -P 2ac 2n | 62 | - Al2 Ba Si2 - | - Al2 Ba Si2 - | - Al8 Ba4 Si8 - | 4 | 0.5
4308104 | 25.9723 | 0.0006 | 25.9723 | 0.0006 | 25.9723 | 0.0006 | 90 | 90 | 90 | 17519.9 | F d -3 c :2 | -F 4ud 2vw 3 | 228 | - C12 H21 Co1.5 O19.5 Sm - | - C12 H18 Co1.5 O19.5 Sm - | - C384 H576 Co48 O624 Sm32 - | 32 | 0.166667
4308106 | 8.919 | 0.002 | 19.849 | 0.004 | 20.229 | 0.004 | 90 | 90 | 90 | 3581.2 | P b c a | -P 2ac 2ab | 61 | - C22 H18 N4 - | - C22 H18 N4 - | - C176 H144 N32 - | 8 | 1
4308113 | 32.547 | 0.002 | 18.155 | 0.0008 | 16.7632 | 0.001 | 90 | 90 | 90 | 9905.2 | P b c n | -P 2n 2ab | 60 | - C42 H82 Cl N6 O4 P2 Yb - | - C42 H82 Cl N6 O4 P2 Yb - | - C336 H656 Cl8 N48 O32 P16 Yb8 - | 8 | 1
4308114 | 14.1 | 0.0005 | 27.5165 | 0.0011 | 54.844 | 0.002 | 90 | 90 | 90 | 21278.5 | P b c a | -P 2ac 2ab | 61 | - C51 H78 N6 O3 P Yb - | - C51 H78 N6 O3 P Yb - | - C816 H1248 N96 O48 P16 Yb16 - | 16 | 2
4308123 | 18.108 | 0.003 | 18.952 | 0.003 | 55.483 | 0.01 | 90 | 90 | 90 | 19041 | P b c a | -P 2ac 2ab | 61 | - C90 H71 B2 Cu2 F48 N8 O2 - | - C90 H71 B2 Cu2 F48 N8 O2 - | - C720 H568 B16 Cu16 F384 N64 O16 - | 8 | 1
4308126 | 9.576 | 0.003 | 12.172 | 0.003 | 12.314 | 0.002 | 90 | 90 | 90 | 1435.3 | P b c n | -P 2n 2ab | 60 | - Ca2 H18 O17 U - | - Ca2 O17 U - | - Ca8 O68 U4 - | 4 | 0.5
4308127 | 15.078 | 0.008 | 6.669 | 0.004 | 23.526 | 0.013 | 90 | 90 | 90 | 2366 | P c c a | -P 2a 2ac | 54 | - H16 K6 O21 U2 - | - K6 O21 U2 - | - K24 O84 U8 - | 4 | 0.5
4308129 | 6.808 | 0.002 | 16.888 | 0.006 | 23.286 | 0.008 | 90 | 90 | 90 | 2677.3 | P b c m | -P 2c 2b | 57 | - H28 Na2 O28 Rb4 U2 - | - Na2 O27 Rb4 U2 - | - Na8 O108 Rb16 U8 - | 4 | 0.5
4308132 | 8.3892 | 0.0005 | 18.6742 | 0.001 | 10.7301 | 0.0006 | 90 | 90 | 90 | 1680.99 | P n a 21 | P 2c -2n | 33 | - C14 H20 Cl Fe N5 O3 - | - C14 H20 Cl Fe N5 O3 - | - C56 H80 Cl4 Fe4 N20 O12 - | 4 | 1
4308145 | 37.43 | 0.002 | 37.43 | 0.002 | 19.6822 | 0.0014 | 90 | 90 | 90 | 27575 | I 4/m | -I 4 | 87 | - C24 H112 Fe4 K4 N8 O100 Si2 W20 - | - C18 H44 Fe4 K4 N5 O98 Si2 W20 - | - C144 H352 Fe32 K32 N40 O784 Si16 W160 - | 8 | 0.5
4308150 | 21.744 | 0.004 | 5.6744 | 0.001 | 4.7927 | 0.0009 | 90 | 90 | 90 | 591.34 | P n m a | -P 2ac 2n | 62 | - C8 H12 Co2 O8 P2 - | - C6 H4 Co O4 P - | - C24 H16 Co4 O16 P4 - | 4 | 0.5
4308151 | 8.755 | 0.0018 | 4.712 | 0.0009 | 12.368 | 0.003 | 90 | 90 | 90 | 510.22 | P n m a | -P 2ac 2n | 62 | - Au2 Ba In2 - | - Au2 Ba In2 - | - Au8 Ba4 In8 - | 4 | 0.5
4308152 | 8.532 | 0.0001 | 4.5996 | 0.0001 | 12.2821 | 0.0002 | 90 | 90 | 90 | 481.996 | P n m a | -P 2ac 2n | 62 | - Au2 In2 Sr - | - Au2 In2 Sr - | - Au8 In8 Sr4 - | 4 | 0.5
4308158 | 20.3656 | 0.0009 | 17.0378 | 0.0007 | 35.8373 | 0.0016 | 90 | 90 | 90 | 12435 | P b c a | -P 2ac 2ab | 61 | - C61 H87 Au Cl N2 O5 P Pt S2 - | - C61 H87 Au Cl N2 O5 P Pt S2 - | - C488 H696 Au8 Cl8 N16 O40 P8 Pt8 S16 - | 8 | 1
4308168 | 9.879 | 0.0005 | 9.879 | 0.0005 | 5.3063 | 0.0004 | 90 | 90 | 90 | 517.87 | P 42/n :2 | -P 4bc | 86 | - I4 Np O12 - | - I4 Np O12 - | - I8 Np2 O24 - | 2 | 0.25
4308170 | 9.8687 | 0.001 | 9.8687 | 0.001 | 5.2861 | 0.0007 | 90 | 90 | 90 | 514.82 | P 42/n :2 | -P 4bc | 86 | - I4 O12 Pu - | - I4 O12 Pu - | - I8 O24 Pu2 - | 2 | 0.25
4308176 | 15.7887 | 0.0002 | 21.4997 | 0.0004 | 9.5541 | 0.0002 | 90 | 90 | 90 | 3243.16 | P n m a | -P 2ac 2n | 62 | - C32 H48 I In N2 - | - C32 H48 I In N2 - | - C128 H192 I4 In4 N8 - | 4 | 0.5
4308178 | 15.6859 | 0.0003 | 21.4625 | 0.0003 | 9.545 | 0.0002 | 90 | 90 | 90 | 3213.41 | P n m a | -P 2ac 2n | 62 | - C32 H48 Br In N2 - | - C32 H48 Br In N2 - | - C128 H192 Br4 In4 N8 - | 4 | 0.5
4308191 | 39.077 | 0.01 | 9.963 | 0.003 | 27.155 | 0.007 | 90 | 90 | 90 | 10572 | P b c n | -P 2n 2ab | 60 | - C55 H77 N7 O Yb2 - | - C55 H74 N7 O Yb2 - | - C440 H592 N56 O8 Yb16 - | 8 | 1
4308192 | 28.357 | 0.008 | 28.357 | 0.008 | 14.586 | 0.006 | 90 | 90 | 90 | 11729 | I 41/a :2 | -I 4ad | 88 | - C60 H86 N6 O2 Yb2 - | - C60 H86 N6 O2 Yb2 - | - C480 H688 N48 O16 Yb16 - | 8 | 0.5
4308196 | 9.9659 | 0.0015 | 15.391 | 0.002 | 16.128 | 0.002 | 90 | 90 | 90 | 2473.8 | P 21 21 21 | P 2ac 2ab | 19 | - C26 H35 O2 P Pd - | - C26 H35 O2 P Pd - | - C104 H140 O8 P4 Pd4 - | 4 | 1
4308203 | 16.3911 | 0.0005 | 16.3911 | 0.0005 | 32.712 | 0.001 | 90 | 90 | 90 | 8788.7 | I -4 2 d | I -4 2bw | 122 | - Ba19 Li44 - | - Ba19 Li44 - | - Ba76 Li176 - | 4 | 0.25
4308205 | 20.17 | 0.002 | 20.17 | 0.002 | 11.844 | 0.003 | 90 | 90 | 90 | 4818.5 | P -4 21 c | P -4 2n | 114 | - C60 H132 O12 Sc4 - | - C60 H132 O12 Sc4 - | - C120 H264 O24 Sc8 - | 2 | 0.25
4308206 | 18.035 | 0.002 | 18.035 | 0.002 | 11.773 | 0.003 | 90 | 90 | 90 | 3829.3 | P -4 21 c | P -4 2n | 114 | - C60 H132 O12 Y4 - | - C60 H132 O12 Y4 - | - C120 H264 O24 Y8 - | 2 | 0.25
4308207 | 20.704 | 0.0013 | 20.704 | 0.0013 | 11.9418 | 0.0015 | 90 | 90 | 90 | 5118.9 | P -4 21 c | P -4 2n | 114 | - C60 H132 O12 Pr4 - | - C60 H132 O12 Pr4 - | - C120 H264 O24 Pr8 - | 2 | 0.25
4308208 | 18.2051 | 0.0018 | 18.2051 | 0.0018 | 11.749 | 0.002 | 90 | 90 | 90 | 3893.9 | P -4 21 c | P -4 2n | 114 | - C60 H132 O12 Sm4 - | - C60 H132 O12 Sm4 - | - C120 H264 O24 Sm8 - | 2 | 0.25
4308209 | 20.4403 | 0.0008 | 20.4403 | 0.0008 | 12.0304 | 0.0009 | 90 | 90 | 90 | 5026.4 | P -4 21 c | P -4 2n | 114 | - C60 H132 Eu4 O12 - | - C60 H132 Eu4 O12 - | - C120 H264 Eu8 O24 - | 2 | 0.25
4308210 | 18.367 | 0.003 | 18.367 | 0.003 | 11.927 | 0.004 | 90 | 90 | 90 | 4023.5 | P -4 21 c | P -4 2n | 114 | - C60 H132 Gd4 O12 - | - C60 H132 Gd4 O12 - | - C120 H264 Gd8 O24 - | 2 | 0.25
4308211 | 18.106 | 0.0006 | 18.106 | 0.0006 | 11.7612 | 0.0007 | 90 | 90 | 90 | 3855.6 | P -4 21 c | P -4 2n | 114 | - C60 H132 O12 Tb4 - | - C60 H132 O12 Tb4 - | - C120 H264 O24 Tb8 - | 2 | 0.25
4308212 | 18.0322 | 0.0006 | 18.0322 | 0.0006 | 11.7258 | 0.0007 | 90 | 90 | 90 | 3812.8 | P -4 21 c | P -4 2n | 114 | - C60 H132 Dy4 O12 - | - C60 H100 Dy4 O12 - | - C120 H200 Dy8 O24 - | 2 | 0.25
4308213 | 18.04 | 0.0012 | 18.04 | 0.0012 | 11.7617 | 0.0015 | 90 | 90 | 90 | 3827.7 | P -4 21 c | P -4 2n | 114 | - C60 H132 Ho4 O12 - | - C60 H132 Ho4 O12 - | - C120 H264 Ho8 O24 - | 2 | 0.25
4308214 | 20.1985 | 0.0014 | 20.1985 | 0.0014 | 12.0226 | 0.0016 | 90 | 90 | 90 | 4905 | P -4 21 c | P -4 2n | 114 | - C66 H146 Er4 O12 - | - C60 H132 Er4 O12 - | - C120 H264 Er8 O24 - | 2 | 0.25
4308215 | 20.2106 | 0.0017 | 20.2106 | 0.0017 | 12.045 | 0.002 | 90 | 90 | 90 | 4920 | P -4 21 c | P -4 2n | 114 | - C60 H132 O12 Tm4 - | - C60 H132 O12 Tm4 - | - C120 H264 O24 Tm8 - | 2 | 0.25
4308216 | 20.296 | 0.0009 | 20.296 | 0.0009 | 11.7989 | 0.001 | 90 | 90 | 90 | 4860.3 | P -4 21 c | P -4 2n | 114 | - C60 H132 O12 Yb4 - | - C60 H132 O12 Yb4 - | - C120 H264 O24 Yb8 - | 2 | 0.25
4308217 | 20.304 | 0.003 | 20.304 | 0.003 | 11.772 | 0.002 | 90 | 90 | 90 | 4853 | P -4 21 c | P -4 2n | 114 | - C66 H146 Lu4 O12 - | - C60 H132 Lu4 O12 - | - C120 H264 Lu8 O24 - | 2 | 0.25
4308218 | 15.6698 | 0.0007 | 10.7097 | 0.0005 | 17.2643 | 0.0008 | 90 | 90 | 90 | 2897.3 | P n a 21 | P 2c -2n | 33 | - C25 H33 Fe N3 Na O9 S - | - C25 H33 Fe N3 Na O9 S - | - C100 H132 Fe4 N12 Na4 O36 S4 - | 4 | 1
4308225 | 12.0543 | 0.0003 | 26.575 | 0.0006 | 8.9479 | 0.0002 | 90 | 90 | 90 | 2866.4 | P n n 2 | P 2 -2n | 34 | - C41 H54 Cl O16 Os4 P2 Pt2 Sn - | - C41 H54 Cl O16 Os4 P2 Pt2 Sn - | - C82 H108 Cl2 O32 Os8 P4 Pt4 Sn2 - | 2 | 0.5
4308227 | 13.026 | 0.002 | 14.733 | 0.002 | 21.529 | 0.004 | 90 | 90 | 90 | 4131.7 | C 2 2 21 | C 2c 2 | 20 | - C14 H52 Cl6 Co2 N10 O20 Pt S2 - | - C14 H44 Cl6 Co2 N10 O20 Pt S2 - | - C56 H176 Cl24 Co8 N40 O80 Pt4 S8 - | 4 | 0.5
4308233 | 16.7295 | 0.0014 | 12.5227 | 0.0011 | 14.9627 | 0.0012 | 90 | 90 | 90 | 3134.7 | P n a 21 | P 2c -2n | 33 | - C33 H43 Cu N2 S - | - C33 H43 Cu N2 S - | - C132 H172 Cu4 N8 S4 - | 4 | 1
4308246 | 30.35 | 0.004 | 34.864 | 0.007 | 8.8405 | 0.0011 | 90 | 90 | 90 | 9354 | F d d 2 | F 2 -2d | 43 | - C27 H16 Ag2 N6 - | - C27 H16 Ag2 N6 - | - C432 H256 Ag32 N96 - | 16 | 1
4308247 | 15.153 | 0.009 | 25.681 | 0.014 | 24.53 | 0.014 | 90 | 90 | 90 | 9546 | P b c n | -P 2n 2ab | 60 | - C110 H66 Ag9 N27 - | - C110 H66 Ag9 N27 - | - C440 H264 Ag36 N108 - | 4 | 0.5
4308251 | 25.7938 | 0.0003 | 25.7938 | 0.0003 | 22.0081 | 0.0005 | 90 | 90 | 90 | 14642.4 | I 4/m | -I 4 | 87 | - Cu20 K12 N18 Na8 O237.25 P8 W48 - | - Cu20 K12 N18 Na8 O237.25 P8 W48 - | - Cu40 K24 N36 Na16 O474.5 P16 W96 - | 2 | 0.125
4308252 | 18.0588 | 0.0005 | 19.8587 | 0.0006 | 25.4792 | 0.0008 | 90 | 90 | 90 | 9137.5 | P b c a | -P 2ac 2ab | 61 | - C120 H188 Cl20 Cr28 N36 O56 - | - C120 H188 Cl20 Cr28 N36 O56 - | - C240 H376 Cl40 Cr56 N72 O112 - | 2 | 0.25
4308254 | 21.848 | 0.002 | 24.513 | 0.002 | 17.335 | 0.001 | 90 | 90 | 90 | 9283.9 | P n m a | -P 2ac 2n | 62 | - C56 H58 Cl8 Fe14 N21 Na0 O25 - | - C56 H58 Cl8 Fe14 N21 O25 - | - C224 H232 Cl32 Fe56 N84 O100 - | 4 | 0.5
4308274 | 14.8324 | 0.0007 | 14.613 | 0.0007 | 23.0893 | 0.0011 | 90 | 90 | 90 | 5004.5 | P b c a | -P 2ac 2ab | 61 | - C6 H24 B2 Mg N2 - | - C6 H24 B2 Mg N2 - | - C96 H384 B32 Mg16 N32 - | 16 | 2
4308277 | 4.725 | 0.0016 | 4.725 | 0.0016 | 4.725 | 0.0016 | 90 | 90 | 90 | 105.49 | P m -3 m | -P 4 2 3 | 221 | - N Na3 - | - N Na3 - | - N Na3 - | 1 | 0.0208333
4308295 | 11.5579 | 0.0005 | 18.6002 | 0.0006 | 6.7094 | 0.0003 | 90 | 90 | 90 | 1442.38 | P n m a | -P 2ac 2n | 62 | - C16 H18 Mg O2 - | - C16 H18 Mg O2 - | - C64 H72 Mg4 O8 - | 4 | 0.5
4308314 | 18.3521 | 0.0009 | 18.3521 | 0.0009 | 18.3521 | 0.0009 | 90 | 90 | 90 | 6181 | F d -3 m :2 | -F 4vw 2vw 3 | 227 | - C16 H48 Al6 Li2 N4 - | - C16 H48 Al6 Li2 N4 - | - C128 H384 Al48 Li16 N32 - | 8 | 0.0416667
4308329 | 11.5192 | 0.0018 | 7.4977 | 0.0012 | 3.9607 | 0.0006 | 90 | 90 | 90 | 342.08 | C m m a | -C 2a 2 | 67 | - H6 N O2 P - | - H6 N O2 P - | - H24 N4 O8 P4 - | 4 | 0.25
4308332 | 17.316 | 0.003 | 10.919 | 0.002 | 10.0939 | 0.0019 | 90 | 90 | 90 | 1908.5 | P b c n | -P 2n 2ab | 60 | - C24 H16 N4 Pt - | - C24 H16 N4 Pt - | - C96 H64 N16 Pt4 - | 4 | 0.5
4308337 | 30.6 | 0.01 | 13.764 | 0.003 | 16.305 | 0.003 | 90 | 90 | 90 | 6867 | P b c n | -P 2n 2ab | 60 | - C26 H39.5 B Mo N7 O4.75 S3 - | - C26 H38 B Mo N7 O4.75 S3 - | - C208 H304 B8 Mo8 N56 O38 S24 - | 8 | 1
4308342 | 15.1477 | 0.0009 | 11.9972 | 0.0007 | 17.1143 | 0.0011 | 90 | 90 | 90 | 3110.2 | C m c m | -C 2c 2 | 63 | - C26 H26 Cl2 N5 O8 S2 Zn - | - C26 H26 Cl2 N5 O8 S2 Zn - | - C104 H104 Cl8 N20 O32 S8 Zn4 - | 4 | 0.25
4308345 | 8.8379 | 0.0006 | 8.8379 | 0.0006 | 18.423 | 0.002 | 90 | 90 | 90 | 1439 | P 41 21 2 | P 4abw 2nw | 92 | - C12 H12 Cl2 N2 S Zn - | - C12 H12 Cl2 N2 S Zn - | - C48 H48 Cl8 N8 S4 Zn4 - | 4 | 0.5
4308346 | 8.9643 | 0.0008 | 12.3703 | 0.001 | 15.646 | 0.0014 | 90 | 90 | 90 | 1735 | P 21 c n | P -2n 2a | 33 | - C12 H12 Cl4 Hg2 N2 S - | - C12 H12 Cl4 Hg2 N2 S - | - C48 H48 Cl16 Hg8 N8 S4 - | 4 | 1
4308352 | 14.97 | 0.001 | 21.633 | 0.003 | 23.159 | 0.003 | 90 | 90 | 90 | 7499.9 | P b c a | -P 2ac 2ab | 61 | - C38 H38 Cl N4 O11 Zn2 - | - C38 H36 Cl N4 O11 Zn2 - | - C304 H288 Cl8 N32 O88 Zn16 - | 8 | 1
4308359 | 17.02 | 0.001 | 15.989 | 0.001 | 20.364 | 0.002 | 90 | 90 | 90 | 5541.7 | P b c a | -P 2ac 2ab | 61 | - C36 H30 Fe N2 O2 - | - C36 H30 Fe N2 O2 - | - C288 H240 Fe8 N16 O16 - | 8 | 1
4308361 | 13.788 | 0.002 | 17.9638 | 0.0018 | 25.485 | 0.002 | 90 | 90 | 90 | 6312.2 | P 21 21 21 | P 2ac 2ab | 19 | - C58 H82 Au Cl Ga2 N4 - | - C58 H82 Au Cl Ga2 N4 - | - C232 H328 Au4 Cl4 Ga8 N16 - | 4 | 1
4308377 | 21.9415 | 0.001 | 7.7878 | 0.0003 | 19.6649 | 0.0009 | 90 | 90 | 90 | 3360.3 | P b c n | -P 2n 2ab | 60 | - C14 H18 N O7 Pr - | - C14 H12 N O7 Pr - | - C112 H96 N8 O56 Pr8 - | 8 | 1
4308381 | 13.0143 | 0.0004 | 13.0143 | 0.0004 | 26.6298 | 0.0016 | 90 | 90 | 90 | 4510.3 | P 41 | P 4w | 76 | - C32 H68 N4 O8 Zn4 - | - C32 H68 N4 O8 Zn4 - | - C128 H272 N16 O32 Zn16 - | 4 | 1
4308382 | 13.3038 | 0.0011 | 13.3038 | 0.0011 | 15.006 | 0.002 | 90 | 90 | 90 | 2655.9 | I -4 | I -4 | 82 | - C40 H84 N4 O8 Zn4 - | - C40 H76 N4 O8 Zn4 - | - C80 H152 N8 O16 Zn8 - | 2 | 0.25
4308383 | 14.3865 | 0.0004 | 14.3865 | 0.0004 | 8.8462 | 0.0005 | 90 | 90 | 90 | 1830.91 | P 42/n :2 | -P 4bc | 86 | - C28 H52 N4 O8 Zn4 - | - C28 H52 N4 O8 Zn4 - | - C56 H104 N8 O16 Zn8 - | 2 | 0.25
4308402 | 43.335 | 0.009 | 12.353 | 0.003 | 14.795 | 0.003 | 90 | 90 | 90 | 7920 | P 21 21 2 | P 2 2ab | 18 | - As2 Ce K7.5 O144.5 W34 - | - As2 Ce K7.5 O144.5 W34 - | - As4 Ce2 K15 O289 W68 - | 2 | 0.5
4308403 | 43.477 | 0.016 | 12.427 | 0.005 | 14.861 | 0.006 | 90 | 90 | 90 | 8029 | P 21 21 2 | P 2 2ab | 18 | - Ce K10 O141.6 P2 W34 - | - Ce K10 O141.6 P2 W34 - | - Ce2 K20 O283.2 P4 W68 - | 2 | 0.5
4308405 | 11.565 | 0.0002 | 15.082 | 0.0002 | 18.861 | 0.0003 | 90 | 90 | 90 | 3289.8 | P 21 21 21 | P 2ac 2ab | 19 | - C18 H46 Mn2 N18 O3 W - | - C18 H46 Mn2 N18 O3 W - | - C72 H184 Mn8 N72 O12 W4 - | 4 | 1
4308407 | 11.5576 | 0.0004 | 14.9065 | 0.0006 | 18.7669 | 0.0008 | 90 | 90 | 90 | 3233.2 | P 21 21 21 | P 2ac 2ab | 19 | - C18 H46 Mo N18 Ni2 O3 - | - C18 H46 Mo N18 Ni2 O3 - | - C72 H184 Mo4 N72 Ni8 O12 - | 4 | 1
4308408 | 11.5576 | 0.0004 | 14.9065 | 0.0006 | 18.7669 | 0.0008 | 90 | 90 | 90 | 3233.2 | P 21 21 21 | P 2ac 2ab | 19 | - C18 H46 N18 Ni2 O3 W - | - C18 H44 N18 Ni2 O3 W - | - C72 H176 N72 Ni8 O12 W4 - | 4 | 1
4308414 | 32.464 | 0.004 | 58.645 | 0.007 | 13.3568 | 0.0014 | 90 | 90 | 90 | 25429 | F d d 2 | F 2 -2d | 43 | - C60 H68 Ag4 N8 O8 S4 - | - C60 H68 Ag4 N8 O8 S4 - | - C960 H1088 Ag64 N128 O128 S64 - | 16 | 1
4308415 | 15.6997 | 0.0013 | 15.6997 | 0.0013 | 25.219 | 0.003 | 90 | 90 | 90 | 6216 | I 41/a :1 | I 4bw -1bw | 88 | - C60 H68 Ag4 N8 O8 S4 - | - C60 H68 Ag4 N8 O8 S4 - | - C240 H272 Ag16 N32 O32 S16 - | 4 | 0.25
4308422 | 10.2115 | 0.0004 | 10.2115 | 0.0004 | 43.848 | 0.003 | 90 | 90 | 90 | 4572.2 | P 43 | P 4cw | 78 | - C50 H45 Cl2 N6 Ni2 O10 - | - C50 H45 Cl2 N6 Ni2 O10 - | - C200 H180 Cl8 N24 Ni8 O40 - | 4 | 1
4308424 | 9.6972 | 0.0008 | 10.4822 | 0.0008 | 45.648 | 0.003 | 90 | 90 | 90 | 4640 | P 21 21 21 | P 2ac 2ab | 19 | - C50 H44 Cl2 Cu2 N6 O10 - | - C50 H44 Cl2 Cu2 N6 O10 - | - C200 H176 Cl8 Cu8 N24 O40 - | 4 | 1
4308425 | 16.97 | 0.005 | 19.821 | 0.005 | 23.093 | 0.005 | 90 | 90 | 90 | 7768 | P 21 21 21 | P 2ac 2ab | 19 | - C68 H91 Cl4 Co4 N8 O30 - | - C68 H91 Cl4 Co4 N8 O30 - | - C272 H364 Cl16 Co16 N32 O120 - | 4 | 1
4308428 | 12.011 | 0.004 | 18.521 | 0.007 | 22.708 | 0.008 | 90 | 90 | 90 | 5052 | P 21 21 21 | P 2ac 2ab | 19 | - C34 H24 N2 O2 - | - C34 H24 N2 O2 - | - C272 H192 N16 O16 - | 8 | 2
4308435 | 21.4274 | 0.0024 | 7.4996 | 0.0008 | 23.8542 | 0.0025 | 90 | 90 | 90 | 3833.3 | C m c a | -C 2ac 2 | 64 | - C12 H5 F12 O7 Zn - | - C12 H5 F12 O7 Zn - | - C96 H40 F96 O56 Zn8 - | 8
4308441 | 19.8742 | 0.0008 | 19.8742 | 0.0008 | 19.8742 | 0.0008 | 90 | 90 | 90 | 7850 | F d -3 m :2 | -F 4vw 2vw 3 | 227 | - Cu24 Ga53.57 Mg35.12 - | - Cu24 Ga53.568 Mg35.12 - | - Cu96 Ga214.272 Mg140.48 - | 4 | 0.0208333
4308442 | 19.8646 | 0.0007 | 19.8646 | 0.0007 | 19.8646 | 0.0007 | 90 | 90 | 90 | 7838.6 | F d -3 m :2 | -F 4vw 2vw 3 | 227 | - Cu24 Ga52.67 Mg35.07 - | - Cu24 Ga52.672 Mg35.06 - | - Cu96 Ga210.688 Mg140.24 - | 4 | 0.0208333
4308443 | 26.959 | 0.003 | 12.3089 | 0.0014 | 33.493 | 0.004 | 90 | 90 | 90 | 11114 | P b c n | -P 2n 2ab | 60 | - C53 H49 Ag B F4 Fe N14 - | - C44 H30 Ag B F4 Fe N10 - | - C352 H240 Ag8 B8 F32 Fe8 N80 - | 8 | 1
4308446 | 26.713 | 0.003 | 12.58 | 0.0013 | 33.455 | 0.003 | 90 | 90 | 90 | 11243 | P b c n | -P 2n 2ab | 60 | - C55 H48 Ag Co F3 N15 O3 S - | - C47 H30 Ag Co F3 N11 O3 S - | - C376 H240 Ag8 Co8 F24 N88 O24 S8 - | 8 | 1
4308452 | 14.626 | 0.005 | 15.245 | 0.005 | 16.531 | 0.005 | 90 | 90 | 90 | 3686 | P c c n | -P 2ab 2ac | 56 | - C34 H52 Gd2 N6 O - | - C34 H52 Gd2 N6 O - | - C136 H208 Gd8 N24 O4 - | 4 | 0.5
4308458 | 16.5007 | 0.0004 | 16.5007 | 0.0004 | 14.9099 | 0.0004 | 90 | 90 | 90 | 4059.56 | P -4 | P -4 | 81 | - C72 H54 Cl2 Mn4 N12 O14 - | - C72 H54 Cl2 Mn4 N12 O14 - | - C144 H108 Cl4 Mn8 N24 O28 - | 2 | 0.5
4308461 | 7.6762 | 0.0002 | 17.8448 | 0.0004 | 4.8105 | 0.0002 | 90 | 90 | 90 | 658.94 | P b a 2 | P 2 -2ab | 32 | - C6 H6.33 Eu2 O13.16 - | - C6 Eu2 O13.16 - | - C12 Eu4 O26.32 - | 2 | 0.5
4308466 | 10.6062 | 0.0004 | 10.6062 | 0.0004 | 23.9726 | 0.0013 | 90 | 90 | 90 | 2696.7 | P 4/n c c :2 | -P 4a 2ac | 130 | - C12 H22 Cl Cu Gd N16 O13 - | - C12 H22 Cl Cu Gd N16 O13 - | - C48 H88 Cl4 Cu4 Gd4 N64 O52 - | 4 | 0.25
4308467 | 10.6525 | 0.0004 | 10.6525 | 0.0004 | 24.0415 | 0.001 | 90 | 90 | 90 | 2728.13 | P 4/n c c :2 | -P 4a 2ac | 130 | - C12 H22 Cl Cu N16 Nd O13 - | - C12 H22 Cl Cu N16 Nd O13 - | - C48 H88 Cl4 Cu4 N64 Nd4 O52 - | 4 | 0.25
4308480 | 42.5605 | 0.0018 | 42.5605 | 0.0018 | 9.7061 | 0.0008 | 90 | 90 | 90 | 17581.6 | I -4 | I -4 | 82 | - C88 H112 Cl12 O8 P4 Ru2 - | - C68 H64 Cl4 O4 P4 Ru2 - | - C544 H512 Cl32 O32 P32 Ru16 - | 8 | 1
4308488 | 29.0956 | 0.0008 | 15.908 | 0.0004 | 14.361 | 0.0004 | 90 | 90 | 90 | 6647 | P n a 21 | P 2c -2n | 33 | - C48 H80 Na4 O8 S16 U - | - C48 H80 Na4 O8 S16 U - | - C192 H320 Na16 O32 S64 U4 - | 4 | 1
4308497 | 20.723 | 0.002 | 5.2095 | 0.0006 | 17.8741 | 0.0019 | 90 | 90 | 90 | 1929.6 | P n a 21 | P 2c -2n | 33 | - C4 H16 N2 O17 P4 Zn5 - | - C4 H16 N2 O17 P4 Zn5 - | - C16 H64 N8 O68 P16 Zn20 - | 4 | 1
4308500 | 8.1469 | 0.0002 | 8.1469 | 0.0002 | 17.8046 | 0.0005 | 90 | 90 | 90 | 1181.73 | P 41 21 2 | P 4abw 2nw | 92 | - C12 H10 Mn N2 O4 - | - C12 H10 Mn N2 O4 - | - C48 H40 Mn4 N8 O16 - | 4 | 0.5
4308501 | 7.9861 | 0.0002 | 7.9861 | 0.0002 | 17.4996 | 0.0005 | 90 | 90 | 90 | 1116.09 | P 41 21 2 | P 4abw 2nw | 92 | - C12 H10 Co N2 O4 - | - C12 H10 Co N2 O4 - | - C48 H40 Co4 N8 O16 - | 4 | 0.5
4308515 | 10.2054 | 0.0005 | 12.5317 | 0.0006 | 13.9781 | 0.0007 | 90 | 90 | 90 | 1787.67 | P 21 21 21 | P 2ac 2ab | 19 | - C10 H20 Br2 N3 O6 Re - | - C10 H20 Br2 N3 O6 Re - | - C40 H80 Br8 N12 O24 Re4 - | 4 | 1
4308516 | 8.2101 | 0.0006 | 25.1002 | 0.0012 | 8.8348 | 0.0007 | 90 | 90 | 90 | 1820.6 | C m c m | -C 2c 2 | 63 | - C10 H20 Br3 N2 O3 Re - | - C10 Br3 N2 O3 Re - | - C40 Br12 N8 O12 Re4 - | 4 | 0.25
4308522 | 13.518 | 0.008 | 18.87 | 0.01 | 21.64 | 0.01 | 90 | 90 | 90 | 5520 | P b c a | -P 2ac 2ab | 61 | - C58 H54 Cl2 Fe2 N8 O10 - | - C58 H54 Cl2 Fe2 N8 O10 - | - C232 H216 Cl8 Fe8 N32 O40 - | 4 | 0.5
4308524 | 20.462 | 0.0006 | 20.462 | 0.0006 | 18.9592 | 0.001 | 90 | 90 | 90 | 7938.1 | I 4/m | -I 4 | 87 | - C36 H116 Cl0.5 Cu16 N57.5 Nd6 O106.5 - | - C36 H116 Cl0.5 Cu16 N57.5 Nd6 O106.54 - | - C72 H232 Cl Cu32 N115 Nd12 O213.08 - | 2 | 0.125
4308525 | 20.3962 | 0.0004 | 20.3962 | 0.0004 | 18.8438 | 0.0009 | 90 | 90 | 90 | 7839.1 | I 4/m | -I 4 | 87 | - C36 H116 Cl0.5 Cu16 Gd6 N57.5 O106.5 - | - C36 H116 Cl0.5 Cu16 Gd6 N57.5 O106.54 - | - C72 H232 Cl Cu32 Gd12 N115 O213.08 - | 2 | 0.125
4308534 | 13.564 | 0.0003 | 13.564 | 0.0003 | 17.015 | 0.0004 | 90 | 90 | 90 | 3130.46 | P 41 21 2 | P 4abw 2nw | 92 | - C20 H14 O4 - | - C20 H14 O4 - | - C160 H112 O32 - | 8 | 1
4308535 | 23.1334 | 0.0004 | 15.9039 | 0.0002 | 25.6396 | 0.0004 | 90 | 90 | 90 | 9433.1 | P b c a | -P 2ac 2ab | 61 | - C54 H60 O4 Zn2 - | - C54 H60 O4 Zn2 - | - C432 H480 O32 Zn16 - | 8 | 1
4308539 | 9.2725 | 0.0006 | 13.3851 | 0.0009 | 14.6863 | 0.0009 | 90 | 90 | 90 | 1822.8 | P n m a | -P 2ac 2n | 62 | - C6 H26 N6 O S4 Sb Sm - | - C6 H16 N6 O S4 Sb Sm - | - C24 H64 N24 O4 S16 Sb4 Sm4 - | 4 | 0.5
4308549 | 13.5474 | 0.0002 | 13.5474 | 0.0002 | 53.2687 | 0.0014 | 90 | 90 | 90 | 9776.5 | P 41 | P 4w | 76 | - C27 H63 I4 N9 O9 U - | - C27 H63 I4 N9 O9 U - | - C216 H504 I32 N72 O72 U8 - | 8 | 2
4308550 | 12.8779 | 0.0009 | 11.0818 | 0.0011 | 26.5236 | 0.0015 | 90 | 90 | 90 | 3785.2 | C m c m | -C 2c 2 | 63 | - C14 H21 I8 N7 U2 - | - C14 H21 I8 N7 U2 - | - C56 H84 I32 N28 U8 - | 4 | 0.25
4308557 | 15.565 | 0.002 | 20.999 | 0.003 | 28.131 | 0.004 | 90 | 90 | 90 | 9195 | P 21 21 21 | P 2ac 2ab | 19 | - C80 H80 Ag4 B4 F16 N12 O8 P4 - | - C80 H80 Ag4 B4 F16 N12 O8 P4 - | - C320 H320 Ag16 B16 F64 N48 O32 P16 - | 4 | 1
4308558 | 23.15 | 0.003 | 23.15 | 0.003 | 8.15 | 0.0016 | 90 | 90 | 90 | 4367.8 | I -4 | I -4 | 82 | - C40 H40 Cl2 Mn N8 O20 - | - C40 H36 Cl2 Mn N8 O20 - | - C160 H144 Cl8 Mn4 N32 O80 - | 4 | 0.5
4308559 | 23.169 | 0.003 | 23.169 | 0.003 | 8.2203 | 0.0016 | 90 | 90 | 90 | 4412.7 | I -4 | I -4 | 82 | - C40 H40 Co F12 N8 O12 P2 - | - C40 H32 Co F12 N8 O12 P2 - | - C160 H128 Co4 F48 N32 O48 P8 - | 4 | 0.5
4308560 | 15.778 | 0.007 | 25.808 | 0.011 | 23.676 | 0.01 | 90 | 90 | 90 | 9641 | P c c a | -P 2a 2ac | 54 | - C34 H42 F6 N4 O12.5 P Ru3 - | - C34 H41 F6 N4 O12.5 P Ru3 - | - C272 H328 F48 N32 O100 P8 Ru24 - | 8 | 1
4308579 | 20.8745 | 0.0008 | 20.8745 | 0.0008 | 17.2929 | 0.0009 | 90 | 90 | 90 | 7535.3 | I 41/a c d :2 | -I 4bd 2c | 142 | - C30 H38 Cu F10 N12 Nb2 O2 - | - C30 H38 Cu F10 N12 Nb2 O2 - | - C240 H304 Cu8 F80 N96 Nb16 O16 - | 8 | 0.25
4308580 | 8.4034 | 0.0004 | 8.4034 | 0.0004 | 34.933 | 0.003 | 90 | 90 | 90 | 2466.9 | P 43 | P 4cw | 78 | - C20 H24 Cd F5 N8 Nb O - | - C20 H24 Cd F5 N8 Nb O - | - C80 H96 Cd4 F20 N32 Nb4 O4 - | 4 | 1
4308582 | 7.3 | 0.002 | 7.3 | 0.002 | 15.34 | 0.005 | 90 | 90 | 90 | 817.5 | I 41/a :2 | -I 4ad | 88 | - C4 B Cs N4 - | - C4 B Cs N4 - | - C16 B4 Cs4 N16 - | 4 | 0.25
4308583 | 5.4314 | 0.0007 | 5.4314 | 0.0007 | 5.4314 | 0.0007 | 90 | 90 | 90 | 160.23 | P -4 3 m | P -4 2 3 | 215 | - C4 B Cu N4 - | - C4 B Cu N4 - | - C4 B Cu N4 - | 1 | 0.0416667
4308584 | 5.4815 | 0.0001 | 5.4815 | 0.0001 | 5.4815 | 0.0001 | 90 | 90 | 90 | 164.702 | P -4 3 m | P -4 2 3 | 215 | - C4 B Li N4 - | - C4 B Li N4 - | - C4 B Li N4 - | 1 | 0.0416667
4308585 | 11.68 | 0.001 | 11.68 | 0.001 | 11.68 | 0.001 | 90 | 90 | 90 | 1593.4 | F d -3 m :2 | -F 4vw 2vw 3 | 227 | - C4 B N4 Na - | - C4 B N4 Na - | - C32 B8 N32 Na8 - | 8 | 0.0416667
4308586 | 13.908 | 0.003 | 9.288 | 0.001 | 8.738 | 0.001 | 90 | 90 | 90 | 1128.8 | P n m a | -P 2ac 2n | 62 | - C8 H8 B N4 Na O - | - C8 H8 B N4 Na O - | - C32 H32 B4 N16 Na4 O4 - | 4 | 0.5
4308587 | 7.132 | 0.001 | 7.132 | 0.001 | 14.745 | 0.004 | 90 | 90 | 90 | 750 | I 41/a :2 | -I 4ad | 88 | - C4 H4 B N5 - | - C4 H4 B N5 - | - C16 H16 B4 N20 - | 4 | 0.25
4308588 | 8.831 | 0.001 | 9.366 | 0.002 | 15.061 | 0.003 | 90 | 90 | 90 | 1245.7 | P n m a | -P 2ac 2n | 62 | - C8 H12 B N5 O - | - C8 H12 B N5 O - | - C32 H48 B4 N20 O4 - | 4 | 0.5
4308589 | 7.1354 | 0.0002 | 7.1354 | 0.0002 | 14.8197 | 0.0006 | 90 | 90 | 90 | 754.53 | I 41/a :2 | -I 4ad | 88 | - C4 B N4 Rb - | - C4 B N4 Rb - | - C16 B4 N16 Rb4 - | 4 | 0.25
4308590 | 7.0644 | 0.0004 | 7.0644 | 0.0004 | 14.6791 | 0.0012 | 90 | 90 | 90 | 732.57 | I 41/a :2 | -I 4ad | 88 | - C4 B N4 Tl - | - C4 B N4 Tl - | - C16 B4 N16 Tl4 - | 4 | 0.25
4308591 | 13.1274 | 0.0007 | 12.2635 | 0.0007 | 22.2328 | 0.0012 | 90 | 90 | 90 | 3579.2 | P b c m | -P 2c 2b | 57 | - H K5 O17 Si4 U2 - | - H K5 O17 Si4 U2 - | - H8 K40 O136 Si32 U16 - | 8 | 1
4308609 | 10.007 | 0.0004 | 10.007 |  | 10.50284 | 0.00022 | 90 | 90 | 90 | 1051.75 | P -4 21 c | P -4 2n | 114 | - C5 H5 K - | - C5 H5 K - | - C40 H40 K8 - | 8 | 1
4308610 | 9.9172 | 0.0005 | 9.9172 |  | 10.46232 | 0.00028 | 90 | 90 | 90 | 1028.98 | P -4 21 c | P -4 2n | 114 | - C5 H5 K - | - C5 H5 K - | - C40 H40 K8 - | 8 | 1
4308611 | 9.82345 | 0.00035 | 9.82345 |  | 10.4222 | 0.0006 | 90 | 90 | 90 | 1005.74 | P -4 21 c | P -4 2n | 114 | - C5 H5 K - | - C5 H5 K - | - C40 H40 K8 - | 8 | 1
4308612 | 9.713 | 0.0005 | 9.713 |  | 10.3196 | 0.0008 | 90 | 90 | 90 | 973.58 | P -4 21 c | P -4 2n | 114 | - C5 H5 K - | - C5 H5 K - | - C40 H40 K8 - | 8 | 1
4308613 | 9.6395 | 0.0006 | 9.6395 |  | 10.2468 | 0.001 | 90 | 90 | 90 | 952.13 | P -4 21 c | P -4 2n | 114 | - C5 H5 K - | - C5 H5 K - | - C40 H40 K8 - | 8 | 1
4308614 | 9.5718 | 0.0006 | 9.5718 |  | 10.1813 | 0.0013 | 90 | 90 | 90 | 932.8 | P -4 21 c | P -4 2n | 114 | - C5 H5 K - | - C5 H5 K - | - C40 H40 K8 - | 8 | 1
4308615 | 9.4233 | 0.0007 | 9.4233 |  | 10.0338 | 0.0015 | 90 | 90 | 90 | 890.99 | P -4 21 c | P -4 2n | 114 | - C5 H5 K - | - C5 H5 K - | - C40 H40 K8 - | 8 | 1
4308616 | 9.3434 | 0.0007 | 9.3434 |  | 9.9487 | 0.0016 | 90 | 90 | 90 | 868.51 | P -4 21 c | P -4 2n | 114 | - C5 H5 K - | - C5 H5 K - | - C40 H40 K8 - | 8 | 1
4308617 | 9.25 | 0.0009 | 9.25 |  | 9.8543 | 0.0017 | 90 | 90 | 90 | 843.16 | P -4 21 c | P -4 2n | 114 | - C5 H5 K - | - C5 H5 K - | - C40 H40 K8 - | 8 | 1
4308618 | 9.1729 | 0.0017 | 9.1729 |  | 9.726 | 0.004 | 90 | 90 | 90 | 818.4 | P -4 21 c | P -4 2n | 114 | - C5 H5 K - | - C5 H5 K - | - C40 H40 K8 - | 8 | 1
4308624 | 20.506 | 0.004 | 20.506 | 0.004 | 20.506 | 0.004 | 90 | 90 | 90 | 8623 | P a -3 | -P 2ac 2ab 3 | 205 | - C7 H11 Cl N O12 Pr - | - C7 H11 Cl N O12.0133 Pr - | - C168 H264 Cl24 N24 O288.32 Pr24 - | 24 | 1
4308628 | 18.8 | 0.007 | 6.54 | 0.002 | 18.684 | 0.007 | 90 | 90 | 90 | 2297.2 | P n a 21 | P 2c -2n | 33 | - C14 H20 N2 O19 Pr2 S - | - C14 H16 N2 O19 Pr2 S - | - C56 H64 N8 O76 Pr8 S4 - | 4 | 1
4308650 | 21.394 | 0.001 | 17.385 | 0.001 | 42.384 | 0.002 | 90 | 90 | 90 | 15764.1 | P b c a | -P 2ac 2ab | 61 | - C44 H34 O4.5 P2 S2 W - | - C44 H34 O4.5 P2 S2 W - | - C704 H544 O72 P32 S32 W16 - | 16 | 2
4308657 | 7.7095 | 0.0002 | 7.7095 | 0.0002 | 4.6714 | 0.0002 | 90 | 90 | 90 | 277.651 | I -4 | I -4 | 82 | - Ag3 Hg O4 V - | - Ag3 Hg O4 V - | - Ag6 Hg2 O8 V2 - | 2 | 0.25
4308658 | 12.6295 | 0.0013 | 12.6295 | 0.0013 | 12.566 | 0.003 | 90 | 90 | 90 | 2004.3 | I -4 2 d | I -4 2bw | 122 | - Ag6 Hg6 O16 V4 - | - Ag6 Hg6 O16 V4 - | - Ag24 Hg24 O64 V16 - | 4 | 0.25
4308678 | 16.026 | 0.005 | 16.579 | 0.005 | 20.494 | 0.006 | 90 | 90 | 90 | 5445 | P 21 21 21 | P 2ac 2ab | 19 | - C56 H84 Cd2 O6 - | - C56 H84 Cd2 O6 - | - C224 H336 Cd8 O24 - | 4 | 1
4308683 | 24.8865 |  | 9.67178 |  | 9.44625 |  | 90 | 90 | 90 | 2273.68 | P c a b | -P 2bc 2ac | 61 | - C8 H4 Co N6 O6 - | - C8 H4 Co N6 O6 - | - C64 H32 Co8 N48 O48 - | 8 | 1
4308684 | 25.3228 |  | 9.62696 |  | 9.43197 |  | 90 | 90 | 90 | 2299.34 | P c a b | -P 2bc 2ac | 61 | - C8 H4 N6 O6 Zn - | - C8 H4 N6 O6 Zn - | - C64 H32 N48 O48 Zn8 - | 8 | 1
4308687 | 12.946 | 0.005 | 19.674 | 0.007 | 33.694 | 0.012 | 90 | 90 | 90 | 8582 | P 21 21 21 | P 2ac 2ab | 19 | - C26 H71 Hf Li N4 O2 Si6 - | - C26 H71 Hf Li N4 O2 Si6 - | - C208 H568 Hf8 Li8 N32 O16 Si48 - | 8 | 2
4308688 | 20.324 | 0.005 | 20.324 | 0.005 | 11.976 | 0.004 | 90 | 90 | 90 | 4947 | P -4 21 c | P -4 2n | 114 | - C67 H140 Dy4 O12 - | - C60 H132 Dy4 O12 - | - C120 H264 Dy8 O24 - | 2 | 0.25
4308691 | 16.8708 | 0.0017 | 19.803 | 0.0019 | 17.6311 | 0.0018 | 90 | 90 | 90 | 5890.4 | P b c n | -P 2n 2ab | 60 | - C44 H97 Dy3 O11 - | - C44 H88 Dy3 O11 - | - C176 H352 Dy12 O44 - | 4 | 0.5
4308700 | 20.13 | 0.006 | 16.367 | 0.005 | 26.234 | 0.008 | 90 | 90 | 90 | 8643 | P b c a | -P 2ac 2ab | 61 | - C46 H71 Dy O4 - | - C46 H71 Dy O4 - | - C368 H568 Dy8 O32 - | 8 | 1
4308701 | 20.474 | 0.002 | 13.702 | 0.0014 | 17.5143 | 0.0018 | 90 | 90 | 90 | 4913.4 | P b c n | -P 2n 2ab | 60 | - C52 H73 Dy N2 O3 - | - C52 H73 Dy N2 O3 - | - C208 H292 Dy4 N8 O12 - | 4 | 0.5
4308706 | 32.453 | 0.005 | 17.774 | 0.002 | 8.834 | 0.001 | 90 | 90 | 90 | 5095.6 | A b a 2 | A 2 -2ab | 41 | - C24 H29 Cl O3 P2 Pt - | - C24 H29 Cl O3 P2 Pt - | - C192 H232 Cl8 O24 P16 Pt8 - | 8
4308707 | 11.898 | 0.0003 | 13.311 | 0.0003 | 16.585 | 0.0004 | 90 | 90 | 90 | 2626.64 | P 21 21 21 | P 2ac 2ab | 19 | - C25 H29 Cl O4 P2 Pt - | - C25 H29 Cl O4 P2 Pt - | - C100 H116 Cl4 O16 P8 Pt4 - | 4 | 1
4308712 | 4.0981 | 0.0006 | 11.159 | 0.001 | 12.6825 | 0.0008 | 90 | 90 | 90 | 579.98 | C m c m | -C 2c 2 | 63 | - Ge5.6 Sr - | - Ge5.58 Sr - | - Ge22.32 Sr4 - | 4 | 0.25
4308717 | 39.5675 | 0.0016 | 17.7672 | 0.0018 | 19.237 | 0.004 | 90 | 90 | 90 | 13524 | A b a 2 | A 2 -2ab | 41 | - C56 H48 B F24 N2 P Pt - | - C65 H57 B F24 N2 P Pt - | - C520 H456 B8 F192 N16 P8 Pt8 - | 8
4308720 | 13.5406 | 0.0017 | 10.8441 | 0.0014 | 27.725 | 0.004 | 90 | 90 | 90 | 4071 | P b c a | -P 2ac 2ab | 61 | - C10 H12 Cu F6 N4 O6 S2 - | - C10 H12 Cu F6 N4 O6 S2 - | - C80 H96 Cu8 F48 N32 O48 S16 - | 8 | 1
4308723 | 14.7645 | 0.0012 | 14.7645 | 0.0012 | 13.9225 | 0.0014 | 90 | 90 | 90 | 3035 | I 41/a :2 | -I 4ad | 88 | - C36 H45 N5 Ni - | - C36 H45 N5 Ni - | - C144 H180 N20 Ni4 - | 4 | 0.25
4308727 | 14.4302 | 0.0008 | 17.817 | 0.0011 | 19.3072 | 0.0009 | 90 | 90 | 90 | 4963.9 | P 21 21 2 | P 2 2ab | 18 | - C78 H76 Cd Cl2 N4 O16 - | - C78 H68 Cd Cl2 N4 O16 - | - C156 H136 Cd2 Cl4 N8 O32 - | 2 | 0.5
4308728 | 17.6718 | 0.0005 | 34.1179 | 0.0009 | 32.3479 | 0.0006 | 90 | 90 | 90 | 19503.3 | C 2 2 21 | C 2c 2 | 20 | - C87 H94 Cd Cl5 N4 O22 - | - C86 H60 Cd Cl5 N4 O22 - | - C688 H480 Cd8 Cl40 N32 O176 - | 8 | 1
4308740 | 9.1271 | 0.0018 | 8.746 | 0.002 | 13.225 | 0.01 | 90 | 90 | 90 | 1055.7 | P b c a | -P 2ac 2ab | 61 | - B2 Cd F8 - | - B2 Cd F8 - | - B16 Cd8 F64 - | 8 | 1
4308760 | 9.943 | 0.002 | 14.62 | 0.002 | 15.259 | 0.003 | 90 | 90 | 90 | 2218.1 | P 21 21 21 | P 2ac 2ab | 19 | - C20 H33 Ag2 N2 P - | - C20 H33 Ag2 N2 P - | - C80 H132 Ag8 N8 P4 - | 4 | 1
4308771 | 17.885 | 0.002 | 15.005 | 0.003 | 7.4444 | 0.0008 | 90 | 90 | 90 | 1997.8 | P c c n | -P 2ab 2ac | 56 | - C10 H13 N3 O - | - C10 H13 N3 O - | - C80 H104 N24 O8 - | 8 | 1
4308774 | 15.656 | 0.002 | 15.291 | 0.002 | 50.912 | 0.007 | 90 | 90 | 90 | 12188 | P b c a | -P 2ac 2ab | 61 | - C36 H90 Fe2 N24 Ni3 O12 - | - C36 H66 Fe2 N24 Ni3 O12 - | - C288 H528 Fe16 N192 Ni24 O96 - | 8 | 1
4308789 | 11.243 | 0.0015 | 12.025 | 0.0018 | 21.839 | 0.002 | 90 | 90 | 90 | 2952.6 | P c n n | -P 2ab 2c | 52 | - C30 H32 N6 O4 Ru - | - C30 H32 N6 O4 Ru - | - C120 H128 N24 O16 Ru4 - | 4 | 0.5
4308791 | 13.39919 | 0.0004 | 13.39919 | 0.0004 | 9.71159 | 0.00033 | 90 | 90 | 90 | 1743.6 | I 4/m | -I 4 | 87 | - C44 H28 N4 O2 Ru - | - C44 H28 N4 O2 Ru - | - C88 H56 N8 O4 Ru2 - | 2 | 0.125
4308792 | 13.23343 | 0.0004 | 13.23343 | 0.0004 | 19.42737 | 0.0007 | 90 | 90 | 90 | 3402.19 | P 4/n n c :2 | -P 4a 2bc | 126 | - C88 H56 N8 O3 Ru2 - | - C88 H56 N8 O3 Ru2 - | - C176 H112 N16 O6 Ru4 - | 2 | 0.125
4308801 | 19.9818 | 0.0006 | 19.9818 | 0.0006 | 19.9818 | 0.0006 | 90 | 90 | 90 | 7978.2 | P a -3 | -P 2ac 2ab 3 | 205 | - C7 H11 Cl La N O8 - | - C7 H3 Cl La N O8 - | - C168 H72 Cl24 La24 N24 O192 - | 24 | 1
4308802 | 20.3661 | 0.0005 | 20.3661 | 0.0005 | 20.3661 | 0.0005 | 90 | 90 | 90 | 8447.4 | P a -3 | -P 2ac 2ab 3 | 205 | - C7 H11 La N2 O11 - | - C7 H3 La N2 O11 - | - C168 H72 La24 N48 O264 - | 24 | 1
4308808 | 15.132 | 0.0004 | 17.842 | 0.0004 | 21.199 | 0.0008 | 90 | 90 | 90 | 5723.4 | C m c m | -C 2c 2 | 63 | - C48 H106 B11 P2 Rh - | - C46 H96 B12 P2 Rh - | - C184 H384 B48 P8 Rh4 - | 4 | 0.25
4308811 | 17.0202 | 0.0013 | 21.3162 | 0.0016 | 27.282 | 0.002 | 90 | 90 | 90 | 9898.1 | C c c a :2 | -C 2a 2ac | 68 | - C40 H57 Ag4 N8 O18.5 - | - C40 H57 Ag4 N8 O18.5 - | - C320 H456 Ag32 N64 O148 - | 8 | 0.5
4308816 | 16.2945 | 0.0004 | 16.2945 | 0.0004 | 17.4321 | 0.0008 | 90 | 90 | 90 | 4628.4 | P -4 21 c | P -4 2n | 114 | - C18 H28 Mn N10 - | - C18.002 H28 Mn N10.001 - | - C144.016 H224 Mn8 N80.008 - | 8 | 1
4308817 | 16.1461 | 0.0006 | 16.1461 | 0.0006 | 17.4126 | 0.0013 | 90 | 90 | 90 | 4539.4 | P -4 21 c | P -4 2n | 114 | - C18 H28 Mn N10 - | - C18.004 H28 Mn N10.002 - | - C144.032 H224 Mn8 N80.016 - | 8 | 1
4308818 | 17.1711 | 0.0015 | 22.9918 | 0.0018 | 22.75 | 0.002 | 90 | 90 | 90 | 8981.6 | P n n a | -P 2a 2bc | 52 | - C18 H28 N10 Ni - | - C18 H28 N10 Ni - | - C288 H448 N160 Ni16 - | 16 | 2
4308819 | 16.0985 | 0.0003 | 16.0985 | 0.0003 | 17.0287 | 0.0008 | 90 | 90 | 90 | 4413.2 | P -4 21 c | P -4 2n | 114 | - C18 H28 N10 Ni - | - C18 H28 N10 Ni - | - C144 H224 N80 Ni8 - | 8 | 1
4308820 | 17.116 | 0.002 | 22.8 | 0.003 | 22.641 | 0.003 | 90 | 90 | 90 | 8835.5 | P n n a | -P 2a 2bc | 52 | - C18 H28 N10 Ni - | - C18 H28 N10 Ni - | - C288 H448 N160 Ni16 - | 16 | 2
4308821 | 16.0107 | 0.0006 | 16.0114 | 0.0006 | 21.5577 | 0.0008 | 90 | 90 | 90 | 5526.4 | P 21 21 2 | P 2 2ab | 18 | - C22 H36 Mn N10 - | - C22 H36 Mn N10 - | - C176 H288 Mn8 N80 - | 8 | 2
4308822 | 15.6842 | 0.0005 | 15.6841 | 0.0006 | 21.1551 | 0.0008 | 90 | 90 | 90 | 5204 | P 21 21 2 | P 2 2ab | 18 | - C22 H36 N10 Ni - | - C22 H36 N10 Ni - | - C176 H288 N80 Ni8 - | 8 | 2
4308823 | 13.2236 | 0.0006 | 11.63 | 0.0006 | 20.3176 | 0.0009 | 90 | 90 | 90 | 3124.7 | P n n a | -P 2a 2bc | 52 | - C26 H44 Mn N10 - | - C26 H44 Mn N10 - | - C104 H176 Mn4 N40 - | 4 | 0.5
4308824 | 12.938 | 0.0004 | 11.6233 | 0.0004 | 19.8038 | 0.0007 | 90 | 90 | 90 | 2978.14 | P n n a | -P 2a 2bc | 52 | - C26 H44 N10 Ni - | - C26 H44 N9.998 Ni - | - C104 H176 N39.992 Ni4 - | 4 | 0.5
4308836 | 19.754 | 0.004 | 12.848 | 0.002 | 18.185 | 0.004 | 90 | 90 | 90 | 4615.3 | P b c n | -P 2n 2ab | 60 | - C39 H45 Fe3 N15 O13 - | - C39 H45 Fe3 N15 O13 - | - C156 H180 Fe12 N60 O52 - | 4 | 0.5
4308863 | 12.679 | 0.003 | 12.679 | 0.003 | 33.381 | 0.006 | 90 | 90 | 90 | 5366 | I 41/a :2 | -I 4ad | 88 | - C48 H72 Hg N6 O4 S4 - | - C48 H72 Hg N6 O4 S4 - | - C192 H288 Hg4 N24 O16 S16 - | 4 | 0.25
4308864 | 12.9219 | 0.0016 | 17.563 | 0.002 | 18.195 | 0.002 | 90 | 90 | 90 | 4129.3 | P 21 21 21 | P 2ac 2ab | 19 | - C34 H26 Br4 N6 O2 Os - | - C36 H26 Br4 N7 O2 Os - | - C144 H104 Br16 N28 O8 Os4 - | 4 | 1
4308869 | 12.522 | 0.003 | 24.059 | 0.005 | 26.455 | 0.005 | 90 | 90 | 90 | 7970 | P b c a | -P 2ac 2ab | 61 | - C36 H52 I2 N2 O2 Os - | - C36 H52 I2 N2 O2 Os - | - C288 H416 I16 N16 O16 Os8 - | 8 | 1
4308871 | 12.9165 | 0.0004 | 12.9165 | 0.0004 | 35.038 | 0.002 | 90 | 90 | 90 | 5845.6 | I 41/a :2 | -I 4ad | 88 | - C48 H80 Cl4 N4 O8 Zn4 - | - C48 H80 Cl4 N4 O8 Zn4 - | - C192 H320 Cl16 N16 O32 Zn16 - | 4 | 0.25
4308881 | 21.4984 | 0.001 | 21.4984 | 0.001 | 21.4984 | 0.001 | 90 | 90 | 90 | 9936.2 | I -4 3 d | I -4bd 2c 3 | 220 | - C27 H39 I U - | - C27 H39 I U - | - C432 H624 I16 U16 - | 16 | 0.333333
4308882 | 17.7866 | 0.0016 | 6.7022 | 0.0006 | 15.654 | 0.0014 | 90 | 90 | 90 | 1866.1 | C m c m | -C 2c 2 | 63 | - C18 H26 Cl2 U - | - C18 H26 Cl2 U - | - C72 H104 Cl8 U4 - | 4 | 0.25
4308896 | 9.3771 | 0.0002 | 12.9523 | 0.0003 | 18.9065 | 0.0006 | 90 | 90 | 90 | 2296.29 | P b c a | -P 2ac 2ab | 61 | - C3 H11 N2 O10 S2 U - | - C6 H22 N4 O20 S4 U2 - | - C24 H88 N16 O80 S16 U8 - | 4 | 0.5
4308897 | 7.7638 | 5e-05 | 14.1689 | 5e-05 | 56.4693 | 5e-05 | 90 | 90 | 90 | 6211.88 | P b n m | -P 2c 2ab | 62 | - C16 H68 N10 O56 S10 U5 - | - C16 H68 N10 O56 S10 U5 - | - C64 H272 N40 O224 S40 U20 - | 4 | 0.5
4308898 | 11.4816 | 0.0019 | 13.517 | 0.002 | 6.9302 | 0.0011 | 90 | 90 | 90 | 1075.5 | P m n 21 | P 2ac -2 | 31 | - C18 H18 B2 Cu F8 N4 - | - C18 H18 B2 Cu F8 N4 - | - C36 H36 B4 Cu2 F16 N8 - | 2 | 0.5
4308900 | 11.3592 | 0.0013 | 13.2634 | 0.0015 | 6.9315 | 0.0008 | 90 | 90 | 90 | 1044.3 | P m n 21 | P 2ac -2 | 31 | - C16 H12 B2 Cl Cu F8 N4 - | - C16 H12 B2 Cl Cu F8 N4 - | - C32 H24 B4 Cl2 Cu2 F16 N8 - | 2 | 0.5
4308901 | 15.1372 | 0.001 | 15.2949 | 0.001 | 16.401 | 0.0011 | 90 | 90 | 90 | 3797.2 | I b c a | -I 2b 2c | 73 | - Cs2 O8 Si2 U - | - Cs2 O8 Si2 U - | - Cs32 O128 Si32 U16 - | 16 | 1
4308907 | 29.4581 | 0.0009 | 29.3083 | 0.0011 | 19.9652 | 0.0007 | 90 | 90 | 90 | 17237.3 | P b a n :2 | -P 2ab 2b | 50 | - C60 H97 F9 Mo6 N3 P2 Ru2 S8 - | - C40 H60 F6 Mo4 N2 P Ru1.33333 S5.33333 - | - C480 H720 F72 Mo48 N24 P12 Ru16 S64 - | 12 | 1.5
4308909 | 16.8565 | 0.0006 | 17.3548 | 0.0009 | 24.6059 | 0.0011 | 90 | 90 | 90 | 7198.2 | P 21 21 21 | P 2ac 2ab | 19 | - C64 H60 Cl2 Cu4 N18 O26 - | - C64 H48 Cl2 Cu4 N18 O26 - | - C256 H192 Cl8 Cu16 N72 O104 - | 4 | 1
4308910 | 15.4291 | 0.001 | 16.9541 | 0.0008 | 25.2232 | 0.0009 | 90 | 90 | 90 | 6598 | P 21 21 21 | P 2ac 2ab | 19 | - C56 H60 Cl4 Cu4 N12 O17 - | - C56 H49 Cl4 Cu4 N12 O17 - | - C224 H196 Cl16 Cu16 N48 O68 - | 4 | 1
4308914 | 13.156 | 0.003 | 7.7171 | 0.0017 | 26.148 | 0.006 | 90 | 90 | 90 | 2654.7 | P b c a | -P 2ac 2ab | 61 | - C10 H8 Br Cu2 N4 O5 - | - C10 H6 Br Cu2 N4 O5 - | - C80 H48 Br8 Cu16 N32 O40 - | 8 | 1
4308920 | 7.574 | 0.004 | 11.662 | 0.006 | 33.97 | 0.019 | 90 | 90 | 90 | 3001 | P n a 21 | P 2c -2n | 33 | - C30 H32 Cu2 I2 N4 - | - C30 H16 Cu2 I2 N4 - | - C120 H64 Cu8 I8 N16 - | 4 | 1
4308921 | 23.341 | 0.011 | 20.409 | 0.009 | 19.177 | 0.009 | 90 | 90 | 90 | 9135 | P b c n | -P 2n 2ab | 60 | - C36 H52 Cu4 I4 N4 - | - C36 H34 Cu4 I4 N4 - | - C288 H272 Cu32 I32 N32 - | 8 | 1
4308931 | 12.8302 | 0.001 | 38.855 | 0.003 | 9.9562 | 0.0008 | 90 | 90 | 90 | 4963.3 | F d d 2 | F 2 -2d | 43 | - C16 H16 Cu2 I2 N8 S4 - | - C16 H16 Cu2 I2 N8 S4 - | - C128 H128 Cu16 I16 N64 S32 - | 8 | 0.5
4308932 | 11.7472 | 0.0004 | 11.7472 | 0.0004 | 11.7472 | 0.0004 | 90 | 90 | 90 | 1621.07 | P a -3 | -P 2ac 2ab 3 | 205 | - C3 H3 Cl Cu N3 S3 - | - C3 H3 Cl Cu N3 S3 - | - C24 H24 Cl8 Cu8 N24 S24 - | 8 | 0.333333
4308933 | 11.8847 | 0.0003 | 11.8847 | 0.0003 | 11.8847 | 0.0003 | 90 | 90 | 90 | 1678.67 | P a -3 | -P 2ac 2ab 3 | 205 | - C3 H3 Br Cu N3 S3 - | - C3 H3 Br Cu N3 S3 - | - C24 H24 Br8 Cu8 N24 S24 - | 8 | 0.333333
4308934 | 12.0266 | 0.0004 | 12.0266 | 0.0004 | 12.0266 | 0.0004 | 90 | 90 | 90 | 1739.52 | P a -3 | -P 2ac 2ab 3 | 205 | - C3 H3 Cu I N3 S3 - | - C3 H3 Cu I N3 S3 - | - C24 H24 Cu8 I8 N24 S24 - | 8 | 0.333333
4308948 | 12.6921 | 0.0007 | 11.5593 | 0.0007 | 13.095 | 0.0008 | 90 | 90 | 90 | 1921.2 | P b c a | -P 2ac 2ab | 61 | - H4 O12 Te Th V2 - | - O12 Te Th V2 - | - O96 Te8 Th8 V16 - | 8 | 1
4308955 | 7.8054 | 0.0001 | 14.1138 | 0.0002 | 11.2885 | 0.0002 | 90 | 90 | 90 | 1243.58 | P n m a | -P 2ac 2n | 62 | - C H11 Cl2 Na O11 P2 Zn - | - C H11 Cl2 Na O11 P2 Zn - | - C4 H44 Cl8 Na4 O44 P8 Zn4 - | 4 | 0.5
4308963 | 15.1527 | 0.0003 | 17.072 | 0.0003 | 24.7324 | 0.0005 | 90 | 90 | 90 | 6397.9 | P n n a | -P 2a 2bc | 52 | - C50 H64 Cl2 Cu2 N10 O13 - | - C48 H54 Cu2 N10 O11 - | - C192 H216 Cu8 N40 O44 - | 4 | 0.5
4308974 | 12.6517 | 0.0015 | 4.2683 | 0.0005 | 13.5643 | 0.0014 | 90 | 90 | 90 | 732.49 | P n m a | -P 2ac 2n | 62 | - Eu3 In P3 - | - Eu3 In P3 - | - Eu12 In4 P12 - | 4 | 0.5
4308987 | 10.5729 | 0.0007 | 8.0012 | 0.0007 | 17.765 | 0.001 | 90 | 90 | 90 | 1502.85 | C m c a | -C 2ac 2 | 64 | - C3 N3 O Tl - | - C3 N3 O Tl - | - C24 N24 O8 Tl8 - | 8
4308988 | 7.547 | 0.0009 | 7.547 | 0.0009 | 14.987 | 0.002 | 90 | 90 | 90 | 853.62 | I 41/a :2 | -I 4ad | 88 | - C4 K N4 Tl - | - C4 K N4 Tl - | - C16 K4 N16 Tl4 - | 4 | 0.25
4308997 | 10.4753 | 0.0006 | 18.4315 | 0.001 | 18.9245 | 0.0011 | 90 | 90 | 90 | 3653.9 | P c c n | -P 2ab 2ac | 56 | - C32 H48 F6 N2 O2 P3 Re - | - C32 H48 F6 N2 O2 P3 Re - | - C128 H192 F24 N8 O8 P12 Re4 - | 4 | 0.5
4309005 | 29.952 | 0.004 | 12.911 | 0.002 | 13.678 | 0.002 | 90 | 90 | 90 | 5289.4 | P c a 21 | P 2c -2ac | 29 | - C34 H85 N5 O19 Pd V6 - | - C34 H83 N5 O18 Pd V6 - | - C136 H332 N20 O72 Pd4 V24 - | 4 | 1
4309009 | 4.1118 | 0.0014 | 15.844 | 0.005 | 3.9885 | 0.0013 | 90 | 90 | 90 | 259.84 | C m c m | -C 2c 2 | 63 | - Fe Ge8 Tb4 - | - Fe Ge8 Tb4 - | - Fe Ge8 Tb4 - | 1 | 0.0625
4309024 | 9.8852 | 0.001 | 16.3564 | 0.0002 | 22.3784 | 0.0004 | 90 | 90 | 90 | 3618.3 | P 21 21 21 | P 2ac 2ab | 19 | - C42 H40 N2 P2 Ru - | - C42 H40 N2 P2 Ru - | - C168 H160 N8 P8 Ru4 - | 4 | 1
4309031 | 9.37871 | 0.00014 | 9.37598 | 0.00014 | 9.85465 | 0.00013 | 90 | 90 | 90 | 866.56 | I m m m | -I 2 2 | 71 | - Bi Co5 Ho12 - | - Bi1.00112 Co4.99021 Ho12.0217 - | - Bi2.00224 Co9.98042 Ho24.0434 - | 2 | 0.125
4309032 | 7.18337 |  | 7.18337 |  | 7.18337 |  | 90 | 90 | 90 | 370.668 | F d -3 m :2 | -F 4vw 2vw 3 | 227 | - Co Ho2 - | - Co2 Ho1.00036 - | - Co16 Ho8.00288 - | 8 | 0.0416667
4309033 | 12.32059 | 0.00051 | 24.1211 | 0.001 | 3.8 |  | 90 | 90 | 90 | 1129.31 | P 1 21/a 1 | -P 2yab | 14 | - C18 H4 Au0.75 N4 Pt0.25 S10 - | - C18 H4 Au0.75 N4 Pt0.25 S10 - | - C36 H8 Au1.5 N8 Pt0.5 S20 - | 2 | 0.5
4309036 | 11.6124 | 0.0001 | 11.6124 | 0.0001 | 15.5183 | 0.0002 | 90 | 90 | 90 | 2092.61 | P 41 21 2 | P 4abw 2nw | 92 | - C22 H30 Ge N2 O4 - | - C22 H30 Ge N2 O4 - | - C88 H120 Ge4 N8 O16 - | 4 | 0.5
4309051 | 17.12 | 0.003 | 7.9897 | 0.0016 | 29.789 | 0.006 | 90 | 90 | 90 | 4074.6 | P c a 21 | P 2c -2ac | 29 | - C38 H28 Cr2 Mn N14 O2 - | - C38 H26 Cr2 Mn N14 O2 - | - C152 H104 Cr8 Mn4 N56 O8 - | 4 | 1
4309067 | 8.2616 | 0.0007 | 14.0004 | 0.001 | 30.79 | 0.002 | 90 | 90 | 90 | 3561.3 | P 21 21 21 | P 2ac 2ab | 19 | - C31 H39 Cl2 Fe N3 O15 - | - C31 H39 Cl2 Fe N3 O15 - | - C124 H156 Cl8 Fe4 N12 O60 - | 4 | 1
4309072 | 8.2162 | 0.0006 | 19.5964 | 0.0014 | 38.418 | 0.003 | 90 | 90 | 90 | 6185.6 | P b c a | -P 2ac 2ab | 61 | - C28 H41 B Mo N6 O3 - | - C28 H32 B Mo N6 O3 - | - C224 H256 B8 Mo8 N48 O24 - | 8 | 1
4309073 | 10.8 | 0.004 | 17.992 | 0.006 | 29.635 | 0.01 | 90 | 90 | 90 | 5758 | P b c a | -P 2ac 2ab | 61 | - C26 H37 B Mo N6 O3 - | - C26 H37 B Mo N6 O3 - | - C208 H296 B8 Mo8 N48 O24 - | 8 | 1
4309076 | 16.929 | 0.004 | 17.526 | 0.005 | 12.051 | 0.003 | 90 | 90 | 90 | 3575.5 | P n a 21 | P 2c -2n | 33 | - C32 H49 B Mo N6 O3 - | - C32 H49 B Mo N6 O3 - | - C128 H196 B4 Mo4 N24 O12 - | 4 | 1
4309078 | 44.685 | 0.003 | 9.5365 | 0.0007 | 15.4123 | 0.0011 | 90 | 90 | 90 | 6567.8 | P b c n | -P 2n 2ab | 60 | - C30.5 H37 B Cl Mo N6 O3 - | - C30.5 H37 B Cl Mo N6 O3 - | - C244 H296 B8 Cl8 Mo8 N48 O24 - | 8 | 1
4309104 | 12.041 | 0.002 | 18.151 | 0.004 | 22.217 | 0.004 | 90 | 90 | 90 | 4855.7 | P 21 21 21 | P 2ac 2ab | 19 | - C42 H45 I3 La N11 - | - C42 H45 I3 La N11 - | - C168 H180 I12 La4 N44 - | 4 | 1
4309105 | 12.004 | 0.002 | 18.072 | 0.004 | 22.267 | 0.005 | 90 | 90 | 90 | 4830.5 | P 21 21 21 | P 2ac 2ab | 19 | - C42 H45 Ce I3 N11 - | - C42 H45 Ce I3 N11 - | - C168 H180 Ce4 I12 N44 - | 4 | 1
4309106 | 11.945 | 0.002 | 17.952 | 0.004 | 22.335 | 0.005 | 90 | 90 | 90 | 4789.4 | P 21 21 21 | P 2ac 2ab | 19 | - C42 H45 I3 N11 Nd - | - C42 H45 I3 N11 Nd - | - C168 H180 I12 N44 Nd4 - | 4 | 1
4309107 | 11.909 | 0.002 | 17.745 | 0.004 | 22.51 | 0.005 | 90 | 90 | 90 | 4756.9 | P 21 21 21 | P 2ac 2ab | 19 | - C42 H45 I3 Lu N11 - | - C42 H45 I3 Lu N11 - | - C168 H180 I12 Lu4 N44 - | 4 | 1
4309112 | 9.646 | 0.003 | 9.685 | 0.003 | 15.689 | 0.005 | 90 | 90 | 90 | 1465.7 | P 21 21 21 | P 2ac 2ab | 19 | - C16 H20 N2 Sn - | - C16 H20 N2 Sn - | - C64 H80 N8 Sn4 - | 4 | 1
4309128 | 20.3535 | 0.001 | 13.5503 | 0.001 | 21.6302 | 0.001 | 90 | 90 | 90 | 5965.5 | P b c a | -P 2ac 2ab | 61 | - C28 H58 B3 O Ti - | - C28 H58 B3 O Ti - | - C224 H464 B24 O8 Ti8 - | 8 | 1
4309140 | 17.226 |  | 29.365 | 0.002 | 17.2263 | 0.0013 | 90 | 90 | 90 | 8713.8 | P c a 21 | P 2c -2ac | 29 | - C28 H46 Er K N12 O15 Ru2 - | - C28 H16 Er K N12 O15 Ru2 - | - C224 H128 Er8 K8 N96 O120 Ru16 - | 8 | 2
4309144 | 15.106 | 0.0004 | 15.106 | 0.0004 | 13.11 | 0.0005 | 90 | 90 | 90 | 2991.59 | P 43 21 2 | P 4nw 2abw | 96 | - C28 H38 Cl4 N2 O4 Ti - | - C28 H38 Cl4 N2 O4 Ti - | - C112 H152 Cl16 N8 O16 Ti4 - | 4 | 0.5
4309145 | 14.947 | 0.0005 | 14.947 | 0.0005 | 13.199 | 0.0003 | 90 | 90 | 90 | 2948.83 | P 43 21 2 | P 4nw 2abw | 96 | - C26 H34 Cl4 N2 O4 Ti - | - C26 H34 Cl4 N2 O4 Ti - | - C104 H136 Cl16 N8 O16 Ti4 - | 4 | 0.5
4309146 | 15.067 | 0.0005 | 15.067 | 0.0005 | 13.135 | 0.0005 | 90 | 90 | 90 | 2981.84 | P 41 21 2 | P 4abw 2nw | 92 | - C28 H38 Cl4 N2 O4 Ti - | - C28 H38 Cl4 N2 O4 Ti - | - C112 H152 Cl16 N8 O16 Ti4 - | 4 | 0.5
4309149 | 18.5702 | 0.0015 | 18.5702 | 0.0015 | 18.5702 | 0.0015 | 90 | 90 | 90 | 6404 | P 21 3 | P 2ac 2ab 3 | 198 | - C6 H6 F18 La N3 O15 S6 - | - C6 H6 F18 La N3 O15 S6 - | - C48 H48 F144 La8 N24 O120 S48 - | 8 | 0.666667
4309153 | 15.946 | 0.003 | 14.498 | 0.003 | 8.2646 | 0.0017 | 90 | 90 | 90 | 1910.7 | P n m a | -P 2ac 2n | 62 | - Mn Sb2 Sr2 - | - Mn Sb2 Sr2 - | - Mn12 Sb24 Sr24 - | 12 | 1.5
4309170 | 16.4592 | 0.0002 | 16.4592 | 0.0002 | 8.8506 | 0.0002 | 90 | 90 | 90 | 2397.67 | P 42/n :2 | -P 4bc | 86 | - C13 H13 Cl N2 - | - C13 H13 Cl N2 - | - C104 H104 Cl8 N16 - | 8 | 1
4309174 | 8.5893 | 0.0004 | 15.7662 | 0.0008 | 17.5041 | 0.0009 | 90 | 90 | 90 | 2370.4 | P 21 21 21 | P 2ac 2ab | 19 | - C22 H20 Cu N4 O8 - | - C22 H20 Cu N4 O8 - | - C88 H80 Cu4 N16 O32 - | 4 | 1
4309184 | 15.583 | 0.0002 | 18.425 | 0.0003 | 22.802 | 0.0005 | 90 | 90 | 90 | 6546.8 | P n m a | -P 2ac 2n | 62 | - C73 H98 N O4 V - | - C73 H67.2 N O4 V - | - C292 H268.8 N4 O16 V4 - | 4 | 0.5
4309192 | 23.934 | 0.006 | 23.934 | 0.006 | 23.934 | 0.006 | 90 | 90 | 90 | 13710 | F m -3 m | -F 4 2 3 | 225 | - C30 H36 Cl4 Mn4 N15 O26.5 - | - C30 H36 Cl4.02 Mn4 N15 O26.58 - | - C240 H288 Cl32.16 Mn32 N120 O212.64 - | 8 | 0.0416667
4309198 | 8.3524 | 0.0017 | 7.9527 | 0.0016 | 19.853 | 0.004 | 90 | 90 | 90 | 1318.7 | P b c a | -P 2ac 2ab | 61 | - Cl2 N2 S Se Te - | - Cl2 N2 S Se Te - | - Cl16 N16 S8 Se8 Te8 - | 8 | 1
4309210 | 23.066 | 0.012 | 24.294 | 0.013 | 9.663 | 0.005 | 90 | 90 | 90 | 5415 | P b c n | -P 2n 2ab | 60 | - C21 H42 Au3 N3 O3 - | - C21 H42 Au3 N3 O3 - | - C168 H336 Au24 N24 O24 - | 8 | 1
4309212 | 13.0563 | 0.0007 | 13.955 | 0.0007 | 11.5493 | 0.0006 | 90 | 90 | 90 | 2104.29 | P c a 21 | P 2c -2ac | 29 | - C15 H30 Au3 N3 O3 - | - C15 H30 Au3 N3 O3 - | - C60 H120 Au12 N12 O12 - | 4 | 1
4309214 | 11.215 | 0.002 | 12.033 | 0.002 | 12.634 | 0.003 | 90 | 90 | 90 | 1705 | P b c n | -P 2n 2ab | 60 | - C14 H28 Br In N2 - | - C14 H28 Br In N2 - | - C56 H112 Br4 In4 N8 - | 4 | 0.5
4309221 | 25.3442 | 0.0005 | 25.3442 | 0.0005 | 20.2084 | 0.0006 | 90 | 90 | 90 | 12980.4 | I 41/a :2 | -I 4ad | 88 | - C108 H144 Cd8.8 P4 Se16 Zn1.2 - | - C110.4 H146.4 Cd8.8 P4 Se16 Zn1.2 - | - C441.6 H585.6 Cd35.2 P16 Se64 Zn4.8 - | 4 | 0.25
4309222 | 25.91 | 0.0002 | 25.91 | 0.0002 | 21.6 | 0.0002 | 90 | 90 | 90 | 14500.7 | I 41/a :2 | -I 4ad | 88 | - C108 H144 Cd8 P4 Te16 Zn2 - | - C108 H144 Cd8 P4 Te16 Zn2 - | - C432 H576 Cd32 P16 Te64 Zn8 - | 4 | 0.25
4309223 | 37.1143 | 0.0012 | 37.1143 | 0.0012 | 37.1143 | 0.0012 | 90 | 90 | 90 | 51124 | F -4 3 c | F -4a 2 3 | 219 | - C108 H144 Hg10 P4 Se16 - | - C108 Hg10 P4 Se16 - | - C1728 Hg160 P64 Se256 - | 16 | 0.166667
4309224 | 18.6251 | 0.0005 | 18.6251 | 0.0005 | 18.6251 | 0.0005 | 90 | 90 | 90 | 6460.9 | I -4 3 m | I -4 2 3 | 217 | - C108 H144 Cd3 Hg7 P4 Se16 - | - C108 H60 Cd4.2 Hg5.8 P4 Se16 - | - C216 H120 Cd8.4 Hg11.6 P8 Se32 - | 2 | 0.0416667
4309226 | 20.592 | 0.004 | 17.667 | 0.004 | 20.81 | 0.004 | 90 | 90 | 90 | 7571 | P b c a | -P 2ac 2ab | 61 | - C33 H41 Cl2 N5 O12 Pb - | - C33 H41 Cl2 N5 O12 Pb - | - C264 H328 Cl16 N40 O96 Pb8 - | 8 | 1
4309231 | 12.0621 | 0.0008 | 25.6661 | 0.0019 | 10.9647 | 0.001 | 90 | 90 | 90 | 3394.5 | P n m a | -P 2ac 2n | 62 | - C36 H49 I Te - | - C36 H49 I Te - | - C144 H196 I4 Te4 - | 4 | 0.5
4309232 | 10.954 | 0.002 | 12.06 | 0.002 | 25.553 | 0.005 | 90 | 90 | 90 | 3375.7 | P b c m | -P 2c 2b | 57 | - C36 H49 I N3 Te - | - C36 H49 I0.258 N2.226 Te0.742 - | - C144 H196 I1.032 N8.904 Te2.968 - | 4 | 0.5
4309233 | 9.268 | 0.002 | 11.039 | 0.0011 | 22.333 | 0.005 | 90 | 90 | 90 | 2284.9 | P b c a | -P 2ac 2ab | 61 | - C9 H12 N4 Te - | - C9 H12 N4 Te - | - C72 H96 N32 Te8 - | 8 | 1
4309234 | 28.567 | 0.006 | 14.498 | 0.003 | 12.25 | 0.002 | 90 | 90 | 90 | 5073.5 | P n a 21 | P 2c -2n | 33 | - C35 H41 Gd2 N5 Ni2 O33 - | - C35 H15 Gd2 N5 Ni2 O33 - | - C140 H60 Gd8 N20 Ni8 O132 - | 4 | 1
4309235 | 28.843 | 0.003 | 14.4325 | 0.0013 | 12.2275 | 0.0009 | 90 | 90 | 90 | 5090 | P n a 21 | P 2c -2n | 33 | - C35 H40 Co2 Gd2 N5 O32.5 - | - C35 H15 Co2 Gd2 N5 O32.5 - | - C140 H60 Co8 Gd8 N20 O130 - | 4 | 1
4309236 | 28.8471 | 0.0014 | 14.4534 | 0.001 | 12.252 | 0.0007 | 90 | 90 | 90 | 5108.3 | P n a 21 | P 2c -2n | 33 | - C35 H40 Co2 Dy2 N5 O32.5 - | - C35 H15 Co2 Dy2 N5 O32.5 - | - C140 H60 Co8 Dy8 N20 O130 - | 4 | 1
4309241 | 8.5634 | 0.0013 | 9.9415 | 0.0015 | 13.102 | 0.002 | 90 | 90 | 90 | 1115.4 | P n m a | -P 2ac 2n | 62 | - C7 H8 Cr I2 N - | - C7 H8 Cr I2 N - | - C28 H32 Cr4 I8 N4 - | 4 | 0.5
4309244 | 12.2524 | 0.0011 | 16.6145 | 0.0015 | 20.1234 | 0.0019 | 90 | 90 | 90 | 4096.5 | P 21 21 21 | P 2ac 2ab | 19 | - C29 H53 Cl4 N9 Ni2 O7 - | - C29 H53 Cl4 N9 Ni2 O7 - | - C116 H212 Cl16 N36 Ni8 O28 - | 4 | 1
4309247 | 14.135 | 0.001 | 14.135 | 0.001 | 30.314 | 0.004 | 90 | 90 | 90 | 6056.7 | P 4/n c c :2 | -P 4a 2ac | 130 | - C60 H60 Cl N8 O8 Rh2 - | - C60 H60 Cl N8 O8 Rh2 - | - C240 H240 Cl4 N32 O32 Rh8 - | 4 | 0.25
4309264 | 9.739 | 0.005 | 9.498 | 0.005 | 15.94 | 0.008 | 90 | 90 | 90 | 1474.5 | P b c a | -P 2ac 2ab | 61 | - C2 H2 Fe O7 P2 - | - C2 H7 Fe O7 P2 - | - C16 H56 Fe8 O56 P16 - | 8 | 1
4309271 | 13.633 | 0.0008 | 13.633 | 0.0008 | 12.7744 | 0.0014 | 90 | 90 | 90 | 2374.2 | I -4 2 m | I -4 2 | 121 | - C10 H60 Cl4 O34 V4 - | - C10 H52 Cl4 O36 V4 - | - C20 H104 Cl8 O72 V8 - | 2 | 0.125
4309272 | 13.6094 | 0.0014 | 23.118 | 0.002 | 9.134 | 0.001 | 90 | 90 | 90 | 2873.8 | P 21 21 2 | P 2 2ab | 18 | - C12 H31 Cl O19.5 V3 - | - C12 H24 Cl O16 V3 - | - C48 H96 Cl4 O64 V12 - | 4 | 1
4309273 | 17.7698 | 0.0011 | 17.7698 | 0.0011 | 11.39 | 0.0014 | 90 | 90 | 90 | 3596.6 | P 42/m n m | -P 4n 2n | 136 | - C8 H38 Cl4 O23 V4 - | - C8 H32 Cl3.138 O22.1 V4 - | - C32 H128 Cl12.552 O88.4 V16 - | 4 | 0.25
4309274 | 17.6019 | 0.0012 | 17.6019 | 0.0012 | 17.6019 | 0.0012 | 90 | 90 | 90 | 5453.5 | F d -3 m :2 | -F 4vw 2vw 3 | 227 | - C12 H20 N24 O Zn3 - | - C12 H36 N24 O Zn3 - | - C96 H288 N192 O8 Zn24 - | 8 | 0.0416667
4309275 | 9.885 | 0.002 | 9.536 | 0.002 | 13.724 | 0.003 | 90 | 90 | 90 | 1293.7 | P b c a | -P 2ac 2ab | 61 | - C2 H2 N8 Zn - | - C2 H2 N8 Zn - | - C16 H16 N64 Zn8 - | 8 | 1
4309276 | 10.158 | 0.0011 | 13.9511 | 0.0015 | 25.643 | 0.003 | 90 | 90 | 90 | 3634 | P b c n | -P 2n 2ab | 60 | - C16 H14 N8 Zn - | - C16 H14 N8 Zn - | - C128 H112 N64 Zn8 - | 8 | 1
4309280 | 16.097 | 0.003 | 6.6992 | 0.0013 | 4.2712 | 0.0009 | 90 | 90 | 90 | 460.59 | P n n m | -P 2 2n | 58 | - Eu3 In2 P4 - | - Eu3 In2 P4 - | - Eu6 In4 P8 - | 2 | 0.25
4309287 | 14.545 | 0.003 | 8.514 | 0.005 | 8.5619 | 0.0014 | 90 | 90 | 90 | 1060.3 | P c c 2 | P 2 -2c | 27 | - C14 H22 N4 O12 Sr - | - C14 H22 N4 O12 Sr - | - C28 H44 N8 O24 Sr2 - | 2 | 0.5
4309295 | 4.8273 | 0.001 | 28.9486 | 0.001 | 15.0062 | 0.001 | 90 | 90 | 90 | 2097 | C m c m | -C 2c 2 | 63 | - Eu5 Li6 Sn9 - | - Eu5 Li6 Sn9 - | - Eu20 Li24 Sn36 - | 4 | 0.25
4309296 | 4.6665 | 0.001 | 17.0592 | 0.001 | 31.619 | 0.001 | 90 | 90 | 90 | 2517.1 | C m c m | -C 2c 2 | 63 | - Ca7 Li5 Sn11 - | - Ca7 Li5 Sn11 - | - Ca28 Li20 Sn44 - | 4 | 0.25
4309297 | 4.6401 | 0.001 | 27.1116 | 0.001 | 11.4906 | 0.001 | 90 | 90 | 90 | 1445.5 | C m c m | -C 2c 2 | 63 | - Ca Li8.84 Sn6.16 - | - Ca Li8.84 Sn6.16 - | - Ca4 Li35.36 Sn24.64 - | 4 | 0.25
4309298 | 4.723 | 0.001 | 27.125 | 0.001 | 11.4358 | 0.001 | 90 | 90 | 90 | 1465.1 | C m c m | -C 2c 2 | 63 | - Eu Li8.71 Sn6.29 - | - Eu Li8.708 Sn6.292 - | - Eu4 Li34.832 Sn25.168 - | 4 | 0.25
4309299 | 4.7822 | 0.001 | 20.7174 | 0.001 | 7.7428 | 0.001 | 90 | 90 | 90 | 767.12 | C m c m | -C 2c 2 | 63 | - Eu Li0.5 Mg0.5 Sn1.5 - | - Eu Li0.45 Mg0.55 Sn1.5 - | - Eu8 Li3.6 Mg4.4 Sn12 - | 8 | 0.5
4309300 | 4.8433 | 0.001 | 20.9227 | 0.001 | 7.8045 | 0.001 | 90 | 90 | 90 | 790.9 | C m c m | -C 2c 2 | 63 | - Li Mg Sn3 Sr2 - | - Li0.74 Mg1.26 Sn3 Sr2 - | - Li2.96 Mg5.04 Sn12 Sr8 - | 4 | 0.25
4309308 | 33.968 | 0.0003 | 9.192 | 0.0006 | 16.913 | 0.0009 | 90 | 90 | 90 | 5280.8 | I b a 2 | I 2 -2c | 45 | - C15 H39.5 Cl0.5 Li N4 O16 P Tb - | - C15 H24 Cl0.5 Li N4 O16 P Tb - | - C120 H192 Cl4 Li8 N32 O128 P8 Tb8 - | 8 | 1
4309311 | 11.9773 | 0.0011 | 18.527 | 0.003 | 33.662 | 0.004 | 90 | 90 | 90 | 7469.7 | P 21 21 21 | P 2ac 2ab | 19 | - C63 H126 Al9 N3 - | - C63 H126 Al9 N3 - | - C252 H504 Al36 N12 - | 4 | 1
4309317 | 15.9987 | 0.0015 | 16.1466 | 0.0015 | 21.478 | 0.002 | 90 | 90 | 90 | 5548.3 | P n a 21 | P 2c -2n | 33 | - C59 H79 I2 N3 O Yb2 - | - C59 H79 I2 N3 O Yb2 - | - C236 H316 I8 N12 O4 Yb8 - | 4 | 1
4309323 | 15.188 | 0.005 | 17.395 | 0.005 | 20.561 | 0.005 | 90 | 90 | 90 | 5432 | P 21 21 21 | P 2ac 2ab | 19 | - C96 H30 Fe S2 - | - C96 H30 Fe S2 - | - C384 H120 Fe4 S8 - | 4 | 1
4309338 | 14.8766 | 0.0015 | 16.2444 | 0.0017 | 17.6895 | 0.0015 | 90 | 90 | 90 | 4274.9 | P b c a | -P 2ac 2ab | 61 | - C46 H44 Cl2 N8 O2 Os2 - | - C46 H36 Cl2 N8 O2 Os2 - | - C184 H144 Cl8 N32 O8 Os8 - | 4 | 0.5
4309340 | 14.5896 | 0.0016 | 16.749 | 0.0015 | 20.599 | 0.003 | 90 | 90 | 90 | 5033.6 | P 21 21 21 | P 2ac 2ab | 19 | - C60 H46 N8 Os2 - | - C60 H46 N8 Os2 - | - C240 H184 N32 Os8 - | 4 | 1
4309352 | 22.8454 | 0.0016 | 10.2167 | 0.0007 | 15.6939 | 0.0011 | 90 | 90 | 90 | 3663 | P n m a | -P 2ac 2n | 62 | - C36 H46 As2 Cl2 N2 - | - C36 H46 As2 Cl2 N2 - | - C144 H184 As8 Cl8 N8 - | 4 | 0.5
4309357 | 27.2249 | 0.0008 | 27.2249 | 0.0008 | 25.5182 | 0.0005 | 90 | 90 | 90 | 18914 | I -4 2 d | I -4 2bw | 122 | - C82 H78 Mn6 N4 O26 - | - C82 H78 Mn6 N4 O26 - | - C656 H624 Mn48 N32 O208 - | 8 | 0.5
4309358 | 27.1017 | 0.0009 | 27.1017 | 0.0009 | 25.374 | 0.0004 | 90 | 90 | 90 | 18637.3 | I -4 2 d | I -4 2bw | 122 | - C82 H78 Co4 Mn2 N4 O26 - | - C82 H78 Co4 Mn2 N4 O26 - | - C656 H624 Co32 Mn16 N32 O208 - | 8 | 0.5
4309359 | 27.0152 | 0.0009 | 27.0152 | 0.0009 | 25.2913 | 0.0005 | 90 | 90 | 90 | 18458.1 | I -4 2 d | I -4 2bw | 122 | - C82 H78 Mn2 N4 Ni4 O26 - | - C82 H78 Mn2 N4 Ni4 O26 - | - C656 H624 Mn16 N32 Ni32 O208 - | 8 | 0.5
4309360 | 12.891 | 0.001 | 21.859 | 0.002 | 35.026 | 0.004 | 90 | 90 | 90 | 9869.8 | P b c a | -P 2ac 2ab | 61 | - C46 H42 Ce Cl N12 O4 - | - C46 H42 Ce Cl N12 O4 - | - C368 H336 Ce8 Cl8 N96 O32 - | 8 | 1
4309383 | 12.402 | 0.003 | 14.274 | 0.004 | 25.362 | 0.003 | 90 | 90 | 90 | 4489.7 | P 21 21 21 | P 2ac 2ab | 19 | - C44 H71 Al N4 O S2 - | - C44 H71 Al N4 O S2 - | - C176 H284 Al4 N16 O4 S8 - | 4 | 1
4309388 | 8.3397 | 0.0005 | 18.6714 | 0.0011 | 33.578 | 0.002 | 90 | 90 | 90 | 5228.6 | P b c a | -P 2ac 2ab | 61 | - C16 H28 O16 Re Ru2 - | - C16 H28 O16 Re Ru2 - | - C128 H224 O128 Re8 Ru16 - | 8 | 1
4309399 | 23.3664 | 0.0006 | 18.7097 | 0.0006 | 20.0991 | 0.0006 | 90 | 90 | 90 | 8786.9 | C m c 21 | C 2c -2 | 36 | - C32 H64 Br2 Cl2 N8 Ni2 O9 - | - C32 H62 Br2 Cl0.5 N8 Ni2 O2 - | - C256 H496 Br16 Cl4 N64 Ni16 O16 - | 8 | 1
4309402 | 25.311 | 0.002 | 18.5001 | 0.0013 | 20.4973 | 0.0017 | 90 | 90 | 90 | 9598 | P b c n | -P 2n 2ab | 60 | - C32 H62 Cl3 I N8 Ni2 O12 - | - C32 H62 I N8 Ni2 - | - C256 H496 I8 N64 Ni16 - | 8 | 1
4309403 | 23.084 | 0.003 | 9.3783 | 0.0011 | 20.097 | 0.003 | 90 | 90 | 90 | 4350.8 | I m a 2 | I 2 -2a | 46 | - C32 H64 Br2 Cl2 N8 Ni2 O9 - | - C32 H62 Br2 N8 Ni2 - | - C128 H248 Br8 N32 Ni8 - | 4 | 0.5
4309409 | 18.646 | 0.008 | 13.908 | 0.006 | 10.826 | 0.005 | 90 | 90 | 90 | 2807 | P c a 21 | P 2c -2ac | 29 | - C24 H35 Cu Mo N O2 P S2 - | - C26 H35 Cu Mo N O2 P S2 - | - C104 H140 Cu4 Mo4 N4 O8 P4 S8 - | 4 | 1
4309412 | 14.843 | 0.003 | 13.79 | 0.003 | 29.128 | 0.007 | 90 | 90 | 90 | 5962 | P b c a | -P 2ac 2ab | 61 | - C23 H44 Cu Mo N3 O S4 - | - C23 H24 Cu Mo N3 O S4 - | - C184 H192 Cu8 Mo8 N24 O8 S32 - | 8 | 1
4309416 | 15.047 | 0.003 | 14.072 | 0.002 | 30.353 | 0.005 | 90 | 90 | 90 | 6427 | P b c a | -P 2ac 2ab | 61 | - C24 H49 Cu Mo N2 O S5 - | - C24 H49 Cu Mo N2 O S5 - | - C192 H392 Cu8 Mo8 N16 O8 S40 - | 8 | 1
4309422 | 14.567 | 0.0012 | 13.1451 | 0.0011 | 14.8647 | 0.0012 | 90 | 90 | 90 | 2846.4 | P b c a | -P 2ac 2ab | 61 | - C13 H11 N2 O7 Re - | - C13 H11 N2 O7 Re - | - C104 H88 N16 O56 Re8 - | 8 | 1
4309423 | 22.613 | 0.005 | 5.311 | 0.001 | 18.137 | 0.005 | 90 | 90 | 90 | 2178.2 | P c a 21 | P 2c -2ac | 29 | - C24 H24 Cl N3 O2 Pd - | - C24 H24 Cl N3 O2 Pd - | - C96 H96 Cl4 N12 O8 Pd4 - | 4 | 1
4309427 | 19.487 | 0.004 | 13.489 | 0.003 | 25.289 | 0.005 | 90 | 90 | 90 | 6647 | P b c a | -P 2ac 2ab | 61 | - C34 H27 F3 N5 O7 Re S - | - C34 H26 F3 N5 O7 Re S - | - C272 H208 F24 N40 O56 Re8 S8 - | 8 | 1
4309436 | 29.512 | 0.005 | 29.512 | 0.005 | 23.318 | 0.007 | 90 | 90 | 90 | 20309 | I 41/a :2 | -I 4ad | 88 | - C57 H53 K N3 O P2 Sm - | - C57 H53 K N3 O P2 Sm - | - C912 H848 K16 N48 O16 P32 Sm16 - | 16 | 1
4309445 | 13.439 | 0.001 | 13.439 | 0.001 | 20.4214 | 0.001 | 90 | 90 | 90 | 3688.2 | P 42/n m c :2 | -P 4ac 2a | 137 | - C64 H128 B4 Eu K2 O8 - | - C64 H128 B4 Eu K2 O8 - | - C128 H256 B8 Eu2 K4 O16 - | 2 | 0.125
4309446 | 13.3634 | 0.0001 | 13.3634 | 0.0001 | 20.2053 | 0.0001 | 90 | 90 | 90 | 3608.27 | P 42/n m c :2 | -P 4ac 2a | 137 | - C64 H128 B4 K2 O8 Yb - | - C64 H128 B4 K2 O8 Yb - | - C128 H256 B8 K4 O16 Yb2 - | 2 | 0.125
4309447 | 32.3315 | 0.0003 | 17.2577 | 0.0002 | 19.4755 | 0.0002 | 90 | 90 | 90 | 10866.7 | F d d 2 | F 2 -2d | 43 | - C48 H104 B4 Eu N2 O2 - | - C48 H104 B4 N2 O2 Ra - | - C384 H832 B32 N16 O16 Ra8 - | 8 | 0.5
4309460 | 6.6289 | 0.0013 | 14.266 | 0.003 | 19.151 | 0.004 | 90 | 90 | 90 | 1811.1 | P 21 21 21 | P 2ac 2ab | 19 | - C14 H22 Co N2 O11 - | - C14 H22 Co N2 O11 - | - C56 H88 Co4 N8 O44 - | 4 | 1
4309461 | 13.9938 | 0.0002 | 13.9938 | 0.0002 | 62.1034 | 0.0009 | 90 | 90 | 90 | 12161.5 | I 41/a c d :2 | -I 4bd 2c | 142 | - C48 H42 N8 Ni9 O26 S8 - | - C48 H42 N8 Ni9 O26 S8 - | - C384 H336 N64 Ni72 O208 S64 - | 8 | 0.25
4309467 | 11.527 | 0.004 | 22.807 | 0.007 | 58.396 | 0.019 | 90 | 90 | 90 | 15352 | P 21 21 21 | P 2ac 2ab | 19 | - C61 H52 N6 O2.67 Pd2 - | - C61 H52 N6 O2.66667 Pd2 - | - C732 H624 N72 O32 Pd24 - | 12 | 3
4309468 | 11.0265 | 0.0012 | 18.1828 | 0.0019 | 10.0621 | 0.0011 | 90 | 90 | 90 | 2017.4 | P n n 2 | P 2 -2n | 34 | - C44 H44 N4 O6 Pd2 - | - C44 H44 N4 O6 Pd2 - | - C88 H88 N8 O12 Pd4 - | 2 | 0.5
4309474 | 10.4869 | 0.001 | 10.4869 | 0.001 | 12.084 | 0.002 | 90 | 90 | 90 | 1328.9 | I 4/m | -I 4 | 87 | - C16 H40 Cu N14 - | - C16 H40 Cu N14 - | - C32 H80 Cu2 N28 - | 2 | 0.125
4309483 | 15.80719 | 8e-05 | 15.80719 | 8e-05 | 15.80719 | 8e-05 | 90 | 90 | 90 | 3949.7 | I a -3 d | -I 4bd 2c 3 | 230 | - B3 Ba4 Na O9 - | - B3 Ba4 Na O9 - | - B48 Ba64 Na16 O144 - | 16 | 0.166667
4309484 | 14.95066 | 5e-05 | 14.95066 | 5e-05 | 14.95066 | 5e-05 | 90 | 90 | 90 | 3341.8 | I a -3 d | -I 4bd 2c 3 | 230 | - B3 Li O9 Sr4 - | - B3 Li O9 Sr4 - | - B48 Li16 O144 Sr64 - | 16 | 0.166667
4309485 | 15.14629 | 6e-05 | 15.14629 | 6e-05 | 15.14629 | 6e-05 | 90 | 90 | 90 | 3474.71 | I a -3 d | -I 4bd 2c 3 | 230 | - B3 Na O9 Sr4 - | - B3 Na O9 Sr4 - | - B48 Na16 O144 Sr64 - | 16 | 0.166667
4309502 | 14.908 | 0.005 | 15.273 | 0.005 | 18.302 | 0.003 | 90 | 90 | 90 | 4167 | P c c n | -P 2ab 2ac | 56 | - C32 H39 Cl2 N12 O10.5 P2 Zn - | - C32 H38 Cl2 N12 O10.5 P2 Zn - | - C128 H152 Cl8 N48 O42 P8 Zn4 - | 4 | 0.5
4309507 | 16.4017 | 0.0003 | 33.846 | 0.0005 | 45.234 | 0.0005 | 90 | 90 | 90 | 25110.8 | P b c n | -P 2n 2ab | 60 | - C110 H101 Au Cl0.5 Cu8 F3 N0 O4.5 P6 S10 Sb0.5 - | - C110 H91 Au Cl0.5 Cu8 F3 O4.5 P6 S10 Sb0.5 - | - C880 H728 Au8 Cl4 Cu64 F24 O36 P48 S80 Sb4 - | 8 | 1
4309512 | 16.4355 | 0.0006 | 16.4355 | 0.0006 | 13.9077 | 0.0006 | 90 | 90 | 90 | 3756.8 | P 41 21 2 | P 4abw 2nw | 92 | - C24 H18 Cu N8 O3 - | - C24 H18 Cu N8 O3 - | - C96 H72 Cu4 N32 O12 - | 4 | 0.5
4309513 | 13.7327 | 0.0014 | 16.4189 | 0.0016 | 16.5975 | 0.0016 | 90 | 90 | 90 | 3742.3 | P 21 21 21 | P 2ac 2ab | 19 | - C24 H18 Cl Cu N8 O7 - | - C24 H18 Cl Cu N8 O7 - | - C96 H72 Cl4 Cu4 N32 O28 - | 4 | 1
4309514 | 16.403 | 0.002 | 16.403 | 0.002 | 13.905 | 0.003 | 90 | 90 | 90 | 3741.3 | P 41 21 2 | P 4abw 2nw | 92 | - C24 H22 Cl2 Cu N8 O12 - | - C24 H20 Cl2 Cu N8 O12 - | - C96 H80 Cl8 Cu4 N32 O48 - | 4 | 0.5
4309515 | 4.0763 | 0.0013 | 13.864 | 0.004 | 10.541 | 0.003 | 90 | 90 | 90 | 595.7 | C m c m | -C 2c 2 | 63 | - Cu K S3 Th - | - Cu K S3 Th - | - Cu4 K4 S12 Th4 - | 4 | 0.25
4309517 | 4.051 | 0.002 | 14.023 | 0.008 | 24.633 | 0.013 | 90 | 90 | 90 | 1399.3 | P b c n | -P 2n 2ab | 60 | - Cu3 K3 S7 Th2 - | - Cu3 K3 S7 Th2 - | - Cu12 K12 S28 Th8 - | 4 | 0.5
4309520 | 13.387 | 0.002 | 15.805 | 0.003 | 35.961 | 0.006 | 90 | 90 | 90 | 7609 | P b c a | -P 2ac 2ab | 61 | - C32 H37 B2 Cu K N7 O6 - | - C32 H37 B2 Cu K N7 O6 - | - C256 H296 B16 Cu8 K8 N56 O48 - | 8 | 1
4309521 | 10.442 | 0.002 | 15.998 | 0.004 | 25.863 | 0.006 | 90 | 90 | 90 | 4320.4 | P b c a | -P 2ac 2ab | 61 | - C20 H31 Ga N4 - | - C20 H31 Ga N4 - | - C160 H248 Ga8 N32 - | 8 | 1
4309541 | 25.4765 | 0.0014 | 20.933 | 0.0011 | 31.2061 | 0.0017 | 90 | 90 | 90 | 16642.2 | P b c a | -P 2ac 2ab | 61 | - C150 H174 Cl8 Mn12 N2 O50 - | - C146 H158 Mn12 N2 O50 - | - C584 H632 Mn48 N8 O200 - | 4 | 0.5
4309555 | 17.017 | 0.003 | 11.686 | 0.0008 | 18.6414 | 0.0014 | 90 | 90 | 90 | 3707 | P b c a | -P 2ac 2ab | 61 | - C18 H15 O9 Ru - | - C18 H15 O9 Ru - | - C144 H120 O72 Ru8 - | 8 | 1
4309564 | 9.5562 | 0.0001 | 16.7249 | 0.0002 | 19.2269 | 0.0003 | 90 | 90 | 90 | 3072.97 | P 21 21 21 | P 2ac 2ab | 19 | - C22 H31 Cl4 Fe N4 O S4 - | - C22 H31 Cl4 Fe N4 O S4 - | - C88 H124 Cl16 Fe4 N16 O4 S16 - | 4 | 1
4309567 | 11.313 | 0.002 | 11.546 | 0.002 | 13.456 | 0.003 | 90 | 90 | 90 | 1757.6 | P 21 21 21 | P 2ac 2ab | 19 | - C12 H18 Cl3 N6 Ru - | - C12 H18 Cl3 N6 Ru - | - C48 H72 Cl12 N24 Ru4 - | 4 | 1
4309584 | 10.1242 | 0.0004 | 10.1242 | 0.0004 | 15.1091 | 0.001 | 90 | 90 | 90 | 1548.67 | P 4/n m m :2 | -P 4a 2a | 129 | - In9 Li2 Y5 - | - In9 Li2 Y5 - | - In36 Li8 Y20 - | 4 | 0.25
4309585 | 15.2165 | 0.0014 | 15.2165 | 0.0014 | 15.2165 | 0.0014 | 90 | 90 | 90 | 3523.3 | F d -3 m :2 | -F 4vw 2vw 3 | 227 | - Ba6 In4.78 N2.72 - | - Ba6 In4.778 N2.72 - | - Ba48 In38.224 N21.76 - | 8 | 0.0416667
4309586 | 14.3752 | 0.0004 | 14.3752 |  | 14.3752 |  | 90 | 90 | 90 | 2970.58 | F d -3 m :2 | -F 4vw 2vw 3 | 227 | - In4.32 Li0.92 N2.49 Sr6 - | - In4.32 Li0.92 N2.49 Sr6 - | - In34.56 Li7.36 N19.92 Sr48 - | 8 | 0.0416667
4309589 | 14.799 | 0.0009 | 14.799 | 0.0009 | 17.114 | 0.001 | 90 | 90 | 90 | 3748.1 | P 4/n c c :2 | -P 4a 2ac | 130 | - C36 H34 Mn N8 O7 Ru2 - | - C36 H28 Mn N8 O7 Ru2 - | - C144 H112 Mn4 N32 O28 Ru8 - | 4 | 0.25
4309591 | 13.425 | 0.002 | 13.425 | 0.002 | 8.224 | 0.002 | 90 | 90 | 90 | 1482.2 | P 42/n :2 | -P 4bc | 86 | - C24 H28 Co N4 O8 Ru2 - | - C28 H28 Co N16 O16 Ru2 - | - C56 H56 Co2 N32 O32 Ru4 - | 2 | 0.25
4309594 | 14.7258 | 0.0002 | 20.327 | 0.0002 | 25.0991 | 0.0003 | 90 | 90 | 90 | 7512.95 | P b c a | -P 2ac 2ab | 61 | - C39.5 H35 Cl3 Cu2 N8 - | - C39.5 H35 Cl3 Cu2 N8 - | - C316 H280 Cl24 Cu16 N64 - | 8 | 1
4309600 | 10.5554 | 0.0004 | 12.5362 | 0.0004 | 10.829 | 0.0002 | 90 | 90 | 90 | 1432.94 | P n a 21 | P 2c -2n | 33 | - C12 H19 N3 O3 Pt - | - C12 H19 N3 O3 Pt - | - C48 H76 N12 O12 Pt4 - | 4 | 1
4309604 | 7.612 | 0.0001 | 7.612 |  | 49.4945 | 0.0009 | 90 | 90 | 90 | 2867.84 | P 43 21 2 | P 4nw 2abw | 96 | - C10 H6 Ag Cu N4 O8 Re - | - C10 H6 Ag Cu N4 O8 Re - | - C80 H48 Ag8 Cu8 N32 O64 Re8 - | 8 | 1
4309607 | 19.059 | 0.009 | 12.922 | 0.006 | 15.609 | 0.007 | 90 | 90 | 90 | 3844 | C m c a | -C 2ac 2 | 64 | - C18 H10 Ag F6 N2 O Sb - | - C18 H10 Ag F6 N2 O Sb - | - C144 H80 Ag8 F48 N16 O8 Sb8 - | 8
4309608 | 19.128 | 0.003 | 12.6042 | 0.0018 | 28.003 | 0.004 | 90 | 90 | 90 | 6751.3 | C m c a | -C 2ac 2 | 64 | - C18 H10 Ag B F4 N2 O - | - C18 H10 Ag B F4 N2 O - | - C288 H160 Ag16 B16 F64 N32 O16 - | 16
4309612 | 11.9974 | 0.0011 | 11.7111 | 0.0011 | 10.7768 | 0.001 | 90 | 90 | 90 | 1514.2 | P m n 21 | P 2ac -2 | 31 | - Al Cl9 N3 P3 - | - Al Cl9 N3 P3 - | - Al4 Cl36 N12 P12 - | 4 | 1
4309614 | 13.5337 | 0.0016 | 13.5337 | 0.0016 | 13.5337 | 0.0016 | 90 | 90 | 90 | 2478.8 | F d -3 m :2 | -F 4vw 2vw 3 | 227 | - Au In2 Na3 - | - Au In2 Na3 - | - Au16 In32 Na48 - | 16 | 0.0833333
4309617 | 20.5414 | 0.0009 | 21.3611 | 0.0009 | 18.455 | 0.0008 | 90 | 90 | 90 | 8097.8 | P c c n | -P 2ab 2ac | 56 | - C29 H34 O14.5 P Pt Ru5 - | - C29 H34 O14.5 P Pt Ru5 - | - C232 H272 O116 P8 Pt8 Ru40 - | 8 | 1
4309638 | 8.762 | 0.0007 | 28.368 | 0.003 | 8.7638 | 0.0007 | 90 | 90 | 90 | 2178.3 | P n m a | -P 2ac 2n | 62 | - C9 H9 N2 O4 P Zn - | - C9 H9 N2 O4 P Zn - | - C72 H72 N16 O32 P8 Zn8 - | 8 | 1
4309641 | 23.7408 | 0.0006 | 61.7408 | 0.0016 | 13.9414 | 0.0004 | 90 | 90 | 90 | 20435 | F d d 2 | F 2 -2d | 43 | - C62.5 H45 F6 Fe N8 O1.5 - | - C62.5 H45 F6 Fe N8 O1.5 - | - C1000 H720 F96 Fe16 N128 O24 - | 16 | 1
4309643 | 10.7492 | 0.0003 | 7.3125 | 0.0002 | 7.4387 | 0.0002 | 90 | 90 | 90 | 584.71 | C m c m | -C 2c 2 | 63 | - O7 Ru Sm3 - | - O7 Ru Sm3 - | - O28 Ru4 Sm12 - | 4 | 0.25
4309644 | 10.7412 | 0.0003 | 14.6661 | 0.0004 | 7.4154 | 0.0002 | 90 | 90 | 90 | 1168.16 | P 21 n b | P -2bc 2a | 33 | - O7 Ru Sm3 - | - O7 Ru Sm3 - | - O56 Ru8 Sm24 - | 8 | 2
4309645 | 10.6926 | 0.0005 | 7.3087 | 0.0003 | 7.4107 | 0.0003 | 90 | 90 | 90 | 579.14 | C m c m | -C 2c 2 | 63 | - Eu3 O7 Ru - | - Eu3 O7 Ru - | - Eu12 O28 Ru4 - | 4 | 0.25
4309646 | 10.6783 | 0.0003 | 14.6397 | 0.0004 | 7.3823 | 0.0002 | 90 | 90 | 90 | 1154.05 | P 21 n b | P -2bc 2a | 33 | - Eu3 O7 Ru - | - Eu3 O7 Ru - | - Eu24 O56 Ru8 - | 8 | 2
4309648 | 8.636 | 0.003 | 13.335 | 0.004 | 19.179 | 0.006 | 90 | 90 | 90 | 2208.7 | P 21 21 21 | P 2ac 2ab | 19 | - C18 H40 N6 Ni O2 - | - C18 H40 N6 Ni O2 - | - C72 H160 N24 Ni4 O8 - | 4 | 1
4309662 | 13.126 | 0.0008 | 14.7812 | 0.0008 | 24.6345 | 0.0014 | 90 | 90 | 90 | 4779.5 | P 21 21 21 | P 2ac 2ab | 19 | - C58 H54 P2 Pt S2 - | - C58 H54 P2 Pt S2 - | - C232 H216 P8 Pt4 S8 - | 4 | 1
4309663 | 8.1462 | 0.0004 | 17.0641 | 0.0009 | 24.0539 | 0.0013 | 90 | 90 | 90 | 3343.7 | P 21 21 21 | P 2ac 2ab | 19 | - C35 H38 Cl2 N2 O2 Pt S2 - | - C35 H35 Cl2 N2 O2 Pt S2 - | - C140 H140 Cl8 N8 O8 Pt4 S8 - | 4 | 1
4309671 | 8.8303 | 0.0003 | 8.9151 | 0.0003 | 32.2025 | 0.0008 | 90 | 90 | 90 | 2535.08 | P 21 21 21 | P 2ac 2ab | 19 | - C28 H28 Fe I N4 O - | - C28 H28 Fe I N4 O - | - C112 H112 Fe4 I4 N16 O4 - | 4 | 1
4309692 | 9.939 | 0.002 | 8.6219 | 0.0017 | 15.731 | 0.003 | 90 | 90 | 90 | 1348 | P b c n | -P 2n 2ab | 60 | - C14 H7 N2 O8 Sm - | - C14 H7 N2 O8 Sm - | - C56 H28 N8 O32 Sm4 - | 4 | 0.5
4309693 | 9.969 | 0.002 | 8.6644 | 0.0017 | 15.736 | 0.003 | 90 | 90 | 90 | 1359.2 | P b c n | -P 2n 2ab | 60 | - C14 H7 Eu N2 O8 - | - C14 H7 Eu N2 O8 - | - C56 H28 Eu4 N8 O32 - | 4 | 0.5
4309694 | 9.932 | 0.002 | 8.6161 | 0.0017 | 15.717 | 0.003 | 90 | 90 | 90 | 1345 | P b c n | -P 2n 2ab | 60 | - C14 H7 Gd N2 O8 - | - C14 H7 Gd N2 O8 - | - C56 H28 Gd4 N8 O32 - | 4 | 0.5
4309697 | 14.8806 | 0.0004 | 14.8806 | 0.0004 | 23.7853 | 0.0007 | 90 | 90 | 90 | 5266.8 | P 42 21 2 | P 4n 2n | 94 | - C84 H140 Cl12 O8 P8 Pt4 - | - C84 H140 Cl12 O8 P8 Pt4 - | - C168 H280 Cl24 O16 P16 Pt8 - | 2 | 0.25
4309703 | 17.88 | 0.005 | 17.88 | 0.005 | 8.254 | 0.004 | 90 | 90 | 90 | 2638.8 | I -4 | I -4 | 82 | - C11 H10 Cl N4 O5 Zn0.5 - | - C11 H10 Cl N4 O5 Zn0.5 - | - C88 H80 Cl8 N32 O40 Zn4 - | 8 | 1
4309704 | 12.0544 | 0.001 | 12.0544 | 0.001 | 9.2802 | 0.0015 | 90 | 90 | 90 | 1348.5 | P 42/n :2 | -P 4bc | 86 | - C5.5 H5 Cl0.5 N2 O2.02 Zn0.25 - | - C5.5 H5 Cl0.5 N2 O2.03 Zn0.25 - | - C44 H40 Cl4 N16 O16.24 Zn2 - | 8 | 1
4309705 | 16.8992 | 0.0007 | 16.8992 | 0.0007 | 18.4603 | 0.0014 | 90 | 90 | 90 | 5271.9 | I 41/a :2 | -I 4ad | 88 | - C11 H10 Cl N4 O5 Zn0.5 - | - C11 H10 Cl N4 O5 Zn0.5 - | - C176 H160 Cl16 N64 O80 Zn8 - | 16 | 1
4309707 | 14.193 | 0.003 | 9.2745 | 0.0019 | 8.0839 | 0.0016 | 90 | 90 | 90 | 1064.1 | P m n 21 | P 2ac -2 | 31 | - Cl12 Ga8 H2 - | - Cl12 Ga8 H2 - | - Cl24 Ga16 H4 - | 2 | 0.5
4309711 | 16.675 | 0.003 | 16.675 | 0.003 | 13.222 | 0.003 | 90 | 90 | 90 | 3676.5 | I 41 c d | I 4bw -2c | 110 | - C7 H7 N O7 Zn - | - C7 H7 N O7 Zn - | - C112 H112 N16 O112 Zn16 - | 16 | 1
4309713 | 20.74 | 0.002 | 8.4415 | 0.001 | 11.4863 | 0.0014 | 90 | 90 | 90 | 2011 | P c a 21 | P 2c -2ac | 29 | - C21 H17 N5 O5 Zn - | - C21 H17 N5 O5 Zn - | - C84 H68 N20 O20 Zn4 - | 4 | 1
4309714 | 12.807 | 0.003 | 16.145 | 0.004 | 17.415 | 0.004 | 90 | 90 | 90 | 3600.9 | P b c a | -P 2ac 2ab | 61 | - C68 H72 N20 O22 Zn4 - | - C68 H72 N20 O22 Zn4 - | - C136 H144 N40 O44 Zn8 - | 2 | 0.25
4309721 | 33.7 | 0.002 | 12.1319 | 0.0011 | 13.9242 | 0.0011 | 90 | 90 | 90 | 5692.8 | P b c n | -P 2n 2ab | 60 | - C21 H23 Cl F5 N7 O6 Pd - | - C21 H23 Cl F5 N7 O6 Pd - | - C168 H184 Cl8 F40 N56 O48 Pd8 - | 8 | 1
4309722 | 14.5032 | 0.0003 | 14.5032 | 0.0003 | 25.2982 | 0.0013 | 90 | 90 | 90 | 5321.3 | P 21 21 21 | P 2ac 2ab | 19 | - C21 H44 Cu F3 N4 O3 S - | - C21 H44 Cu F3 N4 O3 S - | - C168 H352 Cu8 F24 N32 O24 S8 - | 8 | 2
4309725 | 8.35 | 0.01 | 15.53 | 0.01 | 26.16 | 0.02 | 90 | 90 | 90 | 3392 | P b c a | -P 2ac 2ab | 61 | - C22 H46 Cu2 F6 N4 O8 S2 - | - C22 H46 Cu2 F6 N4 O8 S2 - | - C88 H184 Cu8 F24 N16 O32 S8 - | 4 | 0.5
4309733 | 16.898 | 0.005 | 16.898 | 0.005 | 11.615 | 0.003 | 90 | 90 | 90 | 3316.6 | I -4 | I -4 | 82 | - C28 H20 I4 N4 U - | - C28 H20 I4 N4 U - | - C112 H80 I16 N16 U4 - | 4 | 0.5
4309735 | 12.221 | 0.003 | 12.221 | 0.003 | 10.806 | 0.004 | 90 | 90 | 90 | 1613.9 | P 4/m | -P 4 | 83 | - C56 H40 I7 N8 U - | - C64 I7 N8 U2 - | - C64 I7 N8 U2 - | 1 | 0.125
4309743 | 9.5719 | 0.0011 | 9.5719 | 0.0011 | 9.5719 | 0.0011 | 90 | 90 | 90 | 876.99 | F -4 3 m | F -4 2 3 | 216 | - Bi K Pb - | - Bi K Pb - | - Bi8 K8 Pb8 - | 8 | 0.0833333
4309747 | 21.503 | 0.003 | 18.071 | 0.003 | 25.455 | 0.004 | 90 | 90 | 90 | 9891 | P b c a | -P 2ac 2ab | 61 | - C46 H60 Cu3 N7 O7 - | - C46 H60 Cu3 N7 O7 - | - C368 H480 Cu24 N56 O56 - | 8 | 1
4309750 | 10.571 | 0.0012 | 22.826 | 0.003 | 7.9743 | 0.0009 | 90 | 90 | 90 | 1924.1 | P c c n | -P 2ab 2ac | 56 | - C6 H10 Cl2 N2 Pt - | - C6 H10 Cl2 N2 Pt - | - C48 H80 Cl16 N16 Pt8 - | 8 | 1
4309752 | 11.5185 | 0.0004 | 22.3413 | 0.0007 | 7.6232 | 0.0003 | 90 | 90 | 90 | 1961.74 | P c c n | -P 2ab 2ac | 56 | - C6 H10 Cl2 N2 Pt - | - C6 H10 Cl2 N2 Pt - | - C48 H80 Cl16 N16 Pt8 - | 8 | 1
4309753 | 21.4 | 0.02 | 21.68 | 0.02 | 14.78 | 0.02 | 90 | 90 | 90 | 6857 | C 1 c 1 | C -2yc | 9 | - C48 H108 O20 P4 Re4 U - | - C48 H108 O20 P4 Re4 U - | - C192 H432 O80 P16 Re16 U4 - | 4 | 1
4309754 | 13.4198 | 0.0013 | 13.4198 | 0.0013 | 14.932 | 0.002 | 90 | 90 | 90 | 2689.1 | P -4 21 c | P -4 2n | 114 | - C24 H56 O32 P4 Re4 U - | - C24 H56 O32 P4 Re4 U - | - C48 H112 O64 P8 Re8 U2 - | 2 | 0.25
4309763 | 8.8751 | 0.0006 | 9.7031 | 0.0007 | 14.2263 | 0.0012 | 90 | 90 | 90 | 1225.11 | P 21 21 21 | P 2ac 2ab | 19 | - C10 H21 N O3 Si - | - C10 H21 N O3 Si - | - C40 H84 N4 O12 Si4 - | 4 | 1
4309777 | 9.938 | 0.0002 | 30.247 | 0.0006 | 53.143 | 0.0013 | 90 | 90 | 90 | 15974.5 | F 2 d d | F -2d 2 | 43 | - C24 H58 Cl4 Cu2 N8 O14 - | - C21.3333 H40.8889 Cl3.55556 Cu1.77778 N7.11111 O12.4444 - | - C384 H736 Cl64 Cu32 N128 O224 - | 18 | 1.125
4309787 | 25.55 | 0.02 | 11.318 | 0.007 | 5.848 | 0.004 | 90 | 90 | 90 | 1691 | P n a 21 | P 2c -2n | 33 | - C22 H18 Fe N2 O - | - C22 H18 Fe N2 O - | - C88 H72 Fe4 N8 O4 - | 4 | 1
4309792 | 18.799 | 0.004 | 14.606 | 0.003 | 12.791 | 0.003 | 90 | 90 | 90 | 3512.1 | P n m a | -P 2ac 2n | 62 | - C28 H41 B Cl2 N7 O S3 Ta - | - C28 H41 B Cl2 N7 O S3 Ta - | - C112 H164 B4 Cl8 N28 O4 S12 Ta4 - | 4 | 0.5
4309796 | 15.9205 | 0.0009 | 13.5795 | 0.0008 | 8.4035 | 0.0005 | 90 | 90 | 90 | 1816.77 | P n m a | -P 2ac 2n | 62 | - C13 H9 B F9 N6 Tl - | - C13 H9 B F9 N6 Tl - | - C52 H36 B4 F36 N24 Tl4 - | 4 | 0.5
4309798 | 15.2088 | 0.0001 | 18.5883 | 0.0003 | 25.7347 | 0.0002 | 90 | 90 | 90 | 7275.35 | P b c a | -P 2ac 2ab | 61 | - C30 H24 Ag F6 N9 O6 P4 - | - C30 H24 Ag F6 N9 O6 P4 - | - C240 H192 Ag8 F48 N72 O48 P32 - | 8 | 1
4309813 | 10.1579 | 0.0007 | 10.364 | 0.0008 | 33.313 | 0.004 | 90 | 90 | 90 | 3507.1 | C 2 c b | C -2ac 2 | 41 | - C19 H16 Cu N2 O5 - | - C19 H14 Cu N2 O5 - | - C152 H112 Cu8 N16 O40 - | 8
4309837 | 22.489 | 0.005 | 22.414 | 0.005 | 10.422 | 0.002 | 90 | 90 | 90 | 5253.4 | P n a 21 | P 2c -2n | 33 | - C48 H45 Cl3 Fe2 N8 O16 - | - C48 H45 Cl3 Fe2 N8 O16 - | - C192 H180 Cl12 Fe8 N32 O64 - | 4 | 1
4309838 | 15.412 | 0.003 | 23.799 | 0.005 | 13.06 | 0.003 | 90 | 90 | 90 | 4790.3 | P n m a | -P 2ac 2n | 62 | - C46 H44 B2 Fe2 N14 O5 - | - C46 H44 B2 Fe2 N14 O5 - | - C184 H176 B8 Fe8 N56 O20 - | 4 | 0.5
4309845 | 16.412 | 0.003 | 25.188 | 0.002 | 10.088 | 0.003 | 90 | 90 | 90 | 4170.2 | P b c a | -P 2ac 2ab | 61 | - C18 H30 As Cl2 N - | - C18 H30 As Cl2 N - | - C144 H240 As8 Cl16 N8 - | 8 | 1
4309846 | 19.771 | 0.002 | 19.607 | 0.002 | 12.94 | 0.002 | 90 | 90 | 90 | 5016.2 | P b c a | -P 2ac 2ab | 61 | - C21 H38 As Cl2 N Si - | - C21 H38 As Cl2 N Si - | - C168 H304 As8 Cl16 N8 Si8 - | 8 | 1
4309863 | 13.64 | 0.005 | 18.548 | 0.005 | 20.75 | 0.005 | 90 | 90 | 90 | 5250 | P 21 21 21 | P 2ac 2ab | 19 | - C51 H74 Cl6 Fe N5 - | - C51 H74 Cl6 Fe N5 - | - C204 H296 Cl24 Fe4 N20 - | 4 | 1
4309876 | 22.008 | 0.003 | 9.453 | 0.001 | 16.257 | 0.002 | 90 | 90 | 90 | 3382.1 | P c a 21 | P 2c -2ac | 29 | - C28 H47 Cl2 N2 O4 P3 Pd - | - C28 H47 Cl2 N2 O4 P3 Pd - | - C112 H188 Cl8 N8 O16 P12 Pd4 - | 4 | 1
4309878 | 25.626 | 0.009 | 60.07 | 0.02 | 15.614 | 0.005 | 90 | 90 | 90 | 24035 | F d d 2 | F 2 -2d | 43 | - C12 H10 Cl2 Cs2 K4 N12 O5 Te14 W6 - | - C12 Cl2 Cs2 K4 N12 O5 Te14 W6 - | - C192 Cl32 Cs32 K64 N192 O80 Te224 W96 - | 16 | 1
4309910 | 12.5147 | 0.0013 | 22.536 | 0.003 | 4.2994 | 0.0005 | 90 | 90 | 90 | 1212.6 | P n a 21 | P 2c -2n | 33 | - C8 H7 I2 N S2 - | - C8 H7 I2 N S2 - | - C32 H28 I8 N4 S8 - | 4 | 1
4309913 | 3.917916 | 5e-06 | 3.917916 |  | 11.824436 | 2.2e-05 | 90 | 90 | 90 | 181.506 | P 4/m m m | -P 4 2 | 123 | - Ba2 Fe3 O8 Y - | - Ba2 Fe3 O7.9998 Y - | - Ba2 Fe3 O7.9998 Y - | 1 | 0.0625
4309914 | 4.1628 | 0.0006 | 4.1628 |  | 4.1628 |  | 90 | 90 | 90 | 72.137 | P m -3 m | -P 4 2 3 | 221 | - C0.33 Ba O2.67 Y0.67 - | - C0.33333 Ba O2.66667 Y0.66667 - | - C0.33333 Ba O2.66667 Y0.66667 - | 1 | 0.0208333
4309915 | 8.4538 | 0.0011 | 19.04 | 0.0026 | 5.3826 | 0.0008 | 90 | 90 | 90 | 866.4 | C m c 21 | C 2c -2 | 36 | - Ba Fe2 O4 - | - Ba Fe2 O4 - | - Ba8 Fe16 O32 - | 8 | 1
4309916 | 3.0278 | 0.0006 | 3.0278 |  | 3.0278 |  | 90 | 90 | 90 | 27.758 | I m -3 m | -I 4 2 3 | 229 | - V - | - V - | - V2 - | 2 | 0.0208333
4309918 | 8.008 | 0.0016 | 13.371 | 0.003 | 18.151 | 0.004 | 90 | 90 | 90 | 1943.5 | P 21 21 21 | P 2ac 2ab | 19 | - C11 H24 N4 Ni O7 S2 - | - C11 H24 N4 Ni O7 S2 - | - C44 H96 N16 Ni4 O28 S8 - | 4 | 1
4309923 | 8.4315 | 0.0006 | 11.0777 | 0.0008 | 24.0524 | 0.0018 | 90 | 90 | 90 | 2246.5 | P 21 21 21 | P 2ac 2ab | 19 | - C21 H23 Cl Mn N5 O6 - | - C21 H23 Cl Mn N5 O6 - | - C84 H92 Cl4 Mn4 N20 O24 - | 4 | 1
4309926 | 8.5126 | 0.0006 | 11.253 | 0.0007 | 26.6159 | 0.0017 | 90 | 90 | 90 | 2549.6 | P 21 21 21 | P 2ac 2ab | 19 | - C26 H25 Cl Mn N5 O6 - | - C26 H25 Cl Mn N5 O6 - | - C104 H100 Cl4 Mn4 N20 O24 - | 4 | 1
4309933 | 5.599 | 0.001 | 7.401 | 0.002 | 14.232 | 0.004 | 90 | 90 | 90 | 589.7 | P n m n | -P 2n 2n | 58 | - C6 H8 Mn N8 O4 - | - C6 H8 Mn N8 O4 - | - C12 H16 Mn2 N16 O8 - | 2 | 0.25
4309937 | 14.266 | 0.002 | 10.6915 | 0.0015 | 17.171 | 0.002 | 90 | 90 | 90 | 2619 | P b c n | -P 2n 2ab | 60 | - C28 H24 N4 Ni O6 - | - C28 H20 N4 Ni O6 - | - C112 H80 N16 Ni4 O24 - | 4 | 0.5
4309939 | 9.6254 | 0.0018 | 17.98 | 0.003 | 25.131 | 0.005 | 90 | 90 | 90 | 4349.3 | P b c a | -P 2ac 2ab | 61 | - C44 H28 N4 Ni3 O12 - | - C44 H28 N4 Ni3 O12 - | - C176 H112 N16 Ni12 O48 - | 4 | 0.5
4309945 | 8.0453 | 0.0007 | 18.6762 | 0.0016 | 24.489 | 0.002 | 90 | 90 | 90 | 3679.6 | P 21 21 21 | P 2ac 2ab | 19 | - C20 H34 Cl Cu2 La N10 O17 - | - C20 H34 Cl Cu2 La N10 O17 - | - C80 H136 Cl4 Cu8 La4 N40 O68 - | 4 | 1
4309953 | 13.335 | 0.002 | 17.244 | 0.003 | 36.902 | 0.005 | 90 | 90 | 90 | 8486 | P b c a | -P 2ac 2ab | 61 | - C38 H51 B N6 O3 S4 Zn - | - C38 H51 B N6 O3 S4 Zn - | - C304 H408 B8 N48 O24 S32 Zn8 - | 8 | 1
4309962 | 10.731 | 0.003 | 11.493 | 0.003 | 28.971 | 0.007 | 90 | 90 | 90 | 3573 | P 21 21 21 | P 2ac 2ab | 19 | - C34 H39 B N6 O S4 Zn - | - C34 H39 B N6 O S4 Zn - | - C136 H156 B4 N24 O4 S16 Zn4 - | 4 | 1
4309971 | 24.607 | 0.009 | 15.454 | 0.006 | 15.572 | 0.006 | 90 | 90 | 90 | 5922 | P c a 21 | P 2c -2ac | 29 | - C32 H74 Br4 Cl4 N8 O8 Pt5 - | - C32 H74 Br4 Cl4 N8 O8 Pt5 - | - C128 H296 Br16 Cl16 N32 O32 Pt20 - | 4 | 1
4309974 | 24.395 | 0.016 | 15.425 | 0.011 | 15.577 | 0.01 | 90 | 90 | 90 | 5862 | P c a 21 | P 2c -2ac | 29 | - C32 H74 Cl8 N8 O8 Pt5 - | - C32 H74 Cl8 N8 O8 Pt5 - | - C128 H296 Cl32 N32 O32 Pt20 - | 4 | 1
4309984 | 24.883 | 0.003 | 15.9623 | 0.0018 | 17.93 | 0.002 | 90 | 90 | 90 | 7121.6 | P n a 21 | P 2c -2n | 33 | - C66 H63 B Cl2 F24 O P2 Ru - | - C65 H61 B F24 O P2 Ru - | - C260 H244 B4 F96 O4 P8 Ru4 - | 4 | 1
4309992 | 22.2663 | 0.0002 | 33.2258 | 0.0002 | 15.2499 | 0.0001 | 90 | 90 | 90 | 11282.1 | P n m a | -P 2ac 2n | 62 | - C18.5 H31.5 F12 N2.5 O P2 Pt S3 - | - C18.5 H31.5 F12 N2.5 O P2 Pt S3 - | - C296 H504 F192 N40 O16 P32 Pt16 S48 - | 16 | 2
4309995 | 13.487 | 0.007 | 8.331 | 0.004 | 7.827 | 0.004 | 90 | 90 | 90 | 879.4 | P b c a | -P 2ac 2ab | 61 | - B Cu0.5 H3 O6 P - | - B Cu0.5 H3 O6 P - | - B8 Cu4 H24 O48 P8 - | 8 | 1
4309997 | 11.944 | 0.002 | 12.122 | 0.002 | 28.012 | 0.006 | 90 | 90 | 90 | 4055.7 | P b c a | -P 2ac 2ab | 61 | - C17 H20 F6 N P Pt S3 - | - C17 H20 F6 N P Pt S3 - | - C136 H160 F48 N8 P8 Pt8 S24 - | 8 | 1
4310005 | 10.667 | 0.003 | 15.152 | 0.004 | 25.053 | 0.006 | 90 | 90 | 90 | 4049.2 | P 21 21 21 | P 2ac 2ab | 19 | - C44 H42 O8 P2 Rh2 - | - C44 H42 O8 P2 Rh2 - | - C176 H168 O32 P8 Rh8 - | 4 | 1
4310010 | 24.069 | 0.002 | 36.637 | 0.003 | 22.2568 | 0.0019 | 90 | 90 | 90 | 19626 | C 2 2 21 | C 2c 2 | 20 | - C184 H170 Cl14 N4 O19 P6 Rh6 - | - C184 H128 Cl14 N4 O19 P6 Rh6 - | - C736 H512 Cl56 N16 O76 P24 Rh24 - | 4 | 0.5
4310018 | 19.426 | 0.002 | 18.163 | 0.003 | 21.435 | 0.004 | 90 | 90 | 90 | 7563 | P b c a | -P 2ac 2ab | 61 | - C18.2 H30 I6 Nd S3 - | - C18 I6 Nd S3 - | - C144 I48 Nd8 S24 - | 8 | 1
4310019 | 19.3679 | 0.001 | 18.0707 | 0.0007 | 21.1647 | 0.0008 | 90 | 90 | 90 | 7407.5 | P b c a | -P 2ac 2ab | 61 | - C18.2 H30 I6 S3 Sm - | - C18 H45 I6 S3 Sm - | - C144 H360 I48 S24 Sm8 - | 8 | 1
4310020 | 19.0415 | 0.0003 | 19.0415 | 0.0003 | 19.0415 | 0.0003 | 90 | 90 | 90 | 6904.04 | P a -3 | -P 2ac 2ab 3 | 205 | - C54 H102 Cr Li3 O6 Si6 - | - C54 H102 Cr Li3 O6 Si6 - | - C216 H408 Cr4 Li12 O24 Si24 - | 4 | 0.166667
4310022 | 18.8534 | 0.0013 | 18.8534 | 0.0013 | 18.8534 | 0.0013 | 90 | 90 | 90 | 6701.5 | P a -3 | -P 2ac 2ab 3 | 205 | - C42 H84 Co Li3 O3 Si6 - | - C36 H68 Co0.666667 Li2 O4 Si4 - | - C216 H408 Co4 Li12 O24 Si24 - | 6 | 0.25
4310026 | 6.818 | 0.001 | 16.535 | 0.003 | 15.868 | 0.003 | 90 | 90 | 90 | 1788.9 | C m c e | -C 2ac 2 | 64 | - C14 H18 Cu N16 - | - C14 H18 Cu N16 - | - C56 H72 Cu4 N64 - | 4 | 0.25
4310030 | 5.54077 |  | 5.54077 |  | 23.64884 |  | 90 | 90 | 90 | 726.023 | I b a m | -I 2 2c | 72 | - Fe - | - Fe - | - Fe12 - | 12 | 0.75
4310037 | 18.213 | 0.005 | 19.037 | 0.005 | 29.159 | 0.005 | 90 | 90 | 90 | 10110 | I m m m | -I 2 2 | 71 | - C80 H82 Mn4 O9 S8 - | - C80 H80.75 Mn4 O9 S8 - | - C320 H323 Mn16 O36 S32 - | 4 | 0.25
4310050 | 22.239 | 0.001 | 19.041 | 0.001 | 19.538 | 0.001 | 90 | 90 | 90 | 8273.4 | P c a 21 | P 2c -2ac | 29 | - C74.5 H105 B2 Cl N2 O13 P4 Ru - | - C74.5 H105 B2 Cl N2 O13 P4 Ru - | - C298 H420 B8 Cl4 N8 O52 P16 Ru4 - | 4 | 1
4310058 | 17.942 | 0.0012 | 15.905 | 0.0016 | 19.1558 | 0.0017 | 90 | 90 | 90 | 5466.4 | P b c n | -P 2n 2ab | 60 | - C38 H72 Mo2 N2 O2 S12 - | - C38 H72 Mo2 N2 O2 S12 - | - C152 H288 Mo8 N8 O8 S48 - | 4 | 0.5
4310059 | 18.062 | 0.0013 | 15.9787 | 0.0012 | 19.2806 | 0.0014 | 90 | 90 | 90 | 5564.5 | P b c n | -P 2n 2ab | 60 | - C38 H72 N2 O2 S12 W2 - | - C38 H72 N2 O2 S12 W2 - | - C152 H288 N8 O8 S48 W8 - | 4 | 0.5
4310064 | 14.6968 | 0.0018 | 14.6968 | 0.0018 | 26.136 | 0.005 | 90 | 90 | 90 | 5645.3 | I -4 2 d | I -4 2bw | 122 | - C30 H18 N6 O6 Re2 - | - C30 H18 N6 O6 Re2 - | - C240 H144 N48 O48 Re16 - | 8 | 0.5
4310066 | 21.362 | 0.003 | 21.362 | 0.003 | 9.784 | 0.002 | 90 | 90 | 90 | 4464.8 | I 41/a :2 | -I 4ad | 88 | - C22 H8 N4 O8 Re2 - | - C22 H8 N4 O8 Re2 - | - C176 H64 N32 O64 Re16 - | 8 | 0.5
4310068 | 14.895 | 0.0002 | 8.158 | 0.0004 | 13.348 | 0.0005 | 90 | 90 | 90 | 1621.96 | P c c n | -P 2ab 2ac | 56 | - C48 H32 Ag8 Fe4 N32 - | - C48 H32 Ag8 Fe4 N32 - | - C48 H32 Ag8 Fe4 N32 - | 1 | 0.125
4310069 | 15.77 | 0.0002 | 8.298 | 0.0004 | 13.418 | 0.0006 | 90 | 90 | 90 | 1755.87 | P c c n | -P 2ab 2ac | 56 | - C12 H8 Ag2 Fe N8 - | - C12 H8 Ag2 Fe N8 - | - C48 H32 Ag8 Fe4 N32 - | 4 | 0.5
4310070 | 5.9691 | 0.0009 | 24.987 | 0.004 | 5.9579 | 0.0009 | 90 | 90 | 90 | 888.6 | C m c m | -C 2c 2 | 63 | - Ge6 La2 Zn3 - | - Ge6 La2 Zn3 - | - Ge24 La8 Zn12 - | 4 | 0.25
4310071 | 5.9503 | 0.0005 | 24.761 | 0.002 | 5.9477 | 0.0005 | 90 | 90 | 90 | 876.31 | C m c m | -C 2c 2 | 63 | - Ce2 Ge6 Zn3 - | - Ce2 Ge6 Zn3 - | - Ce8 Ge24 Zn12 - | 4 | 0.25
4310072 | 5.9094 | 0.0007 | 24.619 | 0.003 | 5.9063 | 0.0007 | 90 | 90 | 90 | 859.27 | C m c m | -C 2c 2 | 63 | - Ge6 Nd2 Zn3 - | - Ge6 Nd2 Zn3 - | - Ge24 Nd8 Zn12 - | 4 | 0.25
4310073 | 5.938 | 0.002 | 24.708 | 0.008 | 5.936 | 0.002 | 90 | 90 | 90 | 870.9 | C m c m | -C 2c 2 | 63 | - Ge6 Pr2 Zn3 - | - Ge6 Pr2 Zn3 - | - Ge24 Pr8 Zn12 - | 4 | 0.25
4310078 | 12.765 | 0.005 | 12.765 | 0.005 | 6.966 | 0.004 | 90 | 90 | 90 | 1135.1 | I 4 m m | I 4 -2 | 107 | - Br8 S9 Ta4 - | - Br8 S9 Ta4 - | - Br16 S18 Ta8 - | 2 | 0.125
4310100 | 21.2382 | 0.0013 | 29.477 | 0.0019 | 19.4191 | 0.0013 | 90 | 90 | 90 | 12157.1 | A b a 2 | A 2 -2ab | 41 | - C84 H124 Mn12 O48 - | - C84 H160 Mn12 O48 - | - C336 H640 Mn48 O192 - | 4
4310101 | 11.172 | 0.001 | 11.172 | 0.001 | 11.172 | 0.001 | 90 | 90 | 90 | 1394.4 | P m -3 n | -P 4n 2 3 | 223 | - As22 Cu4.7 I8 Sn19.3 - | - As22 Cu4.8 I8 Sn19.272 - | - As22 Cu4.8 I8 Sn19.272 - | 1 | 0.0208333
4310107 | 17.6391 | 0.0015 | 39.53 | 0.004 | 11.7333 | 0.0011 | 90 | 90 | 90 | 8181.3 | C c c 2 | C 2 -2c | 37 | - C33 H28 N16 Ni2 O7 - | - C33 H28 N16 Ni2 O7 - | - C264 H224 N128 Ni16 O56 - | 8 | 1
4310108 | 18.1339 | 0.0015 | 39.318 | 0.003 | 11.6914 | 0.001 | 90 | 90 | 90 | 8335.8 | C c c 2 | C 2 -2c | 37 | - C33 H28 Co2 N16 O7 - | - C33 H28 Co2 N16 O7 - | - C264 H224 Co16 N128 O56 - | 8 | 1
4310117 | 3.9619 | 0.0002 | 12.8541 | 0.0007 | 6.1175 | 0.0004 | 90 | 90 | 90 | 311.54 | C m c m | -C 2c 2 | 63 | - Ba O S Zn - | - Ba O S Zn - | - Ba4 O4 S4 Zn4 - | 4 | 0.25
4310126 | 9.2634 | 0.0015 | 13.418 | 0.002 | 14.757 | 0.002 | 90 | 90 | 90 | 1834.2 | P n m a | -P 2ac 2n | 62 | - C6 H26 N6 Nd O S4 Sb - | - C6 H16 N6 Nd O S4 Sb - | - C24 H64 N24 Nd4 O4 S16 Sb4 - | 4 | 0.5
4310134 | 20.475 | 0.002 | 10.3065 | 0.0011 | 16.9806 | 0.0018 | 90 | 90 | 90 | 3583.3 | P n a 21 | P 2c -2n | 33 | - C41 H43 B Ni P3 - | - C41 H43 B Ni P3 - | - C164 H172 B4 Ni4 P12 - | 4 | 1
4310136 | 11.915 | 0.002 | 12.453 | 0.002 | 20.742 | 0.004 | 90 | 90 | 90 | 3077.6 | P 21 21 21 | P 2ac 2ab | 19 | - C33 H42 Cu N3 - | - C33 H42 Cu N3 - | - C132 H168 Cu4 N12 - | 4 | 1
4310144 | 14.7441 | 0.0013 | 13.4537 | 0.0012 | 32.905 | 0.003 | 90 | 90 | 90 | 6527.1 | P b c a | -P 2ac 2ab | 61 | - C59 H110 Co2 N12 O15 - | - C59 H110 Co2 N12 O15 - | - C236 H440 Co8 N48 O60 - | 4 | 0.5
4310146 | 18.457 | 0.006 | 16.262 | 0.005 | 21.388 | 0.006 | 90 | 90 | 90 | 6420 | P b c a | -P 2ac 2ab | 61 | - C29 H30 Cl2 Co N4 O3 S4 - | - C29 H30 Cl2 Co N4 O3 S4 - | - C232 H240 Cl16 Co8 N32 O24 S32 - | 8 | 1
4310147 | 9.9218 | 0.0007 | 13.1236 | 0.0009 | 18.0166 | 0.0016 | 90 | 90 | 90 | 2345.9 | P c c n | -P 2ab 2ac | 56 | - C19 H26 Cl2 Co N4 O3 S2 - | - C19 H26 Cl2 Co N4 O3 S2 - | - C76 H104 Cl8 Co4 N16 O12 S8 - | 4 | 0.5
4310156 | 14.815 | 0.001 | 22.851 | 0.001 | 25.554 | 0.001 | 90 | 90 | 90 | 8651 | P b c a | -P 2ac 2ab | 61 | - C48.5 H41 Cl Mn O3 P3 S2 - | - C48 H40 Mn O3 P3 S2 - | - C384 H320 Mn8 O24 P24 S16 - | 8 | 1
4310160 | 10.8881 | 0.0008 | 19.3511 | 0.0014 | 9.9524 | 0.0007 | 90 | 90 | 90 | 2096.9 | P n m a | -P 2ac 2n | 62 | - C16 H16 As2 Cl2 S4 - | - C16 H16 As2 Cl2 S4 - | - C64 H64 As8 Cl8 S16 - | 4 | 0.5
4310173 | 11.2381 | 0.001 | 17.736 | 0.002 | 24.809 | 0.003 | 90 | 90 | 90 | 4944.9 | P 21 21 21 | P 2ac 2ab | 19 | - C24 H26 Mn N3 O8 - | - C24 H26 Mn N3 O8 - | - C192 H208 Mn8 N24 O64 - | 8 | 2
4310174 | 11.5262 | 0.0017 | 11.5262 | 0.0017 | 5.5308 | 0.0015 | 90 | 90 | 90 | 734.8 | I 4/m m m | -I 4 2 | 139 | - Cl4 Cu4 S4 W - | - Cl4 Cu4 S4 W - | - Cl16 Cu16 S16 W4 - | 4 | 0.125
4310183 | 19.99 | 0.002 | 19.99 | 0.002 | 19.99 | 0.002 | 90 | 90 | 90 | 7988 | P a -3 | -P 2ac 2ab 3 | 205 | - C90 H78 Cu3 N6 O21 - | - C90 H72 Cu3 N6 O21 - | - C360 H288 Cu12 N24 O84 - | 4 | 0.166667
4310184 | 20.205 | 0.002 | 20.205 | 0.002 | 20.205 | 0.002 | 90 | 90 | 90 | 8248.5 | P a -3 | -P 2ac 2ab 3 | 205 | - C90 H78 Mn3 N6 O21 - | - C90 H72 Mn3 N6 O21 - | - C360 H288 Mn12 N24 O84 - | 4 | 0.166667
4310185 | 20.007 | 0.003 | 20.007 | 0.003 | 20.007 | 0.003 | 90 | 90 | 90 | 8008 | P a -3 | -P 2ac 2ab 3 | 205 | - C90 H78 Co3 N6 O21 - | - C90 H72 Co3 N6 O21 - | - C360 H288 Co12 N24 O84 - | 4 | 0.166667
4310189 | 21.336 | 0.005 | 10.3805 | 0.0019 | 22.577 | 0.005 | 90 | 90 | 90 | 5000.3 | P n a 21 | P 2c -2n | 33 | - C20 H11 F3 N2 O6 P Re S - | - C20 H11 F3 N2 O6 P Re S - | - C160 H88 F24 N16 O48 P8 Re8 S8 - | 8 | 2
4310192 | 9.588 | 0.0007 | 26.56 | 0.002 | 9.5467 | 0.0007 | 90 | 90 | 90 | 2431.1 | P 21 21 2 | P 2 2ab | 18 | - C27 H29 O2 P Pd - | - C27 H29 O2 P Pd - | - C108 H116 O8 P4 Pd4 - | 4 | 1
4310198 | 14.757 | 0.002 | 14.757 | 0.002 | 10.72 | 0.002 | 90 | 90 | 90 | 2334.5 | P 43 21 2 | P 4nw 2abw | 96 | - C15 H18 Mn3 O6 S6 - | - C15 H18 Mn3 O6 S6 - | - C60 H72 Mn12 O24 S24 - | 4 | 0.5
4310213 | 8.1963 | 0.0003 | 11.3357 | 0.0004 | 16.0763 | 0.0005 | 90 | 90 | 90 | 1493.66 | P n a 21 | P 2c -2n | 33 | - C21 H15 N3 - | - C21 H15 N3 - | - C84 H60 N12 - | 4 | 1
4310221 | 14.178 | 0.003 | 14.442 | 0.004 | 11.4 | 0.002 | 90 | 90 | 90 | 2334.2 | P 21 21 21 | P 2ac 2ab | 19 | - C24 H18 N6 O3 S - | - C24 H18 N6 O3 S - | - C96 H72 N24 O12 S4 - | 4 | 1
4310225 | 15.8519 | 0.0015 | 12.5941 | 0.0012 | 28.328 | 0.003 | 90 | 90 | 90 | 5655.4 | P b c a | -P 2ac 2ab | 61 | - C24 H38 N6 Ni O10 - | - C24 H38 N6 Ni O10 - | - C192 H304 N48 Ni8 O80 - | 8 | 1
4310233 | 16.754 | 0.014 | 20.074 | 0.017 | 25.08 | 0.02 | 90 | 90 | 90 | 8435 | P b c a | -P 2ac 2ab | 61 | - C30 H56 N5 O5 Re S4 - | - C30 H56 N5 O5 Re S4 - | - C240 H448 N40 O40 Re8 S32 - | 8 | 1
4310250 | 24.549 | 0.001 | 17.979 | 0.001 | 22.86 | 0.001 | 90 | 90 | 90 | 10089.6 | P n a 21 | P 2c -2n | 33 | - C64 H153 I Mo9 N4 O37 - | - C64 H144 I Mo9 N4 O37 - | - C256 H576 I4 Mo36 N16 O148 - | 4 | 1
4310266 | 9.6337 | 0.0012 | 17.965 | 0.003 | 15.617 | 0.002 | 90 | 90 | 90 | 2702.8 | P 1 21/n 1 | -P 2yn | 14 | - C19 H42 Mo O2 P4 - | - C19 H42 Mo O2 P4 - | - C76 H168 Mo4 O8 P16 - | 4 | 1
4310273 | 11.2816 | 0.0007 | 19.3224 | 0.0011 | 6.1554 | 0.0004 | 90 | 90 | 90 | 1341.8 | P n m a | -P 2ac 2n | 62 | - C13 H8 Cu N5 S - | - C13 H8 Cu N5 S - | - C52 H32 Cu4 N20 S4 - | 4 | 0.5
4310274 | 22.993 | 0.002 | 6.094 | 0.0005 | 5.3827 | 0.0006 | 90 | 90 | 90 | 754.22 | P m n 21 | P 2ac -2 | 31 | - C15 H6 Cu N7 S - | - C15 H6 Cu N7 S - | - C30 H12 Cu2 N14 S2 - | 2 | 0.5
4310280 | 11.511 | 0.005 | 18.772 | 0.005 | 28.381 | 0.005 | 90 | 90 | 90 | 6133 | P b c a | -P 2ac 2ab | 61 | - Br12 Cs4 Mo6 S2 - | - Br12.103 Cs4 Mo6 S1.897 - | - Br96.824 Cs32 Mo48 S15.176 - | 8 | 1
4310281 | 11.624 | 0.005 | 18.944 | 0.005 | 28.487 | 0.005 | 90 | 90 | 90 | 6273 | P b c a | -P 2ac 2ab | 61 | - Br12 Cs4 Mo6 Se2 - | - Br14 Cs3.93 Mo6 - | - Br112 Cs31.44 Mo48 - | 8 | 1
4310282 | 17.1969 | 0.0004 | 17.1969 | 0.0004 | 17.1969 | 0.0004 | 90 | 90 | 90 | 5085.7 | P m -3 m | -P 4 2 3 | 221 | - C106 H252 Br18 Cs0.4 K0.6 Mo18 N29 O16 S6 - | - C105.6 Br17.448 Cs0.402 K0.6 Mo18 N29 O15.46 S6.48 - | - C105.6 Br17.448 Cs0.402 K0.6 Mo18 N29 O15.46 S6.48 - | 1 | 0.0208333
4310283 | 17.2351 | 0.0003 | 17.2351 | 0.0003 | 17.2351 | 0.0003 | 90 | 90 | 90 | 5119.66 | P m -3 m | -P 4 2 3 | 221 | - C106 H252 Br18 Cs0.4 K0.6 Mo18 N29 O16 Se6 - | - C105.6 Br18 Cs0.436 K0.56 Mo18 N29 O16.434 Se6 - | - C105.6 Br18 Cs0.436 K0.56 Mo18 N29 O16.434 Se6 - | 1 | 0.0208333
4310299 | 9.9584 | 0.0005 | 17.1445 | 0.0009 | 31.4379 | 0.0016 | 90 | 90 | 90 | 5367.4 | C 2 2 21 | C 2c 2 | 20 | - C32 H56 Cd N24 O10 P6 - | - C32 H56 Cd N24 O10 P6 - | - C128 H224 Cd4 N96 O40 P24 - | 4 | 0.5
4310300 | 9.9151 | 0.0006 | 26.432 | 0.002 | 10.2116 | 0.0006 | 90 | 90 | 90 | 2676.2 | C m m m | -C 2 2 | 65 | - Ca18 In25.07 Li5 - | - Ca18 In25.072 Li5 - | - Ca36 In50.144 Li10 - | 2 | 0.125
4310301 | 16.705 | 0.004 | 16.705 | 0.004 | 13.956 | 0.005 | 90 | 90 | 90 | 3894.5 | P -4 21 m | P -4 2ab | 113 | - As2 Cu4 H23 K9 Na O77.5 W18 - | - As2 Cu4 K9 Na O77.52 W18 - | - As4 Cu8 K18 Na2 O155.04 W36 - | 2 | 0.25
4310303 | 6.7347 | 0.0008 | 7.0185 | 0.0009 | 17.723 | 0.002 | 90 | 90 | 90 | 837.72 | P 21 21 21 | P 2ac 2ab | 19 | - Ge Rb Se4 Sm - | - Ge Rb Se4 Sm - | - Ge4 Rb4 Se16 Sm4 - | 4 | 1
4310304 | 6.707 | 0.002 | 7.067 | 0.002 | 18.334 | 0.006 | 90 | 90 | 90 | 869 | P 21 21 21 | P 2ac 2ab | 19 | - Cs Ge Se4 Sm - | - Cs Ge Se4 Sm - | - Cs4 Ge4 Se16 Sm4 - | 4 | 1
4310319 | 18.428 | 0.006 | 11.066 | 0.004 | 20.899 | 0.006 | 90 | 90 | 90 | 4262 | P b c a | -P 2ac 2ab | 61 | - C22 H32 Cd3 N22 S6 - | - C22 H32 Cd3 N22 S6 - | - C88 H128 Cd12 N88 S24 - | 4 | 0.5
4310324 | 9.886 | 0.005 | 11.468 | 0.005 | 32.221 | 0.005 | 90 | 90 | 90 | 3653 | P 21 21 21 | P 2ac 2ab | 19 | - C28 H38 Co3 N O10 Ru Si2 - | - C28 H38 Co3 N O10 Ru Si2 - | - C112 H152 Co12 N4 O40 Ru4 Si8 - | 4 | 1
4310325 | 12.531 | 0.002 | 13.382 | 0.002 | 29.276 | 0.003 | 90 | 90 | 90 | 4909.3 | P 21 21 21 | P 2ac 2ab | 19 | - C45 H53 Co3 N O9 P Ru Si2 - | - C45 H53 Co3 N O9 P Ru Si2 - | - C180 H212 Co12 N4 O36 P4 Ru4 Si8 - | 4 | 1
4310334 | 20.766 | 0.004 | 17.801 | 0.003 | 25.945 | 0.005 | 90 | 90 | 90 | 9591 | P b c a | -P 2ac 2ab | 61 | - C48 H25 D12 F15 N2 O2 P Pt Rh - | - C48 H25 D12 F15 N2 O2 P Pt Rh - | - C384 H200 D96 F120 N16 O16 P8 Pt8 Rh8 - | 8 | 1
4310336 | 8.6509 | 0.0006 | 8.6509 | 0.0006 | 8.6509 | 0.0006 | 90 | 90 | 90 | 647.42 | P m -3 m | -P 4 2 3 | 221 | - Al25.8 Au7 Ti Yb3 - | - Al25.808 Au7.035 Ti Yb3 - | - Al25.808 Au7.035 Ti Yb3 - | 1 | 0.0208333
4310337 | 8.6631 | 0.0005 | 8.6631 | 0.0005 | 8.6631 | 0.0005 | 90 | 90 | 90 | 650.16 | P m -3 m | -P 4 2 3 | 221 | - Al26 Au6.8 Ca3 Ti - | - Al25.88 Au6.919 Ca3 Ti - | - Al25.88 Au6.919 Ca3 Ti - | 1 | 0.0208333
4310338 | 8.7367 | 0.0006 | 8.7367 | 0.0006 | 8.7367 | 0.0006 | 90 | 90 | 90 | 666.87 | P m -3 m | -P 4 2 3 | 221 | - Al25.5 Au7.5 Sr3 Ti - | - Al25.616 Au7.374 Sr3 Ti - | - Al25.616 Au7.374 Sr3 Ti - | 1 | 0.0208333
4310368 | 21.9748 | 0.0003 | 9.3097 | 0.0001 | 16.8162 | 0.0002 | 90 | 90 | 90 | 3440.24 | P n a 21 | P 2c -2n | 33 | - C32 H64 B2 Eu O4 - | - C32 H64 B2 Eu O4 - | - C128 H256 B8 Eu4 O16 - | 4 | 1
4310375 | 13.9073 | 0.0009 | 14.3578 | 0.0009 | 15.9653 | 0.0011 | 90 | 90 | 90 | 3187.9 | P b c a | -P 2ac 2ab | 61 | - C10 H23 F4 I N2 Pt - | - C10 H23 F4 I N2 Pt - | - C80 H184 F32 I8 N16 Pt8 - | 8 | 1
4310384 | 15.359 | 0.003 | 19.81 | 0.004 | 11.806 | 0.002 | 90 | 90 | 90 | 3592.1 | P b a m | -P 2 2ab | 55 | - C42 H80 B2 Br4 Fe6 Mo2 N14 O2 S8 - | - C42 H40 B2 Br4 Fe6 Mo2 N14 O2 S8 - | - C84 H80 B4 Br8 Fe12 Mo4 N28 O4 S16 - | 2 | 0.25
4310385 | 15.07 | 0.003 | 19.824 | 0.004 | 23.695 | 0.004 | 90 | 90 | 90 | 7079 | I b a m | -I 2 2c | 72 | - C42 H72 B2 Cl4 Fe6 Mo2 N18 S8 - | - C39 H20 B2 Cl4 Fe6 Mo2 N17 S8 - | - C156 H80 B8 Cl16 Fe24 Mo8 N68 S32 - | 4 | 0.25
4310390 | 8.1587 | 0.0016 | 12.675 | 0.003 | 18.046 | 0.004 | 90 | 90 | 90 | 1866.2 | P 21 21 21 | P 2ac 2ab | 19 | - C6 H26 Co N6 O10 V3 - | - C6 H24 Co N6 O10 V3 - | - C24 H96 Co4 N24 O40 V12 - | 4 | 1
4310396 | 11.6896 | 0.0002 | 11.6896 | 0.0002 | 9.2357 | 0.0003 | 90 | 90 | 90 | 1262.03 | I 41/a m d :2 | -I 4bd 2 | 141 | - C4 Bi N O11.7 - | - C2 Bi0.125 N0.125 O5.55 - | - C8 Bi0.5 N0.5 O22.2 - | 4 | 0.125
4310405 | 19.1548 | 0.0011 | 19.6711 | 0.0011 | 23.2453 | 0.0014 | 90 | 90 | 90 | 8758.7 | P b c a | -P 2ac 2ab | 61 | - C49 H41 Cl2 Ir N2 O P2 - | - C49 H41 Cl2 Ir N2 O P2 - | - C392 H328 Cl16 Ir8 N16 O8 P16 - | 8 | 1
4310408 | 8.9767 | 0.001 | 15.1687 | 0.0018 | 5.3202 | 0.0006 | 90 | 90 | 90 | 724.42 | P b a m | -P 2 2ab | 55 | - As2 F16 Mg Xe2 - | - As2 F16 Mg Xe2 - | - As4 F32 Mg2 Xe4 - | 2 | 0.25
4310409 | 8.698 | 0.015 | 14.517 | 0.015 | 15.344 | 0.016 | 90 | 90 | 90 | 1937 | P 21 21 21 | P 2ac 2ab | 19 | - As2 F20 Mg Xe4 - | - As2 F20 Mg Xe4 - | - As8 F80 Mg4 Xe16 - | 4 | 1
4310415 | 11.9978 | 0.0006 | 10.7508 | 0.0008 | 7.4927 | 0.0009 | 90 | 90 | 90 | 966.45 | P b c a | -P 2ac 2ab | 61 | - C12 H12 N2 - | - C12 H12 N2 - | - C48 H48 N8 - | 4 | 0.5
4310425 | 8.095 | 0.001 | 8.095 | 0.001 | 46.283 | 0.006 | 90 | 90 | 90 | 3032.9 | P 43 21 2 | P 4nw 2abw | 96 | - C26 H20 Co N6 O14 - | - C26 H20 Co N6 O14 - | - C104 H80 Co4 N24 O56 - | 4 | 0.5
4310431 | 22.471 | 0.0001 | 8.726 | 0.0004 | 22.9941 | 0.0005 | 90 | 90 | 90 | 4508.7 | P b c a | -P 2ac 2ab | 61 | - C23 H25 Cl2 N2 P - | - C23 H25 Cl2 N2 P - | - C184 H200 Cl16 N16 P8 - | 8 | 1
4310435 | 20.6773 | 0.0012 | 25.2183 | 0.0014 | 16.5171 | 0.0009 | 90 | 90 | 90 | 8612.8 | C c c a :2 | -C 2a 2ac | 68 | - C60 H120 Mg5.04 Mn0.96 N12 O24 - | - C59.968 H120 Mg5.02 Mn0.9672 N12 O24 - | - C239.872 H480 Mg20.08 Mn3.8688 N48 O96 - | 4 | 0.25
4310465 | 13.42758 | 0.00042 | 12.90329 | 0.00045 | 6.75501 | 0.00019 | 90 | 90 | 90 | 1170.37 | P c a b | -P 2bc 2ac | 61 | - C8 H14 N4 Ni O6 - | - C8 H6 N4 Ni O6 - | - C32 H24 N16 Ni4 O24 - | 4 | 0.5
4310466 | 6.51413 | 0.00069 | 6.51413 | 0.00069 | 20.9318 | 0.0029 | 90 | 90 | 90 | 888.22 | I 41/a m d :2 | -I 4bd 2 | 141 | - C8 H6 N4 Ni O2 - | - C8 H6 N4 Ni O2 - | - C32 H24 N16 Ni4 O8 - | 4 | 0.125
4310467 | 18.3867 | 0.0011 | 20.2465 | 0.0012 | 21.232 | 0.0013 | 90 | 90 | 90 | 7904 | P b c a | -P 2ac 2ab | 61 | - C41 H50 Al Cl2 N2 P - | - C41 H50 Al Cl2 N2 P - | - C328 H400 Al8 Cl16 N16 P8 - | 8 | 1
4310470 | 7.2651 | 0.0008 | 10.4394 | 0.0012 | 20.293 | 0.002 | 90 | 90 | 90 | 1539.1 | P 21 21 21 | P 2ac 2ab | 19 | - C11 H20 Br Co N4 O4 - | - C11 H20 Br Co N4 O4 - | - C44 H80 Br4 Co4 N16 O16 - | 4 | 1
4310475 | 15.716 | 0.007 | 37.4 | 0.01 | 9.236 | 0.002 | 90 | 90 | 90 | 5429 | P b c a | -P 2ac 2ab | 61 | - C21 H24 B2 Bi Cl N14 - | - C21 B2 Bi Cl N14 - | - C168 B16 Bi8 Cl8 N112 - | 8 | 1
4310487 | 10.282 | 0.0007 | 20.2872 | 0.0014 | 20.5518 | 0.0014 | 90 | 90 | 90 | 4287 | P 21 21 21 | P 2ac 2ab | 19 | - C36 H43 Ag2 B2 F8 N13 O3 - | - C36 H43 Ag2 B2 F8 N13 O3 - | - C144 H172 Ag8 B8 F32 N52 O12 - | 4 | 1
4310488 | 12.131 | 0.002 | 19.079 | 0.004 | 9.6355 | 0.0019 | 90 | 90 | 90 | 2230.1 | P 1 21/c 1 | -P 2ybc | 14 | - C38 H42 Ag2 N18 O8 - | - C38 H42 Ag2 N18 O8 - | - C76 H84 Ag4 N36 O16 - | 2 | 0.5
4310503 | 16.0518 | 0.0007 | 16.8922 | 0.0007 | 31.761 | 0.0013 | 90 | 90 | 90 | 8612 | P c c n | -P 2ab 2ac | 56 | - C39.25 H34.5 Cl2.5 Cu N2 O4 P2 Pt0.5 S - | - C39.25 H34 Cl2.5 Cu N2 O4 P2 Pt0.5 S - | - C314 H272 Cl20 Cu8 N16 O32 P16 Pt4 S8 - | 8 | 1
4310511 | 18.28 | 0.002 | 14.707 | 0.0012 | 12.717 | 0.0011 | 90 | 90 | 90 | 3418.9 | P n a 21 | P 2c -2n | 33 | - C27 H24 Cl3 N8 O13.5 Ru - | - C27 H23 Cl3 N8 O13.5 Ru - | - C108 H92 Cl12 N32 O54 Ru4 - | 4 | 1
4310518 | 11.9203 | 0.0002 | 9.6239 | 0.0003 | 28.7897 | 0.0007 | 90 | 90 | 90 | 3302.75 | P b c a | -P 2ac 2ab | 61 | - C15 H24 B2 N P - | - C15 H24 B2 N P - | - C120 H192 B16 N8 P8 - | 8 | 1
4310520 | 26.808 | 0.006 | 47.57 | 0.006 | 10.818 | 0.002 | 90 | 90 | 90 | 13796 | C c c b :2 | -C 2a 2c | 68 | - C26 H48 Cu N2 O9 P2 - | - C26 H46 Cu N2 O9.5 P2 - | - C416 H736 Cu16 N32 O152 P32 - | 16 | 1
4310522 | 19.961 | 0.003 | 19.961 | 0.003 | 19.041 | 0.004 | 90 | 90 | 90 | 7587 | I 41 c d | I 4bw -2c | 110 | - C32 H58 Cu N2 O8 P2 - | - C32 H58 Cu N2 O8 P2 - | - C256 H464 Cu8 N16 O64 P16 - | 8 | 0.5
4310541 | 5.509 | 0.002 | 10.545 | 0.004 | 29.399 | 0.011 | 90 | 90 | 90 | 1707.9 | P 21 21 21 | P 2ac 2ab | 19 | - C12 H14 Cu N4 O7 S2 - | - C12 H8 Cu N4 O7 S2 - | - C48 H32 Cu4 N16 O28 S8 - | 4 | 1
4310543 | 22.21 | 0.005 | 12.899 | 0.003 | 20.232 | 0.004 | 90 | 90 | 90 | 5796 | P n n a | -P 2a 2bc | 52 | - C26 H21 Co N10 O2.5 S4 - | - C26 H16 Co N10 O2.54 S4 - | - C104 H64 Co4 N40 O10.16 S16 - | 4 | 0.5
4310550 | 15.5421 | 0.001 | 15.5421 | 0.001 | 9.8885 | 0.0009 | 90 | 90 | 90 | 2388.6 | P 4/n :2 | -P 4a | 85 | - C50 H42 Cl F8 N8 Ru2 - | - C47.6 H36.4 Cl F8 N8 Ru2 - | - C95.2 H72.8 Cl2 F16 N16 Ru4 - | 2 | 0.25
4310551 | 6.7351 | 0.0009 | 7.554 | 0.001 | 27.455 | 0.004 | 90 | 90 | 90 | 1396.8 | P b c a | -P 2ac 2ab | 61 | - Ba Nb O8 P Te - | - Ba Nb O8 P Te - | - Ba8 Nb8 O64 P8 Te8 - | 8 | 1
4310557 | 9.348 | 0.002 | 12.654 | 0.002 | 28.525 | 0.005 | 90 | 90 | 90 | 3374.2 | I 2 2 2 | I 2 2 | 23 | - C52 H40 Cl18 Mn4 N8 O10 - | - C52 H40 Cl18 Mn4 N8 O10 - | - C104 H80 Cl36 Mn8 N16 O20 - | 2 | 0.25
4310558 | 12.565 | 0.004 | 12.565 | 0.004 | 32.192 | 0.015 | 90 | 90 | 90 | 5082 | I -4 2 d | I -4 2bw | 122 | - C12 H32 I3 Lu O4 - | - C12 H32 I3 Lu O4 - | - C96 H256 I24 Lu8 O32 - | 8 | 0.5
4310559 | 16.993 | 0.009 | 13.044 | 0.007 | 14.664 | 0.011 | 90 | 90 | 90 | 3250 | P 21 21 21 | P 2ac 2ab | 19 | - C28 H32 I2 Lu N5 O - | - C28 H32 I2 Lu N5 O - | - C112 H128 I8 Lu4 N20 O4 - | 4 | 1
4310569 | 21.9055 | 0.0018 | 23.9529 | 0.0019 | 25.759 | 0.002 | 90 | 90 | 90 | 13515.8 | P 21 21 21 | P 2ac 2ab | 19 | - C75 H105 N3 O3 U - | - C75 H105 N3 O3 U - | - C600 H840 N24 O24 U8 - | 8 | 2
4310584 | 10.6216 | 0.0005 | 11.9695 | 0.0006 | 17.8084 | 0.0008 | 90 | 90 | 90 | 2264.08 | P b c a | -P 2ac 2ab | 61 | - Np3 O13 Se3 - | - Np3 O13 Se3 - | - Np24 O104 Se24 - | 8 | 1
4310586 | 3.7155 | 0.0011 | 3.7155 |  | 3.7155 |  | 90 | 90 | 90 | 51.292 | P m -3 m | -P 4 2 3 | 221 | - Cl D4 N - | - Cl D4 N - | - Cl D4 N - | 1 | 0.0208333
4310587 | 18.128 | 0.005 | 18.128 | 0.005 | 13.048 | 0.003 | 90 | 90 | 90 | 4287.9 | I -4 | I -4 | 82 | - C36 H18 F54 Mn12 O56 - | - C32 F48 Mn12 O58 - | - C64 F96 Mn24 O116 - | 2 | 0.25
4310602 | 15.194 | 0.015 | 21.32 | 0.02 | 27.55 | 0.03 | 90 | 90 | 90 | 8924 | P 21 21 21 | P 2ac 2ab | 19 | - C75.75 H124 Co N18 O26.5 P - | - C75.75 H100.5 Co N18 O26.5 P - | - C303 H402 Co4 N72 O106 P4 - | 4 | 1
4310604 | 6.437 | 0.0002 | 17.745 | 0.001 | 19.076 | 0.001 | 90 | 90 | 90 | 2178.95 | P b c a | -P 2ac 2ab | 61 | - C8 H11 Ag N4 - | - C8 H11 Ag N4 - | - C64 H88 Ag8 N32 - | 8 | 1
4310605 | 21.947 | 0.001 | 28.636 | 0.001 | 56.476 | 0.002 | 90 | 90 | 90 | 35494 | F d d d :2 | -F 2uv 2vw | 70 | - C96 H144 Cl8 N32 O36 Zr6 - | - C96 H144 Cl8 N32 O36 Zr6 - | - C768 H1152 Cl64 N256 O288 Zr48 - | 8 | 0.25
4310608 | 13.4623 | 0.0016 | 13.4623 | 0.0016 | 46.472 | 0.012 | 90 | 90 | 90 | 8422 | I 41/a :2 | -I 4ad | 88 | - C24 H22.5 Cu F12 N8 O5.25 P2 - | - C24 H16 Cu F12 N8 O5.25 P2 - | - C192 H128 Cu8 F96 N64 O42 P16 - | 8 | 0.5
4310609 | 6.379 | 0.002 | 10.06 | 0.003 | 27.232 | 0.009 | 90 | 90 | 90 | 1747.6 | P n a 21 | P 2c -2n | 33 | - C12 H11 Cu N10 O2.5 - | - C12 H8 Cu N10 O2.5 - | - C48 H32 Cu4 N40 O10 - | 4 | 1
4310610 | 5.5102 | 0.0019 | 10.576 | 0.004 | 28.344 | 0.01 | 90 | 90 | 90 | 1651.8 | P 21 21 21 | P 2ac 2ab | 19 | - C12 H14 Cu N4 O8 S - | - C12 H8 Cu N4 O8 S - | - C48 H32 Cu4 N16 O32 S4 - | 4 | 1
4310617 | 8.6482 | 0.0006 | 13.5555 | 0.0011 | 16.6312 | 0.0014 | 90 | 90 | 90 | 1949.7 | P 21 21 21 | P 2ac 2ab | 19 | - As2 Cd F20 Xe4 - | - As2 Cd F20 Xe4 - | - As8 Cd4 F80 Xe16 - | 4 | 1
4310623 | 22.9779 | 0.0013 | 18.8198 | 0.0009 | 8.2504 | 0.0004 | 90 | 90 | 90 | 3567.8 | P n m a | -P 2ac 2n | 62 | - C39 H34 Cl2 Fe2 N8 O - | - C39 H32 Cl2 Fe2 N8 O - | - C156 H128 Cl8 Fe8 N32 O4 - | 4 | 0.5
4310628 | 8.9282 | 0.0007 | 8.915 | 0.0007 | 28.113 | 0.002 | 90 | 90 | 90 | 2237.7 | A e a 2 | A 2 -2ab | 41 | - C28 H20 Cu N6 - | - C28 H20 Cu N6 - | - C112 H80 Cu4 N24 - | 4 | 0.5
4310630 | 14.0337 | 0.001 | 11.9862 | 0.0008 | 10.4162 | 0.0007 | 90 | 90 | 90 | 1752.1 | P n m a | -P 2ac 2n | 62 | - C25.33 H22.67 Cu1.33 N4 O2.67 - | - C25.3333 H22.6667 Cu1.33333 N4 O2.66667 - | - C76 H68 Cu4 N12 O8 - | 3 | 0.375
4310632 | 9.4788 | 0.0006 | 9.9354 | 0.0006 | 35.677 | 0.002 | 90 | 90 | 90 | 3359.9 | P 21 21 21 | P 2ac 2ab | 19 | - C19 H17 Cu N3 O2 - | - C19 H17 Cu N3 O2 - | - C152 H136 Cu8 N24 O16 - | 8 | 2
4310637 | 4.1784 | 0.0009 | 8.8645 | 0.0019 | 15.745 | 0.003 | 90 | 90 | 90 | 583.2 | I m m m | -I 2 2 | 71 | - Dy Ge2 Ni - | - Dy Ge2 Ni - | - Dy8 Ge16 Ni8 - | 8 | 0.5
4310638 | 4.114 | 0.002 | 8.43 | 0.005 | 15.741 | 0.009 | 90 | 90 | 90 | 545.9 | I m m m | -I 2 2 | 71 | - Er Ge2 Ni - | - Er Ge2 Ni - | - Er8 Ge16 Ni8 - | 8 | 0.5
4310639 | 4.0935 | 0.0006 | 8.4277 | 0.0013 | 15.751 | 0.002 | 90 | 90 | 90 | 543.39 | I m m m | -I 2 2 | 71 | - Ge2 Ni Yb - | - Ge2 Ni Yb - | - Ge16 Ni8 Yb8 - | 8 | 0.5
4310640 | 4.0924 | 0.0014 | 8.418 | 0.003 | 15.742 | 0.005 | 90 | 90 | 90 | 542.3 | I m m m | -I 2 2 | 71 | - Ge8 Lu4 Ni4 - | - Ge8 Lu4 Ni4 - | - Ge16 Lu8 Ni8 - | 2 | 0.125
4310649 | 8.9797 | 0.0005 | 12.4108 | 0.0004 | 15.5528 | 0.0009 | 90 | 90 | 90 | 1733.29 | P 21 21 21 | P 2ac 2ab | 19 | - C11 H29 Cl3 Co N5 O2 - | - C11 H29 Cl3 Co N5 O2 - | - C44 H116 Cl12 Co4 N20 O8 - | 4 | 1
4310653 | 12.5225 | 0.0008 | 9.1018 | 0.0004 | 13.6155 | 0.0008 | 90 | 90 | 90 | 1551.86 | P n a 21 | P 2c -2n | 33 | - C9 H22 Cl3 Co N4 O2 - | - C9 H22 Cl3 Co N4 O2 - | - C36 H88 Cl12 Co4 N16 O8 - | 4 | 1
4310655 | 16.4548 | 0.0012 | 9.4028 | 0.0007 | 21.5332 | 0.001 | 90 | 90 | 90 | 3331.6 | P b c a | -P 2ac 2ab | 61 | - C11 H29 Cl Cu N4 O4 - | - C11 H29 Cl Cu N4 O4 - | - C88 H232 Cl8 Cu8 N32 O32 - | 8 | 1
4310656 | 7.13 | 0.0003 | 9.3351 | 0.0005 | 25.8486 | 0.0013 | 90 | 90 | 90 | 1720.46 | P 21 21 21 | P 2ac 2ab | 19 | - C9 H22 Cl2 Cu N4 O8 - | - C9 H22 Cl2 Cu N4 O8 - | - C36 H88 Cl8 Cu4 N16 O32 - | 4 | 1
4310658 | 9.522 | 0.001 | 14.165 | 0.004 | 21.528 | 0.004 | 90 | 90 | 90 | 2903.7 | P b n m | -P 2c 2ab | 62 | - C9 H22 Cl Cu N4 O4.5 - | - C9 H22 Cl Cu N4 O4.5 - | - C72 H176 Cl8 Cu8 N32 O36 - | 8 | 1
4310659 | 29.702 | 0.006 | 15.845 | 0.003 | 17.87 | 0.004 | 90 | 90 | 90 | 8410 | F d d 2 | F 2 -2d | 43 | - C26 H24 Ag Cr2 F12 K O16 P2 - | - C26 H24 Ag Cr2 F12 K O16 P2 - | - C208 H192 Ag8 Cr16 F96 K8 O128 P16 - | 8 | 0.5
4310672 | 20.2377 | 0.0004 | 20.2377 | 0.0004 | 20.2377 | 0.0004 | 90 | 90 | 90 | 8288.6 | I -4 3 d | I -4bd 2c 3 | 220 | - C21 H24 Ga N7 - | - C21 H24 Ga N7 - | - C336 H384 Ga16 N112 - | 16 | 0.333333
4310677 | 12.111 | 0.002 | 13.081 | 0.003 | 15.513 | 0.003 | 90 | 90 | 90 | 2457.6 | P n a 21 | P 2c -2n | 33 | - C19 H26 F6 I N4 P Ru - | - C19 H26 F6 I N4 P Ru - | - C76 H104 F24 I4 N16 P4 Ru4 - | 4 | 1
4310684 | 16.8483 | 0.0006 | 16.8483 | 0.0006 | 16.5554 | 0.0008 | 90 | 90 | 90 | 4699.5 | P -4 21 c | P -4 2n | 114 | - C64 H76 Cl24 N8 O8 Rh4 - | - C64 H76 Cl24 N8 O8 Rh4 - | - C128 H152 Cl48 N16 O16 Rh8 - | 2 | 0.25
4310685 | 24.7004 | 0.0017 | 18.2764 | 0.0017 | 27.586 | 0.002 | 90 | 90 | 90 | 12453.3 | P b c a | -P 2ac 2ab | 61 | - C64 H71 Cl6 N3 O6 Ru3 - | - C64 H71 Cl6 N3 O6 Ru3 - | - C512 H568 Cl48 N24 O48 Ru24 - | 8 | 1
4310688 | 21.6448 | 0.0013 | 21.6448 | 0.0013 | 12.9499 | 0.0011 | 90 | 90 | 90 | 6067 | I -4 | I -4 | 82 | - C76 H92 Cl4 Cu8 N44 O50 - | - C76 H92.08 Cl4 Cu8 N44 O50.02 - | - C152 H184.16 Cl8 Cu16 N88 O100.04 - | 2 | 0.25
4310689 | 21.2562 | 0.0008 | 21.2562 | 0.0008 | 12.7583 | 0.0009 | 90 | 90 | 90 | 5764.5 | I -4 | I -4 | 82 | - C84 H88 Cl4 Cu8 N36 O44 - | - C84 H88 Cl4 Cu8 N36 O44 - | - C168 H176 Cl8 Cu16 N72 O88 - | 2 | 0.25
4310697 | 5.0349 | 0.0002 | 9.4539 | 0.0004 | 18.6092 | 0.0008 | 90 | 90 | 90 | 885.79 | P 21 21 21 | P 2ac 2ab | 19 | - C4 H9 N2 O6 P Zn - | - C4 H9 N2 O6 P Zn - | - C16 H36 N8 O24 P4 Zn4 - | 4 | 1
4310700 | 10.9763 | 0.0012 | 27.265 | 0.003 | 13.88 | 0.0015 | 90 | 90 | 90 | 4153.9 | P n m a | -P 2ac 2n | 62 | - C26 H56 Ge9 K2 N6 O8 - | - C18 H42 Ge9 K2 N8 O4 - | - C72 H168 Ge36 K8 N32 O16 - | 4 | 0.5
4310702 | 15.0177 | 0.0017 | 6.2979 | 0.0007 | 7.8712 | 0.0005 | 90 | 90 | 90 | 744.46 | P n m a | -P 2ac 2n | 62 | - C6 H8 Cl N3 - | - C6 H8 Cl N3 - | - C24 H32 Cl4 N12 - | 4 | 0.5
4310706 | 14.0153 | 0.0014 | 14.0153 | 0.0014 | 13.0833 | 0.0018 | 90 | 90 | 90 | 2569.9 | P 42/m b c | -P 4c 2ab | 135 | - H7 O15 P U3 - | - O15 P U3 - | - O120 P8 U24 - | 8 | 0.5
4310710 | 10.8947 | 0.0013 | 20.343 | 0.002 | 22.833 | 0.003 | 90 | 90 | 90 | 5060.5 | P b c a | -P 2ac 2ab | 61 | - C23 H23 Cl Fe N8 O6 - | - C23 H23 Cl Fe N8 O6 - | - C184 H184 Cl8 Fe8 N64 O48 - | 8 | 1
4310712 | 15.913 | 0.002 | 21.616 | 0.004 | 42.739 | 0.01 | 90 | 90 | 90 | 14701 | F d d d :2 | -F 2uv 2vw | 70 | - C64 H52 Cu5 N8 O18 - | - C64 H48 Cu5 N8 O18 - | - C512 H384 Cu40 N64 O144 - | 8 | 0.25
4310713 | 8.335 | 0.0002 | 8.335 | 0.0002 | 5.06 | 0.0001 | 90 | 90 | 90 | 351.529 | P 42/m b c | -P 4c 2ab | 135 | - O2 Se - | - O2 Se - | - O16 Se8 - | 8 | 0.5
4310716 | 11.8498 | 0.0005 | 12.236 | 0.0006 | 24.4645 | 0.0011 | 90 | 90 | 90 | 3547.2 | P 21 21 21 | P 2ac 2ab | 19 | - C13 H4 K7 Mo4 N12 Na O6 Se4 - | - C13 K7 Mo4 N12 Na O5.99 Se4 - | - C52 K28 Mo16 N48 Na4 O23.96 Se16 - | 4 | 1
4310718 | 15.362 | 0.002 | 15.362 | 0.002 | 11.055 | 0.002 | 90 | 90 | 90 | 2608.9 | I 41/a m d :2 | -I 4bd 2 | 141 | - C12 Mo4 N12 Na8 Se4 - | - C12 Mo4 N12 Na8 Se4 - | - C48 Mo16 N48 Na32 Se16 - | 4 | 0.125
4310719 | 11.744 | 0.002 | 11.849 | 0.002 | 14.331 | 0.003 | 90 | 90 | 90 | 1994.2 | P 21 21 2 | P 2 2ab | 18 | - C12 K4 Mo4 N12 Na4 O12 Se4 - | - C12 K4 Mo4 N12 Na4 O12.02 Se4 - | - C24 K8 Mo8 N24 Na8 O24.04 Se8 - | 2 | 0.5
4310721 | 22.2209 | 0.0004 | 8.8241 | 0.0002 | 24.1119 | 0.0006 | 90 | 90 | 90 | 4727.85 | P b c n | -P 2n 2ab | 60 | - C14 H27 Cl N4 O9 P2 S Sn - | - C14 H27 Cl N4 O9 P2 S Sn - | - C112 H216 Cl8 N32 O72 P16 S8 Sn8 - | 8 | 1
4310725 | 8.4225 | 0.0017 | 6.5742 | 0.0013 | 12.899 | 0.003 | 90 | 90 | 90 | 714.2 | P n a 21 | P 2c -2n | 33 | - C7 H3 N O4 Zn - | - C7 H3 N O4 Zn - | - C28 H12 N4 O16 Zn4 - | 4 | 1
4310728 | 12.192 | 0.001 | 12.428 | 0.001 | 19.396 | 0.001 | 90 | 90 | 90 | 2938.9 | P 21 21 21 | P 2ac 2ab | 19 | - As3 Ca H43 N14 S6 - | - As3 Ca H43 N14 S6 - | - As12 Ca4 H172 N56 S24 - | 4 | 1
4310729 | 12.393 |  | 12.63 |  | 19.382 |  | 90 | 90 | 90 | 3033.74 | P 21 21 21 | P 2ac 2ab | 19 | - As3 Ba H43 N14 S6 - | - As3 Ba H43 N14 S6 - | - As12 Ba4 H172 N56 S24 - | 4 | 1
4310736 | 5.7457 |  | 5.8679 |  | 7.6946 |  | 90 | 90 | 90 | 259.425 | P b c a | -P 2ac 2ab | 61 | - Pd Se2 - | - Pd Se2 - | - Pd4 Se8 - | 4 | 0.5
4310744 | 10.5134 | 0.0019 | 10.87 | 0.002 | 15.348 | 0.003 | 90 | 90 | 90 | 1754 | P b c a | -P 2ac 2ab | 61 | - C9 H12 N2 O - | - C9 H12 N2 O - | - C72 H96 N16 O8 - | 8 | 1
4310761 | 9.355 | 0.002 | 9.997 | 0.002 | 34.033 | 0.007 | 90 | 90 | 90 | 3182.8 | P 1 21/n 1 | -P 2yn | 14 | - C34 H39 Al Cl2 N O2 P - | - C34 H39 Al Cl2 N O2 P - | - C136 H156 Al4 Cl8 N4 O8 P4 - | 4 | 1
4310765 | 22.5679 | 0.0015 | 22.5679 | 0.0015 | 13.0099 | 0.0012 | 90 | 90 | 90 | 6626.1 | P 4/n n c :2 | -P 4a 2bc | 126 | - C14 H20 Mo0.5 O2.5 - | - C14 H20 Mo0.5 O2.5 - | - C224 H320 Mo8 O40 - | 16 | 1
4310786 | 8.1929 | 0.0016 | 8.1929 | 0.0016 | 6.6882 | 0.0018 | 90 | 90 | 90 | 448.94 | I 4/m c m | -I 4 2c | 140 | - In K Se4 Sn - | - In1.7 K2 Se8 Sn2.28 - | - In1.7 K2 Se8 Sn2.28 - | 1 | 0.03125
4310788 | 13.7849 | 0.0011 | 13.7849 | 0.0011 | 13.7849 | 0.0011 | 90 | 90 | 90 | 2619.5 | P a -3 | -P 2ac 2ab 3 | 205 | - In K Se4 Sn - | - In K Se4 Sn - | - In12 K12 Se48 Sn12 - | 12 | 0.5
4310792 | 20.2707 | 0.0005 | 20.2707 | 0.0005 | 20.2707 | 0.0005 | 90 | 90 | 90 | 8329.3 | I -4 3 d | I -4bd 2c 3 | 220 | - C18 H27 Fe N10 O3 - | - C18 H21 Fe N10 O3 - | - C288 H336 Fe16 N160 O48 - | 16 | 0.333333
4310797 | 4.8848 | 0.0003 | 8.0205 | 0.0007 | 19.5581 | 0.0013 | 90 | 90 | 90 | 766.26 | P 21 21 21 | P 2ac 2ab | 19 | - C6 H8 N O5 P - | - C6 H8 N O5 P - | - C24 H32 N4 O20 P4 - | 4 | 1
4310819 | 10.7893 | 0.0005 | 17.5542 | 0.0009 | 18.2354 | 0.0009 | 90 | 90 | 90 | 3453.7 | P 21 21 21 | P 2ac 2ab | 19 | - C34 H36 Mo2 N4 O8 - | - C34 H36 Mo2 N4 O8 - | - C136 H144 Mo8 N16 O32 - | 4 | 1
4310828 | 19.359 | 0.004 | 19.501 | 0.004 | 14.1785 | 0.0018 | 90 | 90 | 90 | 5352.7 | P n n a | -P 2a 2bc | 52 | - C55 H48 B Cl4 F4 N3 P4 - | - C55 H48 B Cl4 F4 N3 P4 - | - C220 H192 B4 Cl16 F16 N12 P16 - | 4 | 0.5
4310829 | 20.522 | 0.004 | 16.114 | 0.003 | 16.701 | 0.003 | 90 | 90 | 90 | 5522.9 | P b c n | -P 2n 2ab | 60 | - C56 H52 Au2 Cl4 O5 P2 - | - C56 H48 Au2 Cl4 O5 P2 - | - C224 H192 Au8 Cl16 O20 P8 - | 4 | 0.5
4310832 | 9.406 | 0.002 | 12.07 | 0.003 | 24.719 | 0.005 | 90 | 90 | 90 | 2806.4 | P b c a | -P 2ac 2ab | 61 | - C5 H19 Cl4 Co N4 Zn - | - C5 H19 Cl4 Co N4 Zn - | - C40 H152 Cl32 Co8 N32 Zn8 - | 8 | 1
4310834 | 7.654 | 0.002 | 13.368 | 0.002 | 14.662 | 0.002 | 90 | 90 | 90 | 1500.2 | P 21 21 21 | P 2ac 2ab | 19 | - C5 H22 Cl4 Co N5 Zn - | - C5 H22 Cl4 Co N5 Zn - | - C20 H88 Cl16 Co4 N20 Zn4 - | 4 | 1
4310836 | 23.8283 | 0.0015 | 11.1605 | 0.0007 | 26.152 | 0.002 | 90 | 90 | 90 | 6954.8 | P b c n | -P 2n 2ab | 60 | - C37 H40 Mn2 N4 O8 - | - C37 H40 Mn2 N4 O8 - | - C296 H320 Mn16 N32 O64 - | 8 | 1
4310840 | 10.8159 | 0.0012 | 10.8159 | 0.0012 | 10.8159 | 0.0012 | 90 | 90 | 90 | 1265.3 | F m -3 m | -F 4 2 3 | 225 | - C6 Cr Mn N6 Na - | - C6 Cr Mn N6 Na - | - C24 Cr4 Mn4 N24 Na4 - | 4 | 0.0208333
4310847 | 4.046 | 0.002 | 5.559 | 0.003 | 24.237 | 0.012 | 90 | 90 | 90 | 545.1 | I m m m | -I 2 2 | 71 | - Cs Se6 U2 - | - Cs Se6 U2 - | - Cs2 Se12 U4 - | 2 | 0.125
4310859 | 39.314 | 0.003 | 12.0693 | 0.0009 | 12.3772 | 0.0009 | 90 | 90 | 90 | 5872.9 | P n a 21 | P 2c -2n | 33 | - C44 H81 O8 P3 Pt3 Rh2 - | - C44 H81 O8 P3 Pt3 Rh2 - | - C176 H324 O32 P12 Pt12 Rh8 - | 4 | 1
4310860 | 23.1623 | 0.0009 | 12.608 | 0.0005 | 37.4151 | 0.0015 | 90 | 90 | 90 | 10926.3 | P b c a | -P 2ac 2ab | 61 | - C45 H81 O9 P3 Pt Rh4 - | - C45 H81 O9 P3 Pt Rh4 - | - C360 H648 O72 P24 Pt8 Rh32 - | 8 | 1
4310864 | 22.868 | 0.005 | 15.543 | 0.003 | 23.434 | 0.005 | 90 | 90 | 90 | 8329 | P b c a | -P 2ac 2ab | 61 | - C36 H36 Cu2 N5 O12 Pb - | - C36 H36 Cu2 N5 O12 Pb - | - C288 H288 Cu16 N40 O96 Pb8 - | 8 | 1
4310866 | 7.6061 | 0.0004 | 14.282 | 0.0007 | 14.184 | 0.0007 | 90 | 90 | 90 | 1540.81 | C m c 21 | C 2c -2 | 36 | - Cs2 O14 P4 Pd3 - | - Cs2 O14 P4 Pd3 - | - Cs8 O56 P16 Pd12 - | 4 | 0.5
4310867 | 16.251 | 0.001 | 16.251 | 0.001 | 5.9681 | 0.0005 | 90 | 90 | 90 | 1576.15 | P 4/n :2 | -P 4a | 85 | - As4 Cs2 O14 Pd3 - | - As8 Cs4 O28 Pd6 - | - As16 Cs8 O56 Pd12 - | 2 | 0.25
4310871 | 16.7406 | 0.0011 | 19.2196 | 0.0012 | 7.8675 | 0.0005 | 90 | 90 | 90 | 2531.3 | C c c 2 | C 2 -2c | 37 | - C16 H10 Mn2 Ni2 O6 S7 - | - C16 H10 Mn2 Ni2 O6 S7 - | - C64 H40 Mn8 Ni8 O24 S28 - | 4 | 0.5
4310872 | 12.2308 | 0.001 | 10.5483 | 0.001 | 10.302 | 0.001 | 90 | 90 | 90 | 1329.1 | P n m a | -P 2ac 2n | 62 | - C10 H9 Mn Ni O3 S2 - | - C10 H9 Mn Ni O3 S2 - | - C40 H36 Mn4 Ni4 O12 S8 - | 4 | 0.5
4310875 | 9.9255 | 0.0008 | 22.137 | 0.002 | 7.2316 | 0.0006 | 90 | 90 | 90 | 1588.9 | P n m a | -P 2ac 2n | 62 | - C4 H16 F2 N2 Ni3 O14 S3 - | - C4 H16 F2 N2 Ni3 O14 S3 - | - C16 H64 F8 N8 Ni12 O56 S12 - | 4 | 0.5
4310876 | 7.4812 | 0.0004 | 9.8688 | 0.0005 | 24.1052 | 0.0012 | 90 | 90 | 90 | 1779.7 | P b c m | -P 2c 2b | 57 | - C6 H18 F2 N2 Ni3 O14 S3 - | - C3 H9 F N Ni1.5 O7 S1.5 - | - C24 H72 F8 N8 Ni12 O56 S12 - | 8 | 1
4310878 | 10.8722 | 0.0002 | 10.8722 | 0.0002 | 8.9098 | 0.0002 | 90 | 90 | 90 | 1053.18 | P 41 | P 4w | 76 | - C4 H14 F4 N2 Ni2 O5 S - | - C4 H14 F4 N2 Ni2 O5 S - | - C16 H56 F16 N8 Ni8 O20 S4 - | 4 | 1
4310882 | 15.324 | 0.003 | 14.731 | 0.003 | 16.68 | 0.003 | 90 | 90 | 90 | 3765.3 | P n n m | -P 2 2n | 58 | - C74 H110 Ca N8 Ti6 - | - C77 H94 Ca N8 Ti6 - | - C154 H188 Ca2 N16 Ti12 - | 2 | 0.25
4310883 | 14.59 | 0.003 | 16.724 | 0.003 | 15.165 | 0.003 | 90 | 90 | 90 | 3700.3 | P n n m | -P 2 2n | 58 | - C74 H110 N8 Sr Ti6 - | - C72 H101 N8 Sr Ti6 - | - C144 H202 N16 Sr2 Ti12 - | 2 | 0.25
4310886 | 14.5055 | 0.0003 | 14.5055 | 0.0003 | 13.8279 | 0.0005 | 90 | 90 | 90 | 2909.52 | P 4/n c c :2 | -P 4a 2ac | 130 | - C24 H40 Cr N4 Pt S4 - | - C24 H40 Cr N4 Pt S4 - | - C96 H160 Cr4 N16 Pt4 S16 - | 4 | 0.25
4310887 | 15.4221 | 0.0003 | 15.4221 | 0.0003 | 14.411 | 0.0006 | 90 | 90 | 90 | 3427.53 | P 4/n c c :2 | -P 4a 2ac | 130 | - C26 H45 Cr N4 O0.5 Pt S4 - | - C26 H40 Cr N4 O0.5 Pt S4 - | - C104 H160 Cr4 N16 O2 Pt4 S16 - | 4 | 0.25
4310888 | 13.1872 | 0.0003 | 13.1872 | 0.0003 | 7.9201 | 0.0004 | 90 | 90 | 90 | 1377.32 | P 4/n :2 | -P 4a | 85 | - C24 H40 Cl Cr N4 Pt S4 - | - C24 H40 Cl Cr N4 Pt S4 - | - C48 H80 Cl2 Cr2 N8 Pt2 S8 - | 2 | 0.25
4310889 | 12.5717 | 0.0003 | 12.5717 | 0.0003 | 12.5475 | 0.0006 | 90 | 90 | 90 | 1983.1 | P 4/n :2 | -P 4a | 85 | - C32 H44 Cl Cr Li N8 O4 Pt S4 - | - C32 H44 Cl Cr Li N8 O4 Pt S4 - | - C64 H88 Cl2 Cr2 Li2 N16 O8 Pt2 S8 - | 2 | 0.25
4310896 | 14.099 | 0.002 | 16.125 | 0.002 | 22.133 | 0.005 | 90 | 90 | 90 | 5031.9 | P b c a | -P 2ac 2ab | 61 | - C20 H20 Cl6 Fe2 Re - | - C20 Cl6 Fe2 Re - | - C160 Cl48 Fe16 Re8 - | 8 | 1
4310897 | 14.317 | 0.003 | 16.848 | 0.003 | 22.099 | 0.004 | 90 | 90 | 90 | 5330.6 | P b c a | -P 2ac 2ab | 61 | - C20 H20 Br6 Fe2 Re - | - C20 Br6 Fe2 Re - | - C160 Br48 Fe16 Re8 - | 8 | 1
4310898 | 15.8583 | 0.0005 | 15.9368 | 0.0005 | 16.9816 | 0.0006 | 90 | 90 | 90 | 4291.8 | I b a m | -I 2 2c | 72 | - C10 H15 Cl1.5 Fe0.5 Re0.25 - | - C10 Cl1.5 Fe0.5 Re0.25 - | - C160 Cl24 Fe8 Re4 - | 16 | 1
4310910 | 17.082 | 0.005 | 13.275 | 0.002 | 10.479 | 0.002 | 90 | 90 | 90 | 2376.3 | P 21 21 21 | P 2ac 2ab | 19 | - C21 H17 Cl2 N5 O5 Ru - | - C21 H17 Cl2 N5 O5 Ru - | - C84 H68 Cl8 N20 O20 Ru4 - | 4 | 1
4310915 | 7.083 | 0.003 | 11.497 | 0.004 | 20.83 | 0.007 | 90 | 90 | 90 | 1696.3 | P b c n | -P 2n 2ab | 60 | - C12 H26 N2 S2 Zn - | - C12 H26 N2 S2 Zn - | - C48 H104 N8 S8 Zn4 - | 4 | 0.5
4310920 | 13.602 | 0.003 | 10.525 | 0.002 | 17.336 | 0.004 | 90 | 90 | 90 | 2481.8 | P b c a | -P 2ac 2ab | 61 | - C9 H17 N2 O4 S - | - C9 H18 N2 O4 S - | - C72 H144 N16 O32 S8 - | 8 | 1
4310930 | 11.491 | 0.012 | 6.791 | 0.007 | 11.289 | 0.012 | 90 | 90 | 90 | 880.9 | P c a 21 | P 2c -2ac | 29 | - K P Se6 - | - K P Se6 - | - K4 P4 Se24 - | 4 | 1
4310931 | 11.7764 | 0.0017 | 6.858 | 0.001 | 11.4596 | 0.0016 | 90 | 90 | 90 | 925.5 | P c a 21 | P 2c -2ac | 29 | - P Rb Se6 - | - P Rb Se6 - | - P4 Rb4 Se24 - | 4 | 1
4310939 | 12.694 | 0.003 | 13.083 | 0.002 | 19.418 | 0.004 | 90 | 90 | 90 | 3224.9 | P 21 21 21 | P 2ac 2ab | 19 | - C24 H48 Ag Cl N9 O4 P3 - | - C24 H48 Ag Cl N9 O4 P3 - | - C96 H192 Ag4 Cl4 N36 O16 P12 - | 4 | 1
4310946 | 15.197 | 0.014 | 16.435 | 0.014 | 24.33 | 0.02 | 90 | 90 | 90 | 6077 | P c a 21 | P 2c -2ac | 29 | - C60 H50 Cl4 N5 O13 P4 Pr - | - C60 H50 Cl4 N5 O13 P4 Pr - | - C240 H200 Cl16 N20 O52 P16 Pr4 - | 4 | 1
4310974 | 10.92 | 0.001 | 10.92 | 0.001 | 10.92 | 0.001 | 90 | 90 | 90 | 1302.2 | P m -3 n | -P 4n 2 3 | 223 | - Br2.35 I5.65 P19.2 Sn24 - | - Br2.338 I5.65 P19.156 Sn24 - | - Br2.338 I5.65 P19.156 Sn24 - | 1 | 0.0208333
4310975 | 10.911 | 0.001 | 10.911 | 0.001 | 10.911 | 0.001 | 90 | 90 | 90 | 1299 | P m -3 n | -P 4n 2 3 | 223 | - Br3.14 I4.86 P19.11 Sn24 - | - Br3.15 I4.862 P19.108 Sn24 - | - Br3.15 I4.862 P19.108 Sn24 - | 1 | 0.0208333
4310976 | 10.886 | 0.001 | 10.886 | 0.001 | 10.886 | 0.001 | 90 | 90 | 90 | 1290 | P m -3 n | -P 4n 2 3 | 223 | - Br4.62 I3.38 P19.22 Sn24 - | - Br4.7 I3.326 P19.162 Sn24 - | - Br4.7 I3.326 P19.162 Sn24 - | 1 | 0.0208333
4310977 | 10.844 | 0.001 | 10.844 | 0.001 | 10.844 | 0.001 | 90 | 90 | 90 | 1275.2 | P m -3 n | -P 4n 2 3 | 223 | - Br6.05 I1.95 P19.1 Sn24 - | - Br6.06 I1.94 P19.114 Sn24 - | - Br6.06 I1.94 P19.114 Sn24 - | 1 | 0.0208333
4310978 | 10.8123 | 0.0002 | 10.8123 | 0.0002 | 10.8123 | 0.0002 | 90 | 90 | 90 | 1264.02 | P m -3 n | -P 4n 2 3 | 223 | - Br8 P19.6 Sn24 - | - Br8 P19.6 Sn24 - | - Br8 P19.6 Sn24 - | 1 | 0.0208333
4310979 | 10.8108 | 0.0002 | 10.8108 | 0.0002 | 10.8108 | 0.0002 | 90 | 90 | 90 | 1263.49 | P m -3 n | -P 4n 2 3 | 223 | - Br8 P19.6 Sn24 - | - Br8 P19.6 Sn24 - | - Br8 P19.6 Sn24 - | 1 | 0.0208333
4310980 | 10.8098 | 0.0007 | 10.8098 | 0.0007 | 10.8098 | 0.0007 | 90 | 90 | 90 | 1263.14 | P m -3 n | -P 4n 2 3 | 223 | - Br0.5 P1.23 Sn1.5 - | - Br0.5 P1.22275 Sn1.5 - | - Br8 P19.564 Sn24 - | 16 | 0.333333
4310981 | 10.8074 | 0.0002 | 10.8074 | 0.0002 | 10.8074 | 0.0002 | 90 | 90 | 90 | 1262.3 | P m -3 n | -P 4n 2 3 | 223 | - Br8 P19.6 Sn24 - | - Br8 P19.6 Sn24 - | - Br8 P19.6 Sn24 - | 1 | 0.0208333
4310982 | 10.8067 | 0.0002 | 10.8067 | 0.0002 | 10.8067 | 0.0002 | 90 | 90 | 90 | 1262.06 | P m -3 n | -P 4n 2 3 | 223 | - Br8 P19.6 Sn24 - | - Br8 P19.576 Sn24 - | - Br8 P19.576 Sn24 - | 1 | 0.0208333
4310983 | 10.806 | 0.0002 | 10.806 | 0.0002 | 10.806 | 0.0002 | 90 | 90 | 90 | 1261.81 | P m -3 n | -P 4n 2 3 | 223 | - Br8 P19.6 Sn24 - | - Br8 P19.6 Sn24 - | - Br8 P19.6 Sn24 - | 1 | 0.0208333
4310984 | 10.8027 | 0.0002 | 10.8027 | 0.0002 | 10.8027 | 0.0002 | 90 | 90 | 90 | 1260.66 | P m -3 n | -P 4n 2 3 | 223 | - Br8 P19.6 Sn24 - | - Br8 P19.6 Sn24 - | - Br8 P19.6 Sn24 - | 1 | 0.0208333
4310985 | 10.8004 | 0.0002 | 10.8004 | 0.0002 | 10.8004 | 0.0002 | 90 | 90 | 90 | 1259.85 | P m -3 n | -P 4n 2 3 | 223 | - Br8 P19.6 Sn24 - | - Br8 P19.6 Sn24 - | - Br8 P19.6 Sn24 - | 1 | 0.0208333
4310986 | 10.7987 | 0.0002 | 10.7987 | 0.0002 | 10.7987 | 0.0002 | 90 | 90 | 90 | 1259.26 | P m -3 n | -P 4n 2 3 | 223 | - Br8 P19.6 Sn24 - | - Br8 P19.54 Sn24 - | - Br8 P19.54 Sn24 - | 1 | 0.0208333
4310987 | 10.7967 | 0.0002 | 10.7967 | 0.0002 | 10.7967 | 0.0002 | 90 | 90 | 90 | 1258.56 | P m -3 n | -P 4n 2 3 | 223 | - Br8 P19.6 Sn24 - | - Br8 P19.54 Sn24 - | - Br8 P19.54 Sn24 - | 1 | 0.0208333
4310988 | 10.7945 | 0.0002 | 10.7945 | 0.0002 | 10.7945 | 0.0002 | 90 | 90 | 90 | 1257.79 | P m -3 n | -P 4n 2 3 | 223 | - Br8 P19.6 Sn24 - | - Br8 P19.54 Sn24 - | - Br8 P19.54 Sn24 - | 1 | 0.0208333
4310989 | 10.79 | 0.0002 | 10.79 | 0.0002 | 10.79 | 0.0002 | 90 | 90 | 90 | 1256.22 | P m -3 n | -P 4n 2 3 | 223 | - Br8 P19.6 Sn24 - | - Br8 P19.576 Sn24 - | - Br8 P19.576 Sn24 - | 1 | 0.0208333
4310990 | 14.6353 | 0.0007 | 4.1454 | 0.0002 | 30.3184 | 0.0015 | 90 | 90 | 90 | 1839.39 | P c a 21 | P 2c -2ac | 29 | - C12 H24 Cd N2 S4 - | - C12 H24 Cd N2 S4 - | - C48 H96 Cd4 N8 S16 - | 4 | 1
4311015 | 13.433 | 0.003 | 14.69 | 0.004 | 13.076 | 0.003 | 90 | 90 | 90 | 2580.3 | P c a 21 | P 2c -2ac | 29 | - C13 H32 B18 Cl2 Ni2 - | - C13 H32 B18 Cl2 Ni2 - | - C52 H128 B72 Cl8 Ni8 - | 4 | 1
4311017 | 9.836 | 0.003 | 13.185 | 0.0016 | 13.262 | 0.003 | 90 | 90 | 90 | 1719.9 | P 21 21 21 | P 2ac 2ab | 19 | - C9 H26 B9 Ni O P - | - C9 H26 B9 Ni O P - | - C36 H104 B36 Ni4 O4 P4 - | 4 | 1
4311028 | 18.0746 | 0.0014 | 8.7561 | 0.0007 | 21.0325 | 0.0016 | 90 | 90 | 90 | 3328.7 | P n a 21 | P 2c -2n | 33 | - C33 H50 Fe N2 O - | - C33 H50 Fe N2 O - | - C132 H200 Fe4 N8 O4 - | 4 | 1
4311032 | 13.5816 | 0.0008 | 15.0241 | 0.0009 | 21.6332 | 0.0013 | 90 | 90 | 90 | 4414.3 | P 21 21 21 | P 2ac 2ab | 19 | - C47 H71 Fe N3 - | - C47 H71 Fe N3 - | - C188 H284 Fe4 N12 - | 4 | 1
4311041 | 7.525 | 0.0005 | 7.525 | 0.0005 | 8.276 | 0.0017 | 90 | 90 | 90 | 468.63 | I 4/m m m | -I 4 2 | 139 | - Cl4 H12 Mn N2 O2 - | - Cl4 H12 Mn N2 O2 - | - Cl8 H24 Mn2 N4 O4 - | 2 | 0.0625
4311045 | 8.177 | 0.004 | 18.907 | 0.007 | 19.642 | 0.008 | 90 | 90 | 90 | 3037 | P 21 21 21 | P 2ac 2ab | 19 | - C31 H40 Co N3 O7 - | - C31 H40 Co N3 O7 - | - C124 H160 Co4 N12 O28 - | 4 | 1
4311046 | 8.17 | 0.03 | 19 | 0.04 | 19.86 | 0.04 | 90 | 90 | 90 | 3083 | P 21 21 21 | P 2ac 2ab | 19 | - C31 H40 Co N3 O7 - | - C31 H40 Co N3 O7 - | - C124 H160 Co4 N12 O28 - | 4 | 1
4311049 | 27.18 | 0.005 | 12.912 | 0.003 | 14.454 | 0.003 | 90 | 90 | 90 | 5072.6 | P n a 21 | P 2c -2n | 33 | - C58 H61 Cl N2 O P2 Ru - | - C58 H61 Cl N2 O P2 Ru - | - C232 H244 Cl4 N8 O4 P8 Ru4 - | 4 | 1
4311050 | 13.4399 | 0.0003 | 15.7195 | 0.0005 | 20.3644 | 0.0005 | 90 | 90 | 90 | 4302.4 | P 21 21 21 | P 2ac 2ab | 19 | - C30 H76 Li2 N8 P2 Si2 - | - C30 H76 Li2 N8 P2 Si2 - | - C120 H304 Li8 N32 P8 Si8 - | 4 | 1
4311057 | 13.8956 | 0.0012 | 16.3362 | 0.0016 | 7.334 | 0.0012 | 90 | 90 | 90 | 1664.8 | P n a 21 | P 2c -2n | 33 | - C14 H14 Cl Cu N3 O8 - | - C14 H14 Cl Cu N3 O8 - | - C56 H56 Cl4 Cu4 N12 O32 - | 4 | 1
4311076 | 14.231 | 0.002 | 23.048 | 0.004 | 27.494 | 0.005 | 90 | 90 | 90 | 9018 | P b c n | -P 2n 2ab | 60 | - C68 H110 Mn6 O27 - | - C68 H118 Mn6 O27 - | - C272 H472 Mn24 O108 - | 4 | 0.5
4311092 | 6.6688 | 0.0013 | 10.048 | 0.002 | 17.68 | 0.004 | 90 | 90 | 90 | 1184.7 | P b c a | -P 2ac 2ab | 61 | - Cs O6 S V - | - Cs O6 S V - | - Cs8 O48 S8 V8 - | 8 | 1
4311105 | 34.184 | 0.01 | 5.4758 | 0.0017 | 15.64 | 0.005 | 90 | 90 | 90 | 2927.6 | P c a 21 | P 2c -2ac | 29 | - C27 H39 Br3 N4 - | - C27 H39 Br3 N4 - | - C108 H156 Br12 N16 - | 4 | 1
4311109 | 18.4455 | 0.0002 | 32.3444 | 0.0004 | 17.4516 | 0.0002 | 90 | 90 | 90 | 10411.8 | P b a 2 | P 2 -2ab | 32 | - C108 H96 I6 O8 P6 Te - | - C108 H90 I6 O8 P6 Te - | - C432 H360 I24 O32 P24 Te4 - | 4 | 1
4311122 | 10.0144 | 0.0001 | 10.126 | 0.0001 | 20.4363 | 0.0003 | 90 | 90 | 90 | 2072.36 | P 21 21 21 | P 2ac 2ab | 19 | - C12 H8 Ag2 B2 F8 N8 - | - C12 H8 Ag2 B2 F8 N8 - | - C48 H32 Ag8 B8 F32 N32 - | 4 | 1
4311124 | 14.6372 | 0.0004 | 6.8642 | 0.0002 | 15.503 | 0.0004 | 90 | 90 | 90 | 1557.63 | P b c a | -P 2ac 2ab | 61 | - C8 H8 N4 Na2 Ni O2 Se4 - | - C8 H8 N4 Na2 Ni O2 Se4 - | - C32 H32 N16 Na8 Ni4 O8 Se16 - | 4 | 0.5
4311137 | 12.09 | 0.006 | 8.13 | 0.004 | 18.685 | 0.01 | 90 | 90 | 90 | 1836.6 | P n 21 a | P -2ac -2n | 33 | - C10 H24 Br4 Cu N2 - | - C10 H24 Br4 Cu N2 - | - C40 H96 Br16 Cu4 N8 - | 4 | 1
4311138 | 24.111 | 0.005 | 8.0886 | 0.0016 | 18.448 | 0.004 | 90 | 90 | 90 | 3597.8 | P n a 21 | P 2c -2n | 33 | - C10 H24 Br4 Cu N2 - | - C10 H24 Br4 Cu N2 - | - C80 H192 Br32 Cu8 N16 - | 8 | 2
4311139 | 21.5678 | 0.0011 | 21.5678 | 0.0011 | 16.2749 | 0.0012 | 90 | 90 | 90 | 7570.6 | P 42/n :2 | -P 4bc | 86 | - C122 H134 Mn9 N66 O32 - | - C122 H134 Mn9 N66 O32 - | - C244 H268 Mn18 N132 O64 - | 2 | 0.25
4311142 | 20.2791 | 0.001 | 20.2791 | 0.001 | 54.873 | 0.006 | 90 | 90 | 90 | 22566 | P 41 21 2 | P 4abw 2nw | 92 | - C186 H138 Mn9 N46 O30 - | - C186 H138 Mn9 N46 O30 - | - C744 H552 Mn36 N184 O120 - | 4 | 0.5
4311143 | 18.27 | 0.0005 | 18.27 | 0.0005 | 26.7525 | 0.0015 | 90 | 90 | 90 | 8929.8 | I -4 | I -4 | 82 | - C126 H118 Cl10 Mn11 N42 O20 - | - C126 H102 Cl10 Mn11 N42 O20 - | - C252 H204 Cl20 Mn22 N84 O40 - | 2 | 0.25
4311146 | 37.254 | 0.014 | 7.287 | 0.003 | 6.054 | 0.002 | 90 | 90 | 90 | 1643.5 | P 21 21 2 | P 2 2ab | 18 | - C10 H18 Au2 O2 S4 - | - C10 H18 Au2 O2 S4 - | - C40 H72 Au8 O8 S16 - | 4 | 1
4311155 | 24.0201 | 0.0016 | 6.4017 | 0.0003 | 13.3056 | 0.0004 | 90 | 90 | 90 | 2046 | P b c n | -P 2n 2ab | 60 | - Ag6 K2 S10 Sn3 - | - Ag6 K2 S10 Sn3 - | - Ag24 K8 S40 Sn12 - | 4 | 0.5
4311179 | 26.7828 | 0.0014 | 9.2886 | 0.0005 | 27.1161 | 0.0014 | 90 | 90 | 90 | 6745.8 | P b c a | -P 2ac 2ab | 61 | - C29 H30 Ag Cl2 F6 N8 P - | - C29 H30 Ag Cl2 F6 N8 P - | - C232 H240 Ag8 Cl16 F48 N64 P8 - | 8 | 1
4311186 | 9.47 | 0.002 | 12.307 | 0.003 | 27.311 | 0.006 | 90 | 90 | 90 | 3183 | P b c a | -P 2ac 2ab | 61 | - C4 H17 B2 Cd Cl N3 O13 P3 - | - C4 H17 B2 Cd Cl N3 O13 P3 - | - C32 H136 B16 Cd8 Cl8 N24 O104 P24 - | 8 | 1
4311187 | 9.286 | 0.003 | 12.459 | 0.003 | 21.626 | 0.006 | 90 | 90 | 90 | 2502 | P b c a | -P 2ac 2ab | 61 | - C2 H10 B2 Cd N2 O13 P3 - | - C2 H10 B2 Cd N2 O13 P3 - | - C16 H80 B16 Cd8 N16 O104 P24 - | 8 | 1
4311190 | 10.2237 | 0.0002 | 19.79 | 0.0004 | 21.1923 | 0.0004 | 90 | 90 | 90 | 4287.77 | P 21 21 21 | P 2ac 2ab | 19 | - C36 H45 Cl3 Mn2 N6 O16 - | - C36 H45 Cl3 Mn2 N6 O16 - | - C144 H180 Cl12 Mn8 N24 O64 - | 4 | 1
4311195 | 5.6046 | 0.0001 | 11.3605 | 0.0003 | 7.5851 | 0.0002 | 90 | 90 | 90 | 482.95 | C m c a | -C 2ac 2 | 64 | - Ba N2 Si - | - Ba N2 Si - | - Ba8 N16 Si8 - | 8
4311197 | 5.1229 | 0.0003 | 10.2074 | 0.0006 | 14.8233 | 0.0009 | 90 | 90 | 90 | 775.13 | P b c a | -P 2ac 2ab | 61 | - Ca8 N16 Si8 - | - Ca8 N16 Si8 - | - Ca16 N32 Si16 - | 2 | 0.25
4311203 | 14.963 | 0.002 | 16.662 | 0.002 | 13.979 | 0.001 | 90 | 90 | 90 | 3485.2 | P 21 21 21 | P 2ac 2ab | 19 | - C14 H37 Cl3 Co2 N8 O13 Pt S5 - | - C14 H35 Cl3 Co2 N8 O13 Pt S5 - | - C56 H140 Cl12 Co8 N32 O52 Pt4 S20 - | 4 | 1
4311208 | 10.744 | 0.001 | 23.4428 | 0.001 | 26.698 | 0.004 | 90 | 90 | 90 | 6724.4 | P 21 21 21 | P 2ac 2ab | 19 | - C36 H52 N2 O2 Sn - | - C34.59 N2 O2 Sn - | - C276.72 N16 O16 Sn8 - | 8 | 2
4311209 | 9.9933 | 0.0007 | 12.6633 | 0.0009 | 29.922 | 0.002 | 90 | 90 | 90 | 3786.6 | P 21 21 21 | P 2ac 2ab | 19 | - C33 H47 Cl5 N2 O2 Sn - | - C33 H47 Cl5 N2 O2 Sn - | - C132 H188 Cl20 N8 O8 Sn4 - | 4 | 1
4311216 | 29.311 | 0.004 | 17.068 | 0.002 | 14.0209 | 0.0019 | 90 | 90 | 90 | 7014.4 | P n m a | -P 2ac 2n | 62 | - C80 H99 Cl3 Fe N6 O4 - | - C80 H99 Cl3 Fe N6 O4 - | - C320 H396 Cl12 Fe4 N24 O16 - | 4 | 0.5
4311226 | 19.1705 | 0.001 | 18.2978 | 0.001 | 48.448 | 0.003 | 90 | 90 | 90 | 16994.5 | P b c a | -P 2ac 2ab | 61 | - C31 H70 Cl2 N8 O11 Zn2 - | - C31 H69 Cl2 N8 O11 Zn2 - | - C496 H1104 Cl32 N128 O176 Zn32 - | 16 | 2
4311230 | 10.2153 | 0.0006 | 12.3643 | 0.0007 | 13.8577 | 0.0009 | 90 | 90 | 90 | 1750.3 | P 21 21 21 | P 2ac 2ab | 19 | - C18 H12 Cl N5 O3 Ru - | - C18 H12 Cl N5 O3 Ru - | - C72 H48 Cl4 N20 O12 Ru4 - | 4 | 1
4311237 | 7.9487 | 0.0006 | 14.3336 | 0.001 | 13.0014 | 0.0009 | 90 | 90 | 90 | 1481.29 | P n a 21 | P 2c -2n | 33 | - C15 H13 Cl Cu N4 O2 - | - C15 H13 Cl Cu N4 O2 - | - C60 H52 Cl4 Cu4 N16 O8 - | 4 | 1
4311240 | 7.834 | 0.003 | 11.797 | 0.004 | 15.281 | 0.003 | 90 | 90 | 90 | 1412.2 | P n a 21 | P 2c -2n | 33 | - C15 H14 N4 O2 - | - C15 H14 N4 O2 - | - C60 H56 N16 O8 - | 4 | 1
4311251 | 25.229 | 0.013 | 20.655 | 0.01 | 33.56 | 0.016 | 90 | 90 | 90 | 17488 | P b c a | -P 2ac 2ab | 61 | - C102 H192 Mn22 N4 O78 - | - C102 H192 Mn22 N4 O78 - | - C408 H768 Mn88 N16 O312 - | 4 | 0.5
4311252 | 10.7492 | 0.0003 | 7.3125 | 0.0002 | 7.4387 | 0.0002 | 90 | 90 | 90 | 584.71 | C m c m | -C 2c 2 | 63 | - O7 Ru Sm3 - | - O7 Ru Sm3 - | - O28 Ru4 Sm12 - | 4 | 0.25
4311253 | 10.7412 | 0.0003 | 14.6661 | 0.0004 | 7.4154 | 0.0002 | 90 | 90 | 90 | 1168.16 | P 21 n b | P -2bc 2a | 33 | - O7 Ru Sm3 - | - O7 Ru Sm3 - | - O56 Ru8 Sm24 - | 8 | 2
4311254 | 10.6926 | 0.0005 | 7.3087 | 0.0003 | 7.4107 | 0.0003 | 90 | 90 | 90 | 579.14 | C m c m | -C 2c 2 | 63 | - Eu3 O7 Ru - | - Eu3 O7 Ru - | - Eu12 O28 Ru4 - | 4 | 0.25
4311255 | 10.6783 | 0.0003 | 14.6397 | 0.0004 | 7.3823 | 0.0002 | 90 | 90 | 90 | 1154.05 | P 21 n b | P -2bc 2a | 33 | - Eu3 O7 Ru - | - Eu3 O7 Ru - | - Eu24 O56 Ru8 - | 8 | 2
4311256 | 14.2119 | 0.0019 | 27.294 | 0.004 | 29.49 | 0.004 | 90 | 90 | 90 | 11439 | P b c a | -P 2ac 2ab | 61 | - C58 H66 B2 N8 O3 P2 Ru - | - C58 H66 B2 N8 O3 P2 Ru - | - C464 H528 B16 N64 O24 P16 Ru8 - | 8 | 1
4311265 | 11.8787 | 0.0008 | 11.8787 | 0.0008 | 7.0539 | 0.001 | 90 | 90 | 90 | 995.33 | P -4 n 2 | P -4 -2n | 118 | - C16 H20 B N9 O3 Pb - | - C16 H20 B N8 Pb - | - C32 H40 B2 N16 Pb2 - | 2 | 0.25
4311296 | 16.6718 | 0.0008 | 21.2988 | 0.001 | 21.8743 | 0.0009 | 90 | 90 | 90 | 7767.3 | P b c a | -P 2ac 2ab | 61 | - C39 H26 B Cu F20 N4 - | - C39 H26 B Cu F20 N4 - | - C312 H208 B8 Cu8 F160 N32 - | 8 | 1
4311305 | 20.175 | 0.001 | 20.175 | 0.001 | 20.175 | 0.001 | 90 | 90 | 90 | 8211.8 | I -4 3 d | I -4bd 2c 3 | 220 | - C18 H26 Fe N10 O2.5 - | - C18 H21 Fe N10 O2.49 - | - C288 H336 Fe16 N160 O39.84 - | 16 | 0.333333
4311311 | 21.3716 | 0.001 | 16.5989 | 0.0008 | 22.881 | 0.0011 | 90 | 90 | 90 | 8116.9 | P n m a | -P 2ac 2n | 62 | - C34 H55 Cl3 Fe3 O2 Se4 Sn - | - C34 H46.5 Cl3 Fe3 O2 Se4 Sn - | - C272 H372 Cl24 Fe24 O16 Se32 Sn8 - | 8 | 1
4311314 | 25.6 | 0.012 | 10.016 | 0.004 | 9.635 | 0.003 | 90 | 90 | 90 | 2470.5 | C m c a | -C 2ac 2 | 64 | - C2 H12 Mo2 N2 O11 P2 - | - C2 H4 Mo2 N2 O11 P2 - | - C16 H32 Mo16 N16 O88 P16 - | 8
4311315 | 25.625 | 0.011 | 10.007 | 0.002 | 9.5119 | 0.0011 | 90 | 90 | 90 | 2439.1 | C m c a | -C 2ac 2 | 64 | - C2 H7 K Mo2 O12 P2 - | - C2 H4 K Mo2 O12 P2 - | - C16 H32 K8 Mo16 O96 P16 - | 8
4311316 | 11.14 | 0.005 | 23.002 | 0.005 | 24.423 | 0.005 | 90 | 90 | 90 | 6258 | P c a b | -P 2bc 2ac | 61 | - Al Co H31 Mo6 O36 - | - Al Co Mo6 O36 - | - Al8 Co8 Mo48 O288 - | 8 | 1
4311317 | 11.139 | 0.002 | 22.96 | 0.004 | 24.486 | 0.005 | 90 | 90 | 90 | 6262 | P c a b | -P 2bc 2ac | 61 | - Co2 H31 Mo6 O36 - | - Co2 Mo6 O36 - | - Co16 Mo48 O288 - | 8 | 1
4311339 | 26.2633 | 0.0007 | 26.2633 | 0.0007 | 9.3983 | 0.0005 | 90 | 90 | 90 | 6482.6 | P 4/n :2 | -P 4a | 85 | - C31 H24 Ag F6 N4 Sb - | - C31 H24 Ag F6 N4 Sb - | - C248 H192 Ag8 F48 N32 Sb8 - | 8 | 1
4311343 | 32.951 | 0.002 | 14.4561 | 0.001 | 32.267 | 0.002 | 90 | 90 | 90 | 15370.2 | P b c n | -P 2n 2ab | 60 | - C71 H71 Cl2 Cu2 F12 O0.5 P6 S4 - | - C68 H49 Cu2 F6 P5 S4 - | - C544 H392 Cu16 F48 P40 S32 - | 8 | 1
4311347 | 22.3994 | 0.0004 | 15.3804 | 0.0003 | 13.2115 | 0.0002 | 90 | 90 | 90 | 4551.52 | P n m a | -P 2ac 2n | 62 | - C37 H45 Cl8 Cu4 N9 O2 - | - C37 H43 Cl8 Cu4 N9 O2 - | - C148 H172 Cl32 Cu16 N36 O8 - | 4 | 0.5
4311349 | 15.6476 | 0.0003 | 6.5115 | 0.0002 | 30.6818 | 0.0006 | 90 | 90 | 90 | 3126.15 | P b c a | -P 2ac 2ab | 61 | - C12 H17 Cl2 Cu N3 O2 - | - C12 H17 Cl2 Cu N3 O2 - | - C96 H136 Cl16 Cu8 N24 O16 - | 8 | 1
4311357 | 15.173 | 0.004 | 15.173 | 0.004 | 19.089 | 0.005 | 90 | 90 | 90 | 4395 | P b c a | -P 2ac 2ab | 61 | - C16 H21 Co2 N9 O - | - C16 H21 Co2 N9 O - | - C128 H168 Co16 N72 O8 - | 8 | 1
4311358 | 15.9712 | 0.0018 | 15.9253 | 0.0019 | 18.475 | 0.002 | 90 | 90 | 90 | 4699 | P b c a | -P 2ac 2ab | 61 | - C18 H23 Co2 N8 O - | - C18 H23 Co2 N8 O - | - C144 H184 Co16 N64 O8 - | 8 | 1
4311363 | 4.189 | 0.002 | 4.189 | 0.002 | 8.032 | 0.003 | 90 | 90 | 90 | 140.94 | P 4/m m m | -P 4 2 | 123 | - Al7 Ce Ni - | - Al5.562 La Ni1.436 - | - Al5.562 La Ni1.436 - | 1 | 0.0625
4311373 | 9.4015 | 0.0008 | 11.5998 | 0.001 | 29.392 | 0.003 | 90 | 90 | 90 | 3205.4 | P 21 21 21 | P 2ac 2ab | 19 | - C27 H53 B Cl Ni P3 - | - C27 H53 B Cl Ni P3 - | - C108 H212 B4 Cl4 Ni4 P12 - | 4 | 1
4311376 | 38.222 | 0.002 | 38.222 | 0.002 | 12.5712 | 0.0009 | 90 | 90 | 90 | 18365.5 | I 41/a :2 | -I 4ad | 88 | - C55 H54 B Ni P3 S - | - C55 H54 B Ni P3 S - | - C880 H864 B16 Ni16 P48 S16 - | 16 | 1
4311380 | 19.9842 | 0.0013 | 17.8132 | 0.0011 | 33.699 | 0.002 | 90 | 90 | 90 | 11996.3 | P b c a | -P 2ac 2ab | 61 | - C72.95 H56 B Ni P4 - | - C73.1 H56 B Ni P4 - | - C584.8 H448 B8 Ni8 P32 - | 8 | 1
4311385 | 14.7025 | 0.0002 | 16.2288 | 0.0002 | 35.662 | 0.0005 | 90 | 90 | 90 | 8509.1 | I b c a | -I 2b 2c | 73 | - C48 H31 Ag2 Cl2 N5 O8 - | - C48 H31 Ag2 Cl2 N5 O8 - | - C384 H248 Ag16 Cl16 N40 O64 - | 8 | 0.5
4311391 | 11.394 | 0.001 | 15.5392 | 0.0011 | 15.9601 | 0.0012 | 90 | 90 | 90 | 2825.8 | P n n a | -P 2a 2bc | 52 | - C26 H18 Gd N13 O - | - C26 H16 Gd N13 O - | - C104 H64 Gd4 N52 O4 - | 4 | 0.5
4311392 | 11.378 | 0.002 | 15.625 | 0.003 | 16.048 | 0.003 | 90 | 90 | 90 | 2853 | P n n a | -P 2a 2bc | 52 | - C26 H18 N13 O Sm - | - C26 H16 N13 O Sm - | - C104 H64 N52 O4 Sm4 - | 4 | 0.5
4311393 | 11.2806 | 0.0006 | 15.8467 | 0.0009 | 16.1837 | 0.001 | 90 | 90 | 90 | 2893 | P n n a | -P 2a 2bc | 52 | - C26 H18 La N13 O - | - C26 H16 La N13 O - | - C104 H64 La4 N52 O4 - | 4 | 0.5
4311396 | 20.668 | 0.0015 | 15.268 | 0.0011 | 18.4691 | 0.0013 | 90 | 90 | 90 | 5828.1 | P n n m | -P 2 2n | 58 | - C18 H68 N18 Ni2 O10 Re6 Te8 - | - C18 H48 N18 Ni2 Re6 Te8 - | - C72 H192 N72 Ni8 Re24 Te32 - | 4 | 0.5
4311399 | 14.4302 | 0.0011 | 15.9821 | 0.0012 | 12.3157 | 0.001 | 90 | 90 | 90 | 2840.3 | C m m m | -C 2 2 | 65 | - C18 H62 Cl2 Co3 N22 O Re6 Te8 - | - C18 H70 Cl2 Co3 N22 O Re6 Te8 - | - C36 H140 Cl4 Co6 N44 O2 Re12 Te16 - | 2 | 0.125
4311402 | 17.6167 | 0.0001 | 19.0794 | 0.0003 | 11.1204 | 0.0004 | 90 | 90 | 90 | 3737.75 | P 21 21 2 | P 2 2ab | 18 | - C64 H70 Cu3 N28 O8 W2 - | - C64 H66 Cu3 N28 O8 W2 - | - C128 H132 Cu6 N56 O16 W4 - | 2 | 0.5
4311428 | 16.8277 | 0.0004 | 12.2576 | 0.0003 | 9.7062 | 0.0002 | 90 | 90 | 90 | 2002.07 | A e a 2 | A 2 -2ab | 41 | - C16 H30 Cl2 Cu2 N6 - | - C16 H30 Cl2 Cu2 N6 - | - C64 H120 Cl8 Cu8 N24 - | 4 | 0.5
4311429 | 9.5104 | 0.0002 | 15.1205 | 0.0003 | 15.3723 | 0.0003 | 90 | 90 | 90 | 2210.57 | P b c a | -P 2ac 2ab | 61 | - C16 H30 Cu2 I2 N6 - | - C16.036 H28.76 Cu2 I2 N6 - | - C64.144 H115.04 Cu8 I8 N24 - | 4 | 0.5
4311432 | 17.9897 | 0.0008 | 13.8773 | 0.0006 | 31.0893 | 0.0019 | 90 | 90 | 90 | 7761.4 | P c a 21 | P 2c -2ac | 29 | - C34 H38 Cl2 Fe3 N3 O12 - | - C34 H38 Cl2 Fe3 N3 O12 - | - C272 H304 Cl16 Fe24 N24 O96 - | 8 | 2
4311444 | 11.302 | 0.005 | 16.167 | 0.005 | 11.902 | 0.005 | 90 | 90 | 90 | 2174.7 | P c 21 n | P -2n -2ac | 33 | - C12 H18 Co I2 N6 S3 - | - C12 H18 Co I2 N6 S3 - | - C48 H72 Co4 I8 N24 S12 - | 4 | 1
4311448 | 10.298 | 0.002 | 11.961 | 0.002 | 46.69 | 0.009 | 90 | 90 | 90 | 5751 | P 21 21 21 | P 2ac 2ab | 19 | - C50 H76 Cu N2 O4 P4 Pd2 S4 - | - C50 H74 Cu N2 O4 P4 Pd2 S4 - | - C200 H296 Cu4 N8 O16 P16 Pd8 S16 - | 4 | 1
4311451 | 9.5361 | 0.0008 | 15.3206 | 0.0012 | 20.0421 | 0.0016 | 90 | 90 | 90 | 2928.1 | P 21 21 21 | P 2ac 2ab | 19 | - C25 H39 N O2 P2 Pd S2 - | - C25 H39 N O2 P2 Pd S2 - | - C100 H156 N4 O8 P8 Pd4 S8 - | 4 | 1
4311457 | 12.1522 | 0.0004 | 11.5983 | 0.0004 | 16.3011 | 0.0005 | 90 | 90 | 90 | 2297.56 | P b c a | -P 2ac 2ab | 61 | - C6 H13 Ag F3 N3 O3 S - | - C6 H13 Ag F3 N3 O3 S - | - C48 H104 Ag8 F24 N24 O24 S8 - | 8 | 1
4311458 | 21.677 | 0.002 | 12.322 | 0.001 | 4.5259 | 0.0004 | 90 | 90 | 90 | 1208.89 | P b a m | -P 2 2ab | 55 | - Sb18 Yb18 Zn8.45 - | - Sb18 Yb18 Zn8.452 - | - Sb18 Yb18 Zn8.452 - | 1 | 0.125
4311459 | 21.706 | 0.002 | 12.3381 | 0.0013 | 4.5297 | 0.0005 | 90 | 90 | 90 | 1213.1 | P b a m | -P 2 2ab | 55 | - Sb18 Yb18 Zn8.76 - | - Sb18 Yb18 Zn8.76 - | - Sb18 Yb18 Zn8.76 - | 1 | 0.125
4311460 | 21.7 | 0.002 | 12.34 | 0.0009 | 4.5339 | 0.0004 | 90 | 90 | 90 | 1214.08 | P b a m | -P 2 2ab | 55 | - Sb18 Yb18 Zn8.77 - | - Sb18 Yb18 Zn8.768 - | - Sb18 Yb18 Zn8.768 - | 1 | 0.125
4311461 | 21.83 | 0.001 | 12.4476 | 0.0009 | 4.5414 | 0.0003 | 90 | 90 | 90 | 1234.04 | P b a m | -P 2 2ab | 55 | - Ca18 Sb18 Zn8.96 - | - Ca18 Sb18 Zn8.956 - | - Ca18 Sb18 Zn8.956 - | 1 | 0.125
4311468 | 10.585 | 0.002 | 14.807 | 0.003 | 27.67 | 0.006 | 90 | 90 | 90 | 4336.8 | C 2 2 21 | C 2c 2 | 20 | - C22 H24 Mo N2 O6 - | - C22 H24 Mo N2 O6 - | - C176 H192 Mo8 N16 O48 - | 8 | 1
4311469 | 8.8894 | 0.0006 | 11.7764 | 0.0009 | 18.1078 | 0.0014 | 90 | 90 | 90 | 1895.6 | P 21 21 21 | P 2ac 2ab | 19 | - C20 H20 N2 O5 V - | - C20 H20 N2 O5 V - | - C80 H80 N8 O20 V4 - | 4 | 1
4311472 | 7.6984 | 0.0013 | 22.015 | 0.004 | 30.754 | 0.005 | 90 | 90 | 90 | 5212.2 | P b c a | -P 2ac 2ab | 61 | - C22 H23 Cl2 Fe N7 O10 - | - C22 H23 Cl2 Fe N7 O10 - | - C176 H184 Cl16 Fe8 N56 O80 - | 8 | 1
4311500 | 8.015 | 0.0003 | 13.612 | 0.0005 | 18.662 | 0.0006 | 90 | 90 | 90 | 2036.03 | P 21 21 21 | P 2ac 2ab | 19 | - C17 H26 Cl Cu N5 O7 - | - C17 H26 Cl Cu N5 O7 - | - C68 H104 Cl4 Cu4 N20 O28 - | 4 | 1
4311502 | 12.3056 | 0.0013 | 21.741 | 0.002 | 11.8964 | 0.0012 | 90 | 90 | 90 | 3182.7 | P b c n | -P 2n 2ab | 60 | - C20 H40 I5 O5 Yb - | - C20 H40 I5 O5 Yb - | - C80 H160 I20 O20 Yb4 - | 4 | 0.5
4311505 | 12.5824 | 0.0009 | 13.0371 | 0.0009 | 20.4108 | 0.0014 | 90 | 90 | 90 | 3348.1 | P 21 21 21 | P 2ac 2ab | 19 | - C20 H40 Hg I5 Nd O5 - | - C20 H40 Hg I5 Nd O5 - | - C80 H160 Hg4 I20 Nd4 O20 - | 4 | 1
4311525 | 7.4949 | 0.0009 | 24.975 | 0.003 | 9.141 | 0.0011 | 90 | 90 | 90 | 1711.1 | P n m a | -P 2ac 2n | 62 | - C10 H10 Cu2 N4 O10 Re - | - C10 H10 Cu2 N4 O10 Re - | - C40 H40 Cu8 N16 O40 Re4 - | 4 | 0.5
4311531 | 20.0896 | 0.0011 | 48.224 | 0.003 | 7.8432 | 0.0004 | 90 | 90 | 90 | 7598.5 | F d d 2 | F 2 -2d | 43 | - C14.5 H18 Ag Cl N6 O4.5 - | - C14.5 H18 Ag Cl N6 O4.5 - | - C232 H288 Ag16 Cl16 N96 O72 - | 16 | 1
4311532 | 20.7255 | 0.0011 | 46.166 | 0.002 | 8.4332 | 0.0004 | 90 | 90 | 90 | 8069 | F d d 2 | F 2 -2d | 43 | - C14.5 H18 Ag F6 N6 O0.5 P - | - C14.5 H16 Ag F6 N6 O0.5 P - | - C232 H256 Ag16 F96 N96 O8 P16 - | 16 | 1
4311533 | 21.5481 | 0.0011 | 45.196 | 0.002 | 8.7331 | 0.0004 | 90 | 90 | 90 | 8505.1 | F d d 2 | F 2 -2d | 43 | - C14.5 H18 Ag F6 N6 O0.5 Sb - | - C14.5 H18 Ag F6 N6 O0.5 Sb - | - C232 H288 Ag16 F96 N96 O8 Sb16 - | 16 | 1
4311534 | 19.8897 | 0.0011 | 48.358 | 0.003 | 7.7491 | 0.0005 | 90 | 90 | 90 | 7453.3 | F d d 2 | F 2 -2d | 43 | - C14.5 H18 Ag B F4 N6 O0.5 - | - C14.5 H18 Ag B F4 N6 O0.5 - | - C232 H288 Ag16 B16 F64 N96 O8 - | 16 | 1
4311535 | 16.1067 | 0.0003 | 16.1067 | 0.0003 | 14.4935 | 0.0005 | 90 | 90 | 90 | 3759.99 | P -4 c 2 | P -4 -2c | 116 | - C49 H49 Ag4 Cl3 F24 N24 P4 - | - C49 H49 Ag4 Cl3 F24 N24 P4 - | - C98 H98 Ag8 Cl6 F48 N48 P8 - | 2 | 0.25
4311545 | 23.013 | 0.001 | 23.013 | 0.001 | 8.8481 | 0.0005 | 90 | 90 | 90 | 4685.9 | P -4 21 c | P -4 2n | 114 | - C22 H34 Ir2 O2 S2 - | - C22 H34 Ir2 O2 S2 - | - C176 H272 Ir16 O16 S16 - | 8 | 1
4311547 | 29.931 | 0.002 | 8.7984 | 0.0007 | 16.809 | 0.001 | 90 | 90 | 90 | 4426.6 | P n a 21 | P 2c -2n | 33 | - C49 H59 B Rh2 S - | - C49 H59 B Rh2 S - | - C196 H236 B4 Rh8 S4 - | 4 | 1
4311553 | 9.8426 | 0.0006 | 19.117 | 0.005 | 9.7279 | 0.0005 | 90 | 90 | 90 | 1830.4 | P b c a | -P 2ac 2ab | 61 | - C4 H12 N2 Pb S2 - | - C4 H12 N2 Pb S2 - | - C32 H96 N16 Pb8 S16 - | 8 | 1
4311584 | 12.104 | 0.005 | 14.875 | 0.006 | 22.512 | 0.008 | 90 | 90 | 90 | 4053 | P 21 21 21 | P 2ac 2ab | 19 | - C40 H62 Cl Cr N2 O2 - | - C40 H62 Cl Cr N2 O2 - | - C160 H248 Cl4 Cr4 N8 O8 - | 4 | 1
4311590 | 12.0042 | 0.0016 | 18.811 | 0.003 | 49.657 | 0.007 | 90 | 90 | 90 | 11213 | P 21 21 21 | P 2ac 2ab | 19 | - C34 H37 Cu F14 N4 - | - C34 H37 Cu F14 N4 - | - C408 H444 Cu12 F168 N48 - | 12 | 3
4311594 | 16.891 | 0.003 | 6.3013 | 0.0008 | 8.3266 | 0.0013 | 90 | 90 | 90 | 886.2 | C m c 21 | C 2c -2 | 36 | - Au2 O10 Se3 - | - Au2 O10 Se3 - | - Au8 O40 Se12 - | 4 | 0.5
4311595 | 10.55 | 0.005 | 10.55 | 0.005 | 23.15 | 0.01 | 90 | 90 | 90 | 2577 | P 43 | P 4cw | 78 | - C26 H24 Co2 Cu O10 - | - C26 H16 Co2 Cu O10 - | - C104 H64 Co8 Cu4 O40 - | 4 | 1
4311601 | 15.709 | 0.003 | 16.58 | 0.004 | 17.556 | 0.004 | 90 | 90 | 90 | 4572.6 | P 21 21 21 | P 2ac 2ab | 19 | - C44 H60 O7 Rb4 - | - C40 O6 Rb4 - | - C160 O24 Rb16 - | 4 | 1
4311604 | 17.101 | 0.002 | 10.5715 | 0.0014 | 19.698 | 0.003 | 90 | 90 | 90 | 3561.1 | P n a 21 | P 2c -2n | 33 | - C40 H45 O5 Rb Ti - | - C40 H45 O5 Rb Ti - | - C160 H180 O20 Rb4 Ti4 - | 4 | 1
4311610 | 15.1427 | 0.0017 | 15.1427 | 0.0017 | 15.1427 | 0.0017 | 90 | 90 | 90 | 3472.2 | F d -3 m :2 | -F 4vw 2vw 3 | 227 | - C Eu2 I3 Li N2 - | - C Eu2 I3 Li N2 - | - C16 Eu32 I48 Li16 N32 - | 16 | 0.0833333
4311624 | 25.09 | 0.006 | 25.09 | 0.006 | 25.09 | 0.006 | 90 | 90 | 90 | 15794 | F -4 3 m | F -4 2 3 | 216 | - Al192 Bi97.05 O565.18 Sr132 - | - Al192 Bi97.024 O565.12 Sr132 - | - Al192 Bi97.024 O565.12 Sr132 - | 1 | 0.0104167
4311625 | 16.2442 | 0.0011 | 17.4381 | 0.0012 | 15.4129 | 0.0011 | 90 | 90 | 90 | 4366 | P c c n | -P 2ab 2ac | 56 | - C19 H20 Cl Cu F6 N4 O P - | - C19 H20 Cl Cu F6 N4 O P - | - C152 H160 Cl8 Cu8 F48 N32 O8 P8 - | 8 | 1
4311629 | 19.913 | 0.01 | 12.094 | 0.01 | 11.754 | 0.01 | 90 | 90 | 90 | 2831 | I b a 2 | I 2 -2c | 45 | - C5 H21 Co N4 O7 S2 - | - C5 H19 Co N4 O7 S2 - | - C40 H152 Co8 N32 O56 S16 - | 8 | 1
4311633 | 9.2 |  | 16.633 |  | 16.176 |  | 90 | 90 | 90 | 2475.31 | P b c a | -P 2ac 2ab | 61 | - C10 H8 Cl2 N4 Pt - | - C10 H8 Cl2 N4 Pt - | - C80 H64 Cl16 N32 Pt8 - | 8 | 1
4311635 | 17.9189 | 0.0003 | 15.5385 | 0.0003 | 29.5594 | 0.0006 | 90 | 90 | 90 | 8230.3 | P b c n | -P 2n 2ab | 60 | - C28 H32 In N5 O10 - | - C28 H32 In N5 O10 - | - C224 H256 In8 N40 O80 - | 8 | 1
4311641 | 13.887 | 0.002 | 15.501 | 0.003 | 9.288 | 0.003 | 90 | 90 | 90 | 1999.4 | P 21 21 21 | P 2ac 2ab | 19 | - C9 H29 Co N9 O8 P - | - C9 H27 Co N9 O8 P - | - C36 H108 Co4 N36 O32 P4 - | 4 | 1
4311671 | 8.5464 | 0.0005 | 16.6659 | 0.001 | 21.5108 | 0.0012 | 90 | 90 | 90 | 3063.9 | P b c a | -P 2ac 2ab | 61 | - C14 H16 Cl2 N4 Re - | - C14 H16 Cl2 N4 Re - | - C112 H128 Cl16 N32 Re8 - | 8 | 1
4311682 | 14.0191 | 0.0003 | 15.4816 | 0.0002 | 18.299 | 0.0005 | 90 | 90 | 90 | 3971.58 | P 21 21 21 | P 2ac 2ab | 19 | - C19 H23 Cl2 N O3 W - | - C19 H23 Cl2 N O3 W - | - C152 H184 Cl16 N8 O24 W8 - | 8 | 2
4311684 | 10.0059 | 0.0007 | 10.0059 | 0.0007 | 10.0059 | 0.0007 | 90 | 90 | 90 | 1001.77 | F d -3 m :2 | -F 4vw 2vw 3 | 227 | - Cu S4 Ti2 - | - Cu S4 Ti2 - | - Cu8 S32 Ti16 - | 8 | 0.0416667
4311686 | 4.8186 | 0.0015 | 7.989 | 0.004 | 9.982 | 0.003 | 90 | 90 | 90 | 384.3 | I m m m | -I 2 2 | 71 | - Ba2 Bi3 - | - Ba2 Bi3 - | - Ba4 Bi6 - | 2 | 0.125
4311687 | 4.8026 | 0.001 | 7.6878 | 0.0015 | 9.9 | 0.002 | 90 | 90 | 90 | 365.52 | I m m m | -I 2 2 | 71 | - Ba2 Bi Sb2 - | - Ba2 Bi Sb2 - | - Ba4 Bi2 Sb4 - | 2 | 0.125
4311695 | 23.79 | 0.01 | 15.887 | 0.007 | 17.773 | 0.008 | 90 | 90 | 90 | 6717 | P n n a | -P 2a 2bc | 52 | - C40 H44 N4 O14 Zn2 - | - C40 H44 N4 O14 Zn2 - | - C160 H176 N16 O56 Zn8 - | 4 | 0.5
4311716 | 30.775 | 0.007 | 30.775 | 0.007 | 14.528 | 0.007 | 90 | 90 | 90 | 13759 | I 41/a :2 | -I 4ad | 88 | - C16.5 H48 O33.5 Ti4 - | - C15.989 H23.663 O33.247 Ti4 - | - C255.824 H378.608 O531.952 Ti64 - | 16 | 1
4311724 | 14.412 | 0.012 | 17.208 | 0.018 | 34.69 | 0.02 | 90 | 90 | 90 | 8603 | P b c a | -P 2ac 2ab | 61 | - C40 H34 Mn2 N12 O13 - | - C40 H32 Mn2 N12 O13 - | - C320 H256 Mn16 N96 O104 - | 8 | 1
4311725 | 24.775 | 0.002 | 13.8968 | 0.0009 | 22.0113 | 0.0015 | 90 | 90 | 90 | 7578.3 | C 2 2 21 | C 2c 2 | 20 | - C36 H32 Cl2 Mn N6 O10.5 - | - C36 H31 Cl2 Mn N6 O10.5 - | - C288 H248 Cl16 Mn8 N48 O84 - | 8 | 1
4311730 | 10.866 | 0.0002 | 10.866 |  | 9.6705 | 0.0005 | 90 | 90 | 90 | 1141.8 | P 4/m m m | -P 4 2 | 123 | - C22 H12 Cu2 F8 N2 O8 - | - C22 H12 Cu2 F8 N2 O8 - | - C22 H12 Cu2 F8 N2 O8 - | 1 | 0.0625
4311736 | 15.3873 | 0.0012 | 17.156 | 0.002 | 25.628 | 0.002 | 90 | 90 | 90 | 6765.4 | P b c a | -P 2ac 2ab | 61 | - C29 H35 Cl6 Fe N3 O2 - | - C29 H35 Cl6 Fe N3 O2 - | - C232 H280 Cl48 Fe8 N24 O16 - | 8 | 1
4311749 | 8.5388 | 0.0006 | 10.7467 | 0.0007 | 18.1127 | 0.0011 | 90 | 90 | 90 | 1662.09 | P 21 21 21 | P 2ac 2ab | 19 | - C5 H16 Mo3 N2 O14 S - | - C5 Mo3 N2 O14 S - | - C20 Mo12 N8 O56 S4 - | 4 | 1
4311758 | 12.7455 | 0.0002 | 19.0106 | 0.0003 | 33.941 | 0.0005 | 90 | 90 | 90 | 8223.9 | P b c a | -P 2ac 2ab | 61 | - C43 H38 F12 Ir N5 O P2 - | - C43 H38 F12 Ir N5 O P2 - | - C344 H304 F96 Ir8 N40 O8 P16 - | 8 | 1
4311760 | 16.1557 | 0.0004 | 14.1477 | 0.0004 | 26.5325 | 0.0009 | 90 | 90 | 90 | 6064.4 | P b c a | -P 2ac 2ab | 61 | - C28 H40 Cu N4 O4 S2 - | - C28 H40 Cu N4 O4 S2 - | - C224 H320 Cu8 N32 O32 S16 - | 8 | 1
4311761 | 19.2487 | 0.0003 | 8.4933 | 0.0001 | 12.3508 | 0.0001 | 90 | 90 | 90 | 2019.17 | P n a 21 | P 2c -2n | 33 | - C11 H27 Cl2 Cu N5 O8 - | - C11 H27 Cl2 Cu N5 O8 - | - C44 H108 Cl8 Cu4 N20 O32 - | 4 | 1
4311762 | 12.0421 | 0.0003 | 12.8448 | 0.0003 | 33.9332 | 0.0009 | 90 | 90 | 90 | 5248.7 | P 21 21 21 | P 2ac 2ab | 19 | - C27 H69 Cl3 Cu2 N12 O18 S4 - | - C27 H69 Cl3 Cu2 N12 O18 S4 - | - C108 H276 Cl12 Cu8 N48 O72 S16 - | 4 | 1
4311769 | 8.7501 | 0.0006 | 31.678 | 0.002 | 10.775 | 0.0007 | 90 | 90 | 90 | 2986.7 | F d d 2 | F 2 -2d | 43 | - C14 H16 N2 O2 Pb S2 - | - C14 H16 N2 O2 Pb S2 - | - C112 H128 N16 O16 Pb8 S16 - | 8 | 0.5
4311783 | 11.973 | 0.002 | 16.12 | 0.003 | 8.594 | 0.002 | 90 | 90 | 90 | 1658.7 | P b a m | -P 2 2ab | 55 | - Se18 Sn4 Sr8 - | - Se18 Sn4 Sr8 - | - Se36 Sn8 Sr16 - | 2 | 0.25
4311784 | 12.028 | 0.002 | 16.541 | 0.003 | 8.611 | 0.002 | 90 | 90 | 90 | 1713.2 | P 21 21 2 | P 2 2ab | 18 | - Se10 Sn2 Sr4 - | - Se10 Sn2 Sr4 - | - Se40 Sn8 Sr16 - | 4 | 1
4311804 | 14.4975 | 0.0008 | 13.1068 | 0.0007 | 15.827 | 0.0008 | 90 | 90 | 90 | 3007.4 | P n m a | -P 2ac 2n | 62 | - C16 H40 N2 Se6 Te3 - | - C17 H40 N2 Se6 Te3 - | - C68 H160 N8 Se24 Te12 - | 4 | 0.5
4311805 | 14.811 | 0.005 | 12.795 | 0.004 | 32.802 | 0.011 | 90 | 90 | 90 | 6216 | P b c a | -P 2ac 2ab | 61 | - C16 H40 N2 Se7 Te3 - | - C16 H40 N2 Se7 Te3 - | - C128 H320 N16 Se56 Te24 - | 8 | 1
4311812 | 8.8607 | 0.0002 | 16.7448 | 0.0004 | 20.6625 | 0.0005 | 90 | 90 | 90 | 3065.71 | P c 21 b | P -2bc -2c | 29 | - C22 H8 N2 O16 Ru6 - | - C22 H8 N2 O16 Ru6 - | - C88 H32 N8 O64 Ru24 - | 4 | 1
4311823 | 14.956 | 0.007 | 23.671 | 0.009 | 9.026 | 0.004 | 90 | 90 | 90 | 3195 | F d d 2 | F 2 -2d | 43 | - C6 H16 Cl2 Fe2 N2 O11 - | - C6 Cl2 Fe2 N2 O11 - | - C48 Cl16 Fe16 N16 O88 - | 8 | 0.5
4311824 | 14.963 | 0.005 | 23.345 | 0.008 | 9.317 | 0.003 | 90 | 90 | 90 | 3254.5 | F d d 2 | F 2 -2d | 43 | - C8 H20 Cl2 Fe2 N2 O11 - | - C4 Cl2 Fe2 O9 - | - C32 Cl16 Fe16 O72 - | 8 | 0.5
4311825 | 14.779 | 0.0007 | 23.754 | 0.0011 | 9.1747 | 0.0004 | 90 | 90 | 90 | 3220.9 | F d d 2 | F 2 -2d | 43 | - C8 H20 Cl2 Fe2 N2 O11 - | - C8 Cl2 Fe2 N2 O11 - | - C64 Cl16 Fe16 N16 O88 - | 8 | 0.5
4311827 | 8.1012 | 0.0005 | 5.31093 | 0.00031 | 29.2595 | 0.0016 | 90 | 90 | 90 | 1258.89 | P b c n | -P 2n 2ab | 60 | - C12 Cu2 O7 P2 - | - C12 Cu2 O7 P2 - | - C48 Cu8 O28 P8 - | 4 | 0.5
4311828 | 7.822 | 0.003 | 5.821 | 0.002 | 28.982 | 0.009 | 90 | 90 | 90 | 1319.6 | P b c n | -P 2n 2ab | 60 | - C12 H12 O7 P2 - | - C12 H12 O7 P2 - | - C48 H48 O28 P8 - | 4 | 0.5
4311862 | 10.6519 | 0.0003 | 10.6519 | 0.0003 | 24.0758 | 0.0006 | 90 | 90 | 90 | 2731.71 | P 41 21 2 | P 4abw 2nw | 92 | - C12 H36 I2 N6 O4 P2 U - | - C12 H36 I2 N6 O4 P2 U - | - C48 H144 I8 N24 O16 P8 U4 - | 4 | 0.5
4311865 | 10.4645 | 0.0001 | 10.4645 | 0.0001 | 23.7805 | 0.0003 | 90 | 90 | 90 | 2604.1 | P 41 21 2 | P 4abw 2nw | 92 | - C12 H36 Br2 N6 O4 P2 U - | - C12 H36 Br2 N6 O4 P2 U - | - C48 H144 Br8 N24 O16 P8 U4 - | 4 | 0.5
4311875 | 12.2868 | 0.0003 | 25.0945 | 0.0006 | 35.1135 | 0.0008 | 90 | 90 | 90 | 10826.6 | P b c a | -P 2ac 2ab | 61 | - C46 H63 O12 P2 Pt2 Ru5 - | - C46 H63 O12 P2 Pt2 Ru5 - | - C368 H504 O96 P16 Pt16 Ru40 - | 8 | 1
4311895 | 4.627 | 0.003 | 4.627 | 0.003 | 4.627 | 0.003 | 90 | 90 | 90 | 99.06 | F m -3 m | -F 4 2 3 | 225 | - Li2 O - | - Li2 O - | - Li8 O4 - | 4 | 0.0208333
4311899 | 8.2923 | 0.0012 | 11.872 | 0.0017 | 15.0289 | 0.0019 | 90 | 90 | 90 | 1479.5 | P b c m | -P 2c 2b | 57 | - C8 H12 Cl2 N5 O V - | - C8 H12 Cl2 N5 O V - | - C32 H48 Cl8 N20 O4 V4 - | 4 | 0.5
4311900 | 13.771 | 0.005 | 13.441 | 0.003 | 9.545 | 0.002 | 90 | 90 | 90 | 1766.7 | P b c n | -P 2n 2ab | 60 | - C4 H10 Cl2 O3.5 V - | - C4 H10 Cl2 O3.5 V - | - C32 H80 Cl16 O28 V8 - | 8 | 1
4311906 | 35.666 | 0.007 | 41.898 | 0.008 | 4.1881 | 0.0008 | 90 | 90 | 90 | 6258 | F d d 2 | F 2 -2d | 43 | - C10 H8 Cu3 I3 N2 - | - C10 H8 Cu3 I3 N2 - | - C160 H128 Cu48 I48 N32 - | 16 | 1
4311910 | 24.6741 | 0.0013 | 15.4148 | 0.0008 | 30.8125 | 0.0016 | 90 | 90 | 90 | 11719.4 | P b c a | -P 2ac 2ab | 61 | - C38 H51 Mo5 N9 Ni2 O32.5 P2 - | - C38 H28 Mo5 N9 Ni2 O32.4 P2 - | - C304 H224 Mo40 N72 Ni16 O259.2 P16 - | 8 | 1
4311917 | 24.8493 | 0.0009 | 13.2818 | 0.0005 | 21.6657 | 0.0008 | 90 | 90 | 90 | 7150.6 | P n a 21 | P 2c -2n | 33 | - C60 H56.75 Mo6 N12 Ni2 O31.5 P2 - | - C60 H42 Mo6 N12 Ni2 O31.4 P2 - | - C240 H168 Mo24 N48 Ni8 O125.6 P8 - | 4 | 1
4311919 | 8.5346 | 0.0005 | 14.941 | 0.0009 | 17.9284 | 0.001 | 90 | 90 | 90 | 2286.1 | P 21 21 21 | P 2ac 2ab | 19 | - C13 H28 Bi Br3.3 I1.7 N2 - | - C13 H28 Bi Br3.304 I1.696 N2 - | - C52 H112 Bi4 Br13.216 I6.784 N8 - | 4 | 1
4311920 | 8.5189 | 0.0005 | 14.8988 | 0.0009 | 17.9984 | 0.0011 | 90 | 90 | 90 | 2284.4 | P 21 21 21 | P 2ac 2ab | 19 | - C13 H28 Bi Br4.01 I0.99 N2 - | - C13 H28 Bi Br4.01 I0.99 N2 - | - C52 H112 Bi4 Br16.04 I3.96 N8 - | 4 | 1
4311925 | 12.859 | 0.001 | 10.529 | 0.001 | 24.102 | 0.002 | 90 | 90 | 90 | 3263.2 | P 21 21 21 | P 2ac 2ab | 19 | - C34 H40 Cl N2 O2 P Pd - | - C34 H40 Cl N2 O2 P Pd - | - C136 H160 Cl4 N8 O8 P4 Pd4 - | 4 | 1
4311933 | 12.2337 | 0.0006 | 6.9982 | 0.0004 | 14.5637 | 0.001 | 90 | 90 | 90 | 1246.85 | P n m a | -P 2ac 2n | 62 | - Br3 H17 N6 O2 Ru - | - Br3 H14 N6 O2 Ru - | - Br12 H56 N24 O8 Ru4 - | 4 | 0.5
4311937 | 15.1881 | 0.0009 | 15.1881 | 0.0009 | 38.671 | 0.005 | 90 | 90 | 90 | 8920.6 | P 43 | P 4cw | 78 | - C72 H82 Cu8 F12 N18 O24 S4 - | - C72 H82 Cu8 F12 N18 O24 S4 - | - C288 H328 Cu32 F48 N72 O96 S16 - | 4 | 1
4311941 | 12.952 | 0.0011 | 16.2382 | 0.0015 | 20.5194 | 0.0019 | 90 | 90 | 90 | 4315.6 | P 21 21 21 | P 2ac 2ab | 19 | - C33 H49 Cl3 Fe2 N10 O15 - | - C33 H49 Cl3 Fe2 N10 O15 - | - C132 H196 Cl12 Fe8 N40 O60 - | 4 | 1
4311960 | 17.098 | 0.002 | 17.098 | 0.002 | 9.673 | 0.002 | 90 | 90 | 90 | 2827.8 | I 4 | I 4 | 79 | - C36 H64 Cl F24 K2 N8 O P4 Re - | - C36 H64 Cl F24 K2 N8 O P4 Re - | - C72 H128 Cl2 F48 K4 N16 O2 P8 Re2 - | 2 | 0.25
4311967 | 19.686 | 0.0012 | 15.448 | 0.0012 | 18.1817 | 0.0012 | 90 | 90 | 90 | 5529.2 | P c c n | -P 2ab 2ac | 56 | - C56 H80 O4 S2 V - | - C56 H80 O4 S2 V - | - C224 H320 O16 S8 V4 - | 4 | 0.5
4311968 | 19.4267 | 0.0011 | 15.3404 | 0.0009 | 18.8858 | 0.0011 | 90 | 90 | 90 | 5628.2 | P c c n | -P 2ab 2ac | 56 | - C56 H80 O4 Se2 V - | - C56 H80 O4 Se2 V - | - C224 H320 O16 Se8 V4 - | 4 | 0.5
4311974 | 12.349 | 0.002 | 12.349 | 0.002 | 14.066 | 0.004 | 90 | 90 | 90 | 2145 | P 4/n c c :2 | -P 4a 2ac | 130 | - C12 H32 Mn N4 O12 P4 - | - C12 H32 Mn N4 O12 P4 - | - C48 H128 Mn4 N16 O48 P16 - | 4 | 0.25
4311976 | 11.0459 | 0.0003 | 18.73 | 0.0006 | 22.9226 | 0.0007 | 90 | 90 | 90 | 4742.4 | P 21 21 21 | P 2ac 2ab | 19 | - C26 H42 Br6 N12 O9 Re2 - | - C26 H42 Br6 N12 O9 Re2 - | - C104 H168 Br24 N48 O36 Re8 - | 4 | 1
4311992 | 18.4525 | 0.0008 | 12.0836 | 0.0005 | 16.6622 | 0.0007 | 90 | 90 | 90 | 3715.2 | P n a 21 | P 2c -2n | 33 | - C34 H37 Ag F14 N4 - | - C34 H37 Ag F14 N4 - | - C136 H148 Ag4 F56 N16 - | 4 | 1
4311993 | 23.111 | 0.003 | 19.512 | 0.002 | 18.112 | 0.002 | 90 | 90 | 90 | 8167.5 | P c a 21 | P 2c -2ac | 29 | - C37 H43 Ag F14 N4 - | - C37 H43 Ag F14 N4 - | - C296 H344 Ag8 F112 N32 - | 8 | 2
4311994 | 38.717 | 0.004 | 38.717 | 0.004 | 13.053 | 0.003 | 90 | 90 | 90 | 19567 | I 41/a :2 | -I 4ad | 88 | - C50 H49 Ag F14 N3 P - | - C50 H49 Ag F14 N3 P - | - C800 H784 Ag16 F224 N48 P16 - | 16 | 1
4311999 | 15.668 | 0.002 | 17.285 | 0.002 | 20.011 | 0.003 | 90 | 90 | 90 | 5419.4 | P b c a | -P 2ac 2ab | 61 | - C62 H80 Pb2 - | - C62 H80 Pb2 - | - C248 H320 Pb8 - | 4 | 0.5
4312011 | 8.0902 | 0.0004 | 12.3661 | 0.0007 | 13.6035 | 0.0007 | 90 | 90 | 90 | 1360.95 | P 21 21 21 | P 2ac 2ab | 19 | - C9 H23 Br N5 P - | - C9 H23 Br N5 P - | - C36 H92 Br4 N20 P4 - | 4 | 1
4312013 | 9.1543 | 0.0006 | 9.3381 | 0.0006 | 13.4586 | 0.0008 | 90 | 90 | 90 | 1150.49 | P c c n | -P 2ab 2ac | 56 | - C11 H20 N2 - | - C11 H20 N2 - | - C44 H80 N8 - | 4 | 0.5
4312027 | 9.0878 | 0.001 | 11.4667 | 0.0013 | 7.5549 | 0.0009 | 90 | 90 | 90 | 787.27 | C m c m | -C 2c 2 | 63 | - C2 H8 B2 F6 Li N O - | - C2 H8 B2 F6 Li N O - | - C8 H32 B8 F24 Li4 N4 O4 - | 4 | 0.25
4312028 | 4.5364 | 0.0004 | 16.6203 | 0.0015 | 12.0854 | 0.0011 | 90 | 90 | 90 | 911.19 | C m c m | -C 2c 2 | 63 | - Cs La Te3 Zn - | - Cs La Te3 Zn - | - Cs4 La4 Te12 Zn4 - | 4 | 0.25
4312029 | 4.4896 | 0.0005 | 16.647 | 0.002 | 11.9294 | 0.0015 | 90 | 90 | 90 | 891.58 | C m c m | -C 2c 2 | 63 | - Cs Pr Te3 Zn - | - Cs Pr Te3 Zn - | - Cs4 Pr4 Te12 Zn4 - | 4 | 0.25
4312030 | 4.4702 | 0.0005 | 16.6648 | 0.0017 | 11.8656 | 0.0012 | 90 | 90 | 90 | 883.93 | C m c m | -C 2c 2 | 63 | - Cs Nd Te3 Zn - | - Cs Nd Te3 Zn - | - Cs4 Nd4 Te12 Zn4 - | 4 | 0.25
4312031 | 4.4368 | 0.0005 | 16.684 | 0.0017 | 11.7724 | 0.0012 | 90 | 90 | 90 | 871.44 | C m c m | -C 2c 2 | 63 | - Cs Sm Te3 Zn - | - Cs Sm Te3 Zn - | - Cs4 Sm4 Te12 Zn4 - | 4 | 0.25
4312032 | 4.4161 | 0.0004 | 16.7148 | 0.0015 | 11.6989 | 0.0011 | 90 | 90 | 90 | 863.55 | C m c m | -C 2c 2 | 63 | - Cs Gd Te3 Zn - | - Cs Gd Te3 Zn - | - Cs4 Gd4 Te12 Zn4 - | 4 | 0.25
4312033 | 4.3838 | 0.0004 | 16.709 | 0.0014 | 11.6194 | 0.001 | 90 | 90 | 90 | 851.11 | C m c m | -C 2c 2 | 63 | - Cs Dy Te3 Zn - | - Cs Dy Te3 Zn - | - Cs4 Dy4 Te12 Zn4 - | 4 | 0.25
4312034 | 4.3992 | 0.0004 | 16.7044 | 0.0014 | 11.6634 | 0.0009 | 90 | 90 | 90 | 857.1 | C m c m | -C 2c 2 | 63 | - Cs Tb Te3 Zn - | - Cs Tb Te3 Zn - | - Cs4 Tb4 Te12 Zn4 - | 4 | 0.25
4312035 | 4.3761 | 0.0014 | 16.721 | 0.005 | 11.582 | 0.004 | 90 | 90 | 90 | 847.5 | C m c m | -C 2c 2 | 63 | - Cs Ho Te3 Zn - | - Cs Ho Te3 Zn - | - Cs4 Ho4 Te12 Zn4 - | 4 | 0.25
4312036 | 4.3604 | 0.0008 | 16.706 | 0.003 | 11.534 | 0.002 | 90 | 90 | 90 | 840.2 | C m c m | -C 2c 2 | 63 | - Cs Er Te3 Zn - | - Cs Er Te3 Zn - | - Cs4 Er4 Te12 Zn4 - | 4 | 0.25
4312037 | 4.3471 | 0.0007 | 16.712 | 0.003 | 11.5157 | 0.0019 | 90 | 90 | 90 | 836.6 | C m c m | -C 2c 2 | 63 | - Cs Te3 Tm Zn - | - Cs Te3 Tm Zn - | - Cs4 Te12 Tm4 Zn4 - | 4 | 0.25
4312038 | 4.3864 | 0.0003 | 16.7115 | 0.0012 | 11.6102 | 0.0008 | 90 | 90 | 90 | 851.07 | C m c m | -C 2c 2 | 63 | - Cs Te3 Y Zn - | - Cs Te3 Y Zn - | - Cs4 Te12 Y4 Zn4 - | 4 | 0.25
4312040 | 18.4441 | 0.0001 | 18.4441 | 0.0001 | 24.9935 | 0.0003 | 90 | 90 | 90 | 8502.41 | I -4 | I -4 | 82 | - C122 H102 Cl10 Mn9 N58 O56 - | - C122 H102 Cl10 Mn9 N58 O56 - | - C244 H204 Cl20 Mn18 N116 O112 - | 2 | 0.25
4312052 | 14.4466 | 0.0008 | 14.4466 | 0.0008 | 12.0711 | 0.0009 | 90 | 90 | 90 | 2519.3 | I 4 2 2 | I 4 2 | 97 | - C44 H68 Cl2 N8 O4 Re2 - | - C44 H60 Cl2 N8 O4 Re2 - | - C88 H120 Cl4 N16 O8 Re4 - | 2 | 0.125
4312053 | 12.339 | 0.0009 | 21.0758 | 0.0015 | 15.4168 | 0.0011 | 90 | 90 | 90 | 4009.2 | P b c n | -P 2n 2ab | 60 | - C36 H44 N10 O6 Re2 - | - C36 H44 N10 O6 Re2 - | - C144 H176 N40 O24 Re8 - | 4 | 0.5
4312055 | 11.131 | 0.003 | 13.696 | 0.002 | 22.431 | 0.005 | 90 | 90 | 90 | 3419.6 | P 21 21 21 | P 2ac 2ab | 19 | - C36 H42 Cl3 Ge N2 - | - C36 H42 Cl3 Ge N2 - | - C144 H168 Cl12 Ge4 N8 - | 4 | 1
4312058 | 21.5284 | 0.0017 | 17.046 | 0.002 | 22.928 | 0.002 | 90 | 90 | 90 | 8414 | P b c a | -P 2ac 2ab | 61 | - C40 H38 Cu2 N10 Na2 O9 - | - C40 H38 Cu2 N10 Na2 O9 - | - C320 H304 Cu16 N80 Na16 O72 - | 8 | 1
4312063 | 17.709 | 0.002 | 11.055 | 0.001 | 15.941 | 0.002 | 90 | 90 | 90 | 3120.8 | P c a 21 | P 2c -2ac | 29 | - C18 H44 Br2 Cd Co Cu N5 O9 S - | - C18 H43 Br2 Cd Co Cu N5 O9 S - | - C72 H172 Br8 Cd4 Co4 Cu4 N20 O36 S4 - | 4 | 1
4312070 | 14.178 | 0.002 | 14.178 | 0.002 | 23.734 | 0.005 | 90 | 90 | 90 | 4770.9 | P 4/n c c :2 | -P 4a 2ac | 130 | - C55 H50 N9 O2 Ru2 - | - C56 H44 N9 O3 Ru2 - | - C224 H176 N36 O12 Ru8 - | 4 | 0.25
4312072 | 9.5923 | 0.0005 | 32.8173 | 0.0016 | 9.0928 | 0.0005 | 90 | 90 | 90 | 2862.4 | P n a 21 | P 2c -2n | 33 | - C24 H24 Cr N7 O13.5 - | - C24 H24 Cr N7 O13.5 - | - C96 H96 Cr4 N28 O54 - | 4 | 1
4312075 | 10.7377 | 0.0003 | 15.1861 | 0.0003 | 35.4669 | 0.0009 | 90 | 90 | 90 | 5783.4 | P b c a | -P 2ac 2ab | 61 | - C29 H38 Cl N3 Ni O - | - C29 H38 Cl N3 Ni O - | - C232 H304 Cl8 N24 Ni8 O8 - | 8 | 1
4312090 | 13.397 | 0.003 | 15.147 | 0.004 | 8.658 | 0.002 | 90 | 90 | 90 | 1756.9 | P n m a | -P 2ac 2n | 62 | - C14 H21 Cl Mo N4 O2 S - | - C14 H21 Cl Mo N4 O2 S - | - C56 H84 Cl4 Mo4 N16 O8 S4 - | 4 | 0.5
4312105 | 15.0601 | 0.0009 | 17.5377 | 0.0011 | 22.8468 | 0.0015 | 90 | 90 | 90 | 6034.3 | P b c a | -P 2ac 2ab | 61 | - C56 H72 Cu F20 N2 O4 - | - C56 H62 Cu F20 N2 O4 - | - C224 H248 Cu4 F80 N8 O16 - | 4 | 0.5
4312110 | 14.1579 | 0.001 | 14.7107 | 0.0009 | 16.1177 | 0.0007 | 90 | 90 | 90 | 3356.9 | A b a 2 | A 2 -2ab | 41 | - C15 H26 Cl Cu N6 - | - C15 H26 Cl Cu N6 - | - C120 H208 Cl8 Cu8 N48 - | 8
4312112 | 31.7631 | 0.0007 | 16.6091 | 0.0004 | 6.8574 | 0.0001 | 90 | 90 | 90 | 3617.67 | F d d 2 | F 2 -2d | 43 | - C14 H26 Cl2 Fe N6 - | - C14 H26 Cl2 Fe N6 - | - C112 H208 Cl16 Fe8 N48 - | 8 | 0.5
4312113 | 10.8148 | 0.0002 | 11.7393 | 0.0002 | 14.0895 | 0.0003 | 90 | 90 | 90 | 1788.78 | P 21 21 21 | P 2ac 2ab | 19 | - C15 H26 Cl2 N6 Pd - | - C15 H26 Cl2 N6 Pd - | - C60 H104 Cl8 N24 Pd4 - | 4 | 1
4312115 | 9.3182 | 0.0005 | 12.1779 | 0.0004 | 15.3485 | 0.0009 | 90 | 90 | 90 | 1741.69 | P 21 21 21 | P 2ac 2ab | 19 | - C14 H26 Cl2 N6 Pd - | - C14 H26 Cl2 N6 Pd - | - C56 H104 Cl8 N24 Pd4 - | 4 | 1
4312116 | 7.457 | 0.0009 | 10.7509 | 0.0012 | 16.7389 | 0.0019 | 90 | 90 | 90 | 1341.9 | P 21 21 21 | P 2ac 2ab | 19 | - C9 H13 N2 O8 Re - | - C9 H13 N2 O8 Re - | - C36 H52 N8 O32 Re4 - | 4 | 1
4312131 | 11.971 | 0.0014 | 11.971 | 0.0014 | 11.971 | 0.0014 | 90 | 90 | 90 | 1715.5 | I a -3 d | -I 4bd 2c 3 | 230 | - Al5 Er3 O12 - | - Al5 Er3 O12 - | - Al40 Er24 O96 - | 8 | 0.0833333
4312132 | 11.9827 | 0.0014 | 11.9827 | 0.0014 | 11.9827 | 0.0014 | 90 | 90 | 90 | 1720.5 | I a -3 d | -I 4bd 2c 3 | 230 | - Al5 Er3 O12 - | - Al5 Er3 O12 - | - Al40 Er24 O96 - | 8 | 0.0833333
4312133 | 11.985 | 0.0014 | 11.985 | 0.0014 | 11.985 | 0.0014 | 90 | 90 | 90 | 1721.5 | I a -3 d | -I 4bd 2c 3 | 230 | - Al5 Er0.7 O12 Y2.3 - | - Al5 Er0.69 O12 Y2.31 - | - Al40 Er5.52 O96 Y18.48 - | 8 | 0.0833333
4312134 | 11.9955 | 0.0014 | 11.9955 | 0.0014 | 11.9955 | 0.0014 | 90 | 90 | 90 | 1726.1 | I a -3 d | -I 4bd 2c 3 | 230 | - Al5 Er0.7 O12 Y2.3 - | - Al5 Er0.69 O12 Y2.31 - | - Al40 Er5.52 O96 Y18.48 - | 8 | 0.0833333
4312135 | 11.9822 | 0.0014 | 11.9822 | 0.0014 | 11.9822 | 0.0014 | 90 | 90 | 90 | 1720.3 | I a -3 d | -I 4bd 2c 3 | 230 | - Al5 Er1.4 O12 Y1.6 - | - Al5 Er1.41 O12 Y1.59 - | - Al40 Er11.28 O96 Y12.72 - | 8 | 0.0833333
4312136 | 11.9836 | 0.0014 | 11.9836 | 0.0014 | 11.9836 | 0.0014 | 90 | 90 | 90 | 1720.9 | I a -3 d | -I 4bd 2c 3 | 230 | - Al5 Er1.4 O12 Y1.6 - | - Al5 Er1.41 O12 Y1.59 - | - Al40 Er11.28 O96 Y12.72 - | 8 | 0.0833333
4312137 | 11.9866 | 0.0014 | 11.9866 | 0.0014 | 11.9866 | 0.0014 | 90 | 90 | 90 | 1722.2 | I a -3 d | -I 4bd 2c 3 | 230 | - Al5 Er1.4 O12 Y1.6 - | - Al5 Er1.41 O12 Y1.59 - | - Al40 Er11.28 O96 Y12.72 - | 8 | 0.0833333
4312138 | 11.989 | 0.0014 | 11.989 | 0.0014 | 11.989 | 0.0014 | 90 | 90 | 90 | 1723.3 | I a -3 d | -I 4bd 2c 3 | 230 | - Al5 Er1.4 O12 Y1.6 - | - Al5 Er1.41 O12 Y1.59 - | - Al40 Er11.28 O96 Y12.72 - | 8 | 0.0833333
4312139 | 11.9896 | 0.0014 | 11.9896 | 0.0014 | 11.9896 | 0.0014 | 90 | 90 | 90 | 1723.5 | I a -3 d | -I 4bd 2c 3 | 230 | - Al5 Er1.4 O12 Y1.6 - | - Al5 Er1.41 O12 Y1.59 - | - Al40 Er11.28 O96 Y12.72 - | 8 | 0.0833333
4312140 | 11.979 | 0.0014 | 11.979 | 0.0014 | 11.979 | 0.0014 | 90 | 90 | 90 | 1718.9 | I a -3 d | -I 4bd 2c 3 | 230 | - Al5 Er2.17 O12 Y0.82 - | - Al5 Er2.19 O12 Y0.84 - | - Al40 Er17.52 O96 Y6.72 - | 8 | 0.0833333
4312141 | 11.9881 | 0.0014 | 11.9881 | 0.0014 | 11.9881 | 0.0014 | 90 | 90 | 90 | 1722.9 | I a -3 d | -I 4bd 2c 3 | 230 | - Al5 Er2.17 O12 Y0.82 - | - Al5 Er2.19 O12 Y0.84 - | - Al40 Er17.52 O96 Y6.72 - | 8 | 0.0833333
4312142 | 11.99 | 0.0014 | 11.99 | 0.0014 | 11.99 | 0.0014 | 90 | 90 | 90 | 1723.7 | I a -3 d | -I 4bd 2c 3 | 230 | - Al5 O12 Y3 - | - Al5 O12 Y3 - | - Al40 O96 Y24 - | 8 | 0.0833333
4312143 | 12.0003 | 0.0014 | 12.0003 | 0.0014 | 12.0003 | 0.0014 | 90 | 90 | 90 | 1728.1 | I a -3 d | -I 4bd 2c 3 | 230 | - Al5 O12 Y3 - | - Al5 O12 Y3 - | - Al40 O96 Y24 - | 8 | 0.0833333
4312144 | 11.9182 | 0.0014 | 11.9182 | 0.0014 | 11.9182 | 0.0014 | 90 | 90 | 90 | 1692.9 | I a -3 d | -I 4bd 2c 3 | 230 | - Al5 O12 Yb3 - | - Al5 O12 Yb3 - | - Al40 O96 Yb24 - | 8 | 0.0833333
4312145 | 11.9281 | 0.0014 | 11.9281 | 0.0014 | 11.9281 | 0.0014 | 90 | 90 | 90 | 1697.1 | I a -3 d | -I 4bd 2c 3 | 230 | - Al5 O12 Yb3 - | - Al5 O12 Yb3 - | - Al40 O96 Yb24 - | 8 | 0.0833333
4312146 | 11.9729 | 0.0014 | 11.9729 | 0.0014 | 11.9729 | 0.0014 | 90 | 90 | 90 | 1716.3 | I a -3 d | -I 4bd 2c 3 | 230 | - Al5 O12 Y2.21 Yb0.8 - | - Al5 O12 Y2.22 Yb0.78 - | - Al40 O96 Y17.76 Yb6.24 - | 8 | 0.0833333
4312147 | 11.9813 | 0.0014 | 11.9813 | 0.0014 | 11.9813 | 0.0014 | 90 | 90 | 90 | 1719.9 | I a -3 d | -I 4bd 2c 3 | 230 | - Al5 O12 Y2.21 Yb0.8 - | - Al5 O12 Y2.22 Yb0.78 - | - Al40 O96 Y17.76 Yb6.24 - | 8 | 0.0833333
4312148 | 11.9653 | 0.0014 | 11.9653 | 0.0014 | 11.9653 | 0.0014 | 90 | 90 | 90 | 1713.1 | I a -3 d | -I 4bd 2c 3 | 230 | - Al5 O12 Y1.55 Yb1.45 - | - Al5 O12 Y1.56 Yb1.44 - | - Al40 O96 Y12.48 Yb11.52 - | 8 | 0.0833333
4312149 | 11.9716 | 0.0014 | 11.9716 | 0.0014 | 11.9716 | 0.0014 | 90 | 90 | 90 | 1715.8 | I a -3 d | -I 4bd 2c 3 | 230 | - Al5 O12 Y1.55 Yb1.45 - | - Al5 O12 Y1.56 Yb1.44 - | - Al40 O96 Y12.48 Yb11.52 - | 8 | 0.0833333
4312150 | 11.9427 | 0.0014 | 11.9427 | 0.0014 | 11.9427 | 0.0014 | 90 | 90 | 90 | 1703.4 | I a -3 d | -I 4bd 2c 3 | 230 | - Al5 O12 Y0.72 Yb2.28 - | - Al5 O12 Y0.72 Yb2.28 - | - Al40 O96 Y5.76 Yb18.24 - | 8 | 0.0833333
4312151 | 11.9531 | 0.0014 | 11.9531 | 0.0014 | 11.9531 | 0.0014 | 90 | 90 | 90 | 1707.8 | I a -3 d | -I 4bd 2c 3 | 230 | - Al5 O12 Y0.72 Yb2.28 - | - Al5 O12 Y0.72 Yb2.28 - | - Al40 O96 Y5.76 Yb18.24 - | 8 | 0.0833333
4312153 | 6.7172 | 0.0006 | 7.8064 | 0.0007 | 14.6333 | 0.0014 | 90 | 90 | 90 | 767.33 | P 21 21 21 | P 2ac 2ab | 19 | - C3 H8 N6 O3 - | - C3 H8 N6 O3 - | - C12 H32 N24 O12 - | 4 | 1
4312159 | 14.3251 | 0.0004 | 14.844 | 0.0005 | 13.0603 | 0.0004 | 90 | 90 | 90 | 2777.17 | P n a 21 | P 2c -2n | 33 | - I8 Se9 Ta4 - | - I8 Se9 Ta4 - | - I32 Se36 Ta16 - | 4 | 1
4312164 | 10.649 | 0.0001 | 14.827 | 0.0001 | 26.865 | 0.0003 | 90 | 90 | 90 | 4241.79 | P n c a | -P 2a 2n | 60 | - C49 H40 O P2 Pt S2 - | - C49 H40 O P2 Pt S2 - | - C196 H160 O4 P8 Pt4 S8 - | 4 | 0.5
4312174 | 4.05062 | 7e-05 | 4.05062 | 7e-05 | 12.5936 | 0.0003 | 90 | 90 | 90 | 206.63 | I 4/m m m | -I 4 2 | 139 | - N0.36 Nb O3.64 Sr2 - | - N0.722 Nb O3.278 Sr2 - | - N1.444 Nb2 O6.556 Sr4 - | 2 | 0.0625
4312175 | 4.0518 | 0.0005 | 4.0518 | 0.0005 | 4.0518 | 0.0005 | 90 | 90 | 90 | 66.519 | P m -3 m | -P 4 2 3 | 221 | - N0.33 Nb O0.66 Sr - | - N0.99999 Nb O2.00001 Sr - | - N0.99999 Nb O2.00001 Sr - | 1 | 0.0208333
4312177 | 11.145 | 0.002 | 12.848 | 0.002 | 40.159 | 0.003 | 90 | 90 | 90 | 5750.4 | P 21 21 21 | P 2ac 2ab | 19 | - C40 H31 N O12 S24 Sb2 - | - C40 H31 N O12 S24 Sb2 - | - C160 H124 N4 O48 S96 Sb8 - | 4 | 1
4312189 | 16.1399 | 0.0006 | 19.5241 | 0.0007 | 33.5507 | 0.001 | 90 | 90 | 90 | 10572.4 | P 21 21 21 | P 2ac 2ab | 19 | - C96.5 H101 Cl17 Cu2 F12 Fe2 N8 P2 - | - C88 H84 Cu2 F12 Fe2 N8 P2 - | - C352 H336 Cu8 F48 Fe8 N32 P8 - | 4 | 1
4312193 | 10.7737 | 0.001 | 10.7737 | 0.001 | 28.19 | 0.005 | 90 | 90 | 90 | 3272.1 | P 41 21 2 | P 4abw 2nw | 92 | - C30 H24 F12 N2 O2 P2 Pd Se2 - | - C30 H24 F12 N2 O2 P2 Pd Se2 - | - C120 H96 F48 N8 O8 P8 Pd4 Se8 - | 4 | 0.5
4312208 | 9.406 | 0.002 | 12.145 | 0.003 | 8.567 | 0.002 | 90 | 90 | 90 | 978.7 | I b a m | -I 2 2c | 72 | - F Hg2 O3 P - | - F Hg2 O3 P - | - F8 Hg16 O24 P8 - | 8 | 0.5
4312212 | 8.4625 | 0.0006 | 8.647 | 0.001 | 19.918 | 0.002 | 90 | 90 | 90 | 1457.5 | P b c n | -P 2n 2ab | 60 | - C4 H16 Br4 N2 O2 Pb - | - C4 H16 Br4 N2 O2 Pb - | - C16 H64 Br16 N8 O8 Pb4 - | 4 | 0.5
4312216 | 9.9136 | 0.0012 | 10.1719 | 0.0012 | 23.553 | 0.003 | 90 | 90 | 90 | 2375.1 | P 21 21 21 | P 2ac 2ab | 19 | - C25 H26 B3 N3 O6 - | - C25 H26 B3 N3 O6 - | - C100 H104 B12 N12 O24 - | 4 | 1
4312219 | 13.1057 | 0.0007 | 16.3648 | 0.0008 | 16.8605 | 0.0008 | 90 | 90 | 90 | 3616.1 | P b c a | -P 2ac 2ab | 61 | - C16 H7 Mn Mo O7 S2 - | - C16 H7 Mn Mo O7 S2 - | - C128 H56 Mn8 Mo8 O56 S16 - | 8 | 1
4312221 | 16.9605 | 0.0007 | 11.0807 | 0.0004 | 24.0844 | 0.0009 | 90 | 90 | 90 | 4526.3 | P n a 21 | P 2c -2n | 33 | - C17 H7 Cl4 Mn Mo O7 S2 - | - C17 H7 Cl4 Mn Mo O7 S2 - | - C136 H56 Cl32 Mn8 Mo8 O56 S16 - | 8 | 2
4312225 | 14.0285 | 0.0003 | 14.0285 | 0.0003 | 38.4236 | 0.0007 | 90 | 90 | 90 | 7561.7 | P 41 | P 4w | 76 | - C33 H29 Fe2 O8 P S2 - | - C31.768 H25.92 Fe2 O7.692 P S2 - | - C254.144 H207.36 Fe16 O61.536 P8 S16 - | 8 | 2
4312233 | 24.6997 | 0.001 | 12.8143 | 0.0005 | 12.1194 | 0.0005 | 90 | 90 | 90 | 3835.9 | P n m a | -P 2ac 2n | 62 | - C40 H56 N4 O Ti2 - | - C40 H56 N4 O Ti2 - | - C160 H224 N16 O4 Ti8 - | 4 | 0.5
4312234 | 16.977 | 0.003 | 8.126 | 0.002 | 20.628 | 0.005 | 90 | 90 | 90 | 2845.7 | P n a 21 | P 2c -2n | 33 | - C16 H8 N6 - | - C16 H8 N6 - | - C128 H64 N48 - | 8 | 2
4312236 | 10.06 | 0.003 | 10.06 | 0.003 | 16.021 | 0.004 | 90 | 90 | 90 | 1621.4 | I 4/m | -I 4 | 87 | - C28 H48 Cl2 N12 Ru2 - | - C28 H48 Cl2 N12 Ru2 - | - C56 H96 Cl4 N24 Ru4 - | 2 | 0.125
4312237 | 9.9206 | 0.0013 | 9.9206 | 0.0013 | 15.886 | 0.002 | 90 | 90 | 90 | 1563.5 | I 4/m | -I 4 | 87 | - C28 H48 Cl2 N12 Ru2 - | - C28 H48 Cl2 N12 Ru2 - | - C56 H96 Cl4 N24 Ru4 - | 2 | 0.125
4312238 | 9.905 | 0.0009 | 9.905 | 0.0009 | 15.862 | 0.0015 | 90 | 90 | 90 | 1556.2 | I 4/m | -I 4 | 87 | - C28 H48 Cl2 N12 Ru2 - | - C28 H48 Cl2 N12 Ru2 - | - C56 H96 Cl4 N24 Ru4 - | 2 | 0.125
4312239 | 9.891 | 0.0009 | 9.891 | 0.0009 | 15.8447 | 0.0015 | 90 | 90 | 90 | 1550.1 | I 4/m | -I 4 | 87 | - C28 H48 Cl2 N12 Ru2 - | - C28 H48 Cl2 N12 Ru2 - | - C56 H96 Cl4 N24 Ru4 - | 2 | 0.125
4312245 | 20.76 | 0.0016 | 12.3207 | 0.0009 | 18.0165 | 0.0014 | 90 | 90 | 90 | 4608.2 | P c a 21 | P 2c -2ac | 29 | - C36 H68 O4 P2 Si4 Sr - | - C36 H68 O4 P2 Si4 Sr - | - C144 H272 O16 P8 Si16 Sr4 - | 4 | 1
4312256 | 29.6755 | 0.0004 | 29.6755 | 0.0004 | 6.9857 | 0.0001 | 90 | 90 | 90 | 6151.85 | I 4 c m | I 4 -2c | 108 | - C20 H25.5 Cl1.5 Cu2 I3.38 N4 O13.5 - | - C20 H16 Cl1.5 Cu2 I3.375 N4 O13.5 - | - C160 H128 Cl12 Cu16 I27 N32 O108 - | 8 | 0.5
4312259 | 14.81 | 0.002 | 14.894 | 0.002 | 22.232 | 0.003 | 90 | 90 | 90 | 4903.9 | P 21 21 21 | P 2ac 2ab | 19 | - C47 H55 Cl N4 O6 Ru2 - | - C47 H55 Cl N4 O6 Ru2 - | - C188 H220 Cl4 N16 O24 Ru8 - | 4 | 1
4312262 | 13.1343 | 0.0006 | 13.1343 | 0.0006 | 16.5787 | 0.0016 | 90 | 90 | 90 | 2860 | P 4/n :2 | -P 4a | 85 | - C60.5 H61 Cl2 N8 O8 Ru2 - | - C60.5 H60 Cl2 N8 O8 Ru2 - | - C121 H120 Cl4 N16 O16 Ru4 - | 2 | 0.25
4312267 | 24.289 | 0.005 | 46.879 | 0.009 | 13.499 | 0.002 | 90 | 90 | 90 | 15371 | P n m a | -P 2ac 2n | 62 | - C80 H109.5 Mo1.5 N5.5 O6 - | - C80 H109.5 Mo1.5 N5.5 O6 - | - C640 H876 Mo12 N44 O48 - | 8 | 1
4312269 | 12.777 | 0.003 | 18.352 | 0.004 | 24.604 | 0.005 | 90 | 90 | 90 | 5769 | P 21 21 21 | P 2ac 2ab | 19 | - C58 H73 Mo N O4 P - | - C58 H73 Mo N O4 P - | - C232 H292 Mo4 N4 O16 P4 - | 4 | 1
4312293 | 41.4326 | 0.0005 | 41.4326 | 0.0005 | 17.7556 | 0.0001 | 90 | 90 | 90 | 30480.3 | I 41/a :2 | -I 4ad | 88 | - C75 H107 Mn3 N10 O11 - | - C75 H101 Mn3 N10 O11 - | - C1200 H1616 Mn48 N160 O176 - | 16 | 1
4312294 | 12.0887 | 0.0002 | 13.0935 | 0.0002 | 17.6673 | 0.0003 | 90 | 90 | 90 | 2796.44 | P 21 21 21 | P 2ac 2ab | 19 | - C28 H12 B Cu F16 N4 - | - C28 H12 B Cu F16 N4 - | - C112 H48 B4 Cu4 F64 N16 - | 4 | 1
4312295 | 12.3673 | 0.0002 | 13.4042 | 0.0002 | 17.7511 | 0.0003 | 90 | 90 | 90 | 2942.67 | P 21 21 21 | P 2ac 2ab | 19 | - C28 H12 Cu F18 N4 P - | - C28 H12 Cu F18 N4 P - | - C112 H48 Cu4 F72 N16 P4 - | 4 | 1
4312300 | 27.0527 | 0.0009 | 10.5537 | 0.0003 | 28.2487 | 0.0009 | 90 | 90 | 90 | 8065.2 | P b c a | -P 2ac 2ab | 61 | - C44 H22 Cu F12 N5 O5 S - | - C44 H22 Cu F12 N5 O5 S - | - C352 H176 Cu8 F96 N40 O40 S8 - | 8 | 1
4312303 | 19.9779 | 0.0013 | 22.2432 | 0.0014 | 25.9316 | 0.0017 | 90 | 90 | 90 | 11523.3 | F d d d :2 | -F 2uv 2vw | 70 | - C60 H44 Cu2 F12 N12 P2 - | - C60 H32 Cu2 F12 N12 P2 - | - C480 H256 Cu16 F96 N96 P16 - | 8 | 0.25
4312315 | 12.249 | 0.006 | 18.457 | 0.008 | 23.812 | 0.011 | 90 | 90 | 90 | 5383 | P b c a | -P 2ac 2ab | 61 | - C27 H39 N4 O2 P Pd - | - C27 H39 N4 O2 P Pd - | - C216 H312 N32 O16 P8 Pd8 - | 8 | 1
4312328 | 40.242 | 0.002 | 19.4218 | 0.0011 | 22.3155 | 0.0013 | 90 | 90 | 90 | 17441.2 | P c c a | -P 2a 2ac | 54 | - C88.5 H95 Fe4 N2 O S8 - | - C84 H62 Fe4 N1.5 O S8 - | - C672 H496 Fe32 N12 O8 S64 - | 8 | 1
4312330 | 7.1485 | 0.0003 | 9.6844 | 0.0004 | 12.6643 | 0.0003 | 90 | 90 | 90 | 876.74 | P b c m | -P 2c 2b | 57 | - H6 Ni3 O12 S2 - | - H6 Ni3 O12 S2 - | - H24 Ni12 O48 S8 - | 4 | 0.5
4312332 | 15.484 | 0.005 | 10.661 | 0.002 | 21.81 | 0.008 | 90 | 90 | 90 | 3600.3 | P b c a | -P 2ac 2ab | 61 | - C30 H40 F12 N8 Ni P2 - | - C30 H40 F12 N8 Ni P2 - | - C120 H160 F48 N32 Ni4 P8 - | 4 | 0.5
4312350 | 22.772 | 0.005 | 18.227 | 0.004 | 17.728 | 0.004 | 90 | 90 | 90 | 7358 | C m c a | -C 2ac 2 | 64 | - C31 H30 Cl2 F6 Ir N7 O P - | - C31 H27.98 Cl2 F6 Ir N7 O P - | - C248 H223.84 Cl16 F48 Ir8 N56 O8 P8 - | 8
4312352 | 8.8732 | 0.001 | 8.4771 | 0.0009 | 48.841 | 0.005 | 90 | 90 | 90 | 3673.8 | P b c a | -P 2ac 2ab | 61 | - C24 H56 I4 N2 Sn - | - C24 H56 I4 N2 Sn - | - C96 H224 I16 N8 Sn4 - | 4 | 0.5
4312368 | 9.6306 | 0.0006 | 9.6306 | 0.0006 | 11.8125 | 0.001 | 90 | 90 | 90 | 1095.59 | P 43 21 2 | P 4nw 2abw | 96 | - C6 H12 O8 U - | - C6 H12 O8 U - | - C24 H48 O32 U4 - | 4 | 0.5
4312375 | 10.1378 | 0.0006 | 20.4656 | 0.0012 | 13.1423 | 0.0008 | 90 | 90 | 90 | 2726.7 | P b c n | -P 2n 2ab | 60 | - C20 H10 F12 O10 Rh2 Se - | - C20 H10 F12 O10 Rh2 Se - | - C80 H40 F48 O40 Rh8 Se4 - | 4 | 0.5
4312378 | 4.2096 | 0.0004 | 14.0056 | 0.0014 | 32.451 | 0.003 | 90 | 90 | 90 | 1913.2 | C m c m | -C 2c 2 | 63 | - Bi3 K Se9 Sn4 - | - Bi2.5496 K0.546 Se9 Sn4.9046 - | - Bi10.1984 K2.184 Se36 Sn19.6184 - | 4 | 0.25
4312387 | 7.5311 | 0.0002 | 7.9335 | 0.0002 | 29.0604 | 0.0008 | 90 | 90 | 90 | 1736.3 | P b c a | -P 2ac 2ab | 61 | - C7 H8 N O3 Rb - | - C7 H8 N O3 Rb - | - C56 H64 N8 O24 Rb8 - | 8 | 1
4312393 | 9.342 | 0.001 | 15.558 | 0.002 | 28.721 | 0.005 | 90 | 90 | 90 | 4174.4 | P b c n | -P 2n 2ab | 60 | - C20 H20 Br8 Cu6 O2 S16 - | - C20 H16 Br8 Cu6 O2 S16 - | - C80 H64 Br32 Cu24 O8 S64 - | 4 | 0.5
4312403 | 23.129 | 0.006 | 35.387 | 0.006 | 12.513 | 0.004 | 90 | 90 | 90 | 10241 | F d d 2 | F 2 -2d | 43 | - C21 H34 Fe N10 O3.5 - | - C21 H27 Fe N10 O3.5 - | - C336 H432 Fe16 N160 O56 - | 16 | 1
4312406 | 16.675 | 0.004 | 17.238 | 0.001 | 24.881 | 0.002 | 90 | 90 | 90 | 7151.9 | A b a 2 | A 2 -2ab | 41 | - C33 H33 Mo8 N6 O40 P8 - | - C33 H33 Mo8 N6 O40 P8 - | - C132 H132 Mo32 N24 O160 P32 - | 4
4312408 | 19.0574 | 0.0015 | 20.4023 | 0.0016 | 20.6598 | 0.0016 | 90 | 90 | 90 | 8032.8 | P c a 21 | P 2c -2ac | 29 | - C45 H42 Mo10 N3 O53 P10 - | - C45 H24 Mo10 N3 O53 P10 - | - C180 H96 Mo40 N12 O212 P40 - | 4 | 1
4312414 | 7.6955 | 0.0002 | 11.7717 | 0.0003 | 14.7038 | 0.0004 | 90 | 90 | 90 | 1332 | P 2 21 21 | P 2bc 2 | 18 | - C10 H32 N4 O22 S4 U2 - | - C10 H32 N4 O22 S4 U2 - | - C20 H64 N8 O44 S8 U4 - | 2 | 0.5
4312415 | 9.3322 | 0.0001 | 9.7743 | 0.0002 | 13.8897 | 0.0003 | 90 | 90 | 90 | 1266.96 | P 21 21 21 | P 2ac 2ab | 19 | - C8 H28 N4 O20 S4 U2 - | - C8 H28 N4 O20 S4 U2 - | - C16 H56 N8 O40 S8 U4 - | 2 | 0.5
4312417 | 22.1978 | 0.0015 | 22.1978 | 0.0015 | 22.1978 | 0.0015 | 90 | 90 | 90 | 10937.8 | F m -3 m | -F 4 2 3 | 225 | - H65 Na6 O121 P3 V36 - | - H24 Na6 O121.08 P3 V36 - | - H96 Na24 O484.32 P12 V144 - | 4 | 0.0208333
4312419 | 15.903 | 0.002 | 10.3662 | 0.0013 | 8.7815 | 0.0015 | 90 | 90 | 90 | 1447.7 | P n a 21 | P 2c -2n | 33 | - C4 F12 O4 Os Sb2 - | - C4 F12 O4 Os Sb2 - | - C16 F48 O16 Os4 Sb8 - | 4 | 1
4312420 | 12.852 | 0.0006 | 12.852 | 0.0006 | 9.5287 | 0.0006 | 90 | 90 | 90 | 1573.89 | P -4 n 2 | P -4 -2n | 118 | - C8 F24 Ir4 O8 Sb4 - | - C8 F24 Ir4 O8 Sb4 - | - C16 F48 Ir8 O16 Sb8 - | 2 | 0.25
4312421 | 12.506 | 0.0014 | 13.4074 | 0.0016 | 10.9263 | 0.0019 | 90 | 90 | 90 | 1832 | P n m a | -P 2ac 2n | 62 | - C3 H2 F20 Ir O3 Sb3 - | - C3 H2 F20 Ir O3 Sb3 - | - C12 H8 F80 Ir4 O12 Sb12 - | 4 | 0.5
4312424 | 13.0526 | 0.0014 | 20.666 | 0.002 | 22.719 | 0.002 | 90 | 90 | 90 | 6128.3 | P 21 21 21 | P 2ac 2ab | 19 | - C54 H72 Ge N2 P2 Pd S2 Si4 - | - C54 H72 Ge N2 P2 Pd S2 Si4 - | - C216 H288 Ge4 N8 P8 Pd4 S8 Si16 - | 4 | 1
4312427 | 4.217 | 0.0003 | 4.217 | 0.0003 | 10.414 | 0.0004 | 90 | 90 | 90 | 185.19 | I 4/m m m | -I 4 2 | 139 | - Ga2 Pd2 Sm - | - Ga2 Pd2 Sm - | - Ga4 Pd4 Sm2 - | 2 | 0.0625
4312434 | 7.401 | 0.002 | 3.9898 | 0.0009 | 9.61 | 0.002 | 90 | 90 | 90 | 283.77 | P n m a | -P 2ac 2n | 62 | - Sb1.93 Si0.06 Zr - | - Sb1.934 Si0.066 Zr - | - Sb7.736 Si0.264 Zr4 - | 4 | 0.5
4312435 | 7.365 | 0.001 | 3.9733 | 0.0008 | 9.574 | 0.002 | 90 | 90 | 90 | 280.17 | P n m a | -P 2ac 2n | 62 | - Sb1.88 Si0.12 Zr - | - Sb1.885 Si0.11 Zr - | - Sb7.54 Si0.44 Zr4 - | 4 | 0.5
4312436 | 7.304 | 0.001 | 3.9513 | 0.0006 | 9.576 | 0.002 | 90 | 90 | 90 | 276.37 | P n m a | -P 2ac 2n | 62 | - Ge0.24 Sb1.76 Zr - | - Ge0.211 Sb1.789 Zr - | - Ge0.844 Sb7.156 Zr4 - | 4 | 0.5
4312437 | 7.312 | 0.003 | 3.9433 | 0.0017 | 9.488 | 0.004 | 90 | 90 | 90 | 273.6 | P n m a | -P 2ac 2n | 62 | - Ge0.2 Hf Sb1.79 - | - Ge0.2 Hf Sb1.795 - | - Ge0.8 Hf4 Sb7.18 - | 4 | 0.5
4312447 | 26.5984 | 0.0004 | 11.0714 | 0.0002 | 14.7694 | 0.0002 | 90 | 90 | 90 | 4349.32 | P c a 21 | P 2c -2ac | 29 | - C16 H35 Cl N6 Ni O - | - C16 H33 Cl N6 Ni O - | - C128 H264 Cl8 N48 Ni8 O8 - | 8 | 2
4312452 | 15.998 | 0.002 | 5.1479 | 0.0006 | 8.821 | 0.0008 | 90 | 90 | 90 | 726.46 | P c c n | -P 2ab 2ac | 56 | - C6 H11 N O2 - | - C6 H11 N O2 - | - C24 H44 N4 O8 - | 4 | 0.5
4312453 | 14.6795 | 0.0007 | 9.3712 | 0.0005 | 18.2825 | 0.0012 | 90 | 90 | 90 | 2515 | P c c a | -P 2a 2ac | 54 | - C20 H36 Cl2 N4 Ni O4 - | - C20 H36 Cl2 N4 Ni O4 - | - C80 H144 Cl8 N16 Ni4 O16 - | 4 | 0.5
4312455 | 20.15 | 0.0004 | 11.63 | 0.0005 | 23.91 | 0.0005 | 90 | 90 | 90 | 5603.2 | P c a 21 | P 2c -2ac | 29 | - C48 H64 Cl4 Cu2 N10 O18 - | - C44 H60.45 Cl4 Cu2 N10 O18 - | - C176 H241.8 Cl16 Cu8 N40 O72 - | 4 | 1
4312460 | 13.4946 | 0.0007 | 19.628 | 0.0011 | 20.7463 | 0.0013 | 90 | 90 | 90 | 5495.1 | P b c a | -P 2ac 2ab | 61 | - C18 H32 Cl2 N6 O8 Ru S2 - | - C18 H32 Cl2 N6 O8 Ru S2 - | - C144 H256 Cl16 N48 O64 Ru8 S16 - | 8 | 1
4312469 | 8.3673 | 0.0011 | 19.78 | 0.003 | 32.181 | 0.004 | 90 | 90 | 90 | 5326.1 | P b c a | -P 2ac 2ab | 61 | - C32 H33 O3 Sm - | - C32 H33 O3 Sm - | - C256 H264 O24 Sm8 - | 8 | 1
4312470 | 14.192 | 0.0009 | 14.9607 | 0.0009 | 28.2053 | 0.0018 | 90 | 90 | 90 | 5988.6 | P b c a | -P 2ac 2ab | 61 | - C36 H41 O Sm - | - C36 H41 O Sm - | - C288 H328 O8 Sm8 - | 8 | 1
4312480 | 8.497 | 0.003 | 17.104 | 0.006 | 23.197 | 0.007 | 90 | 90 | 90 | 3371 | P c c n | -P 2ab 2ac | 56 | - C22 H20 Ag3 Cl3 N4 O12 S4 - | - C22 H20 Ag3 Cl3 N4 O12 S4 - | - C88 H80 Ag12 Cl12 N16 O48 S16 - | 4 | 0.5
4312484 | 10.465 | 0.007 | 9.071 | 0.006 | 19.92 | 0.012 | 90 | 90 | 90 | 1891 | P b c n | -P 2n 2ab | 60 | - C14 H16 Ag2 N4 O6 S2 - | - C14 H16 Ag2 N4 O6 S2 - | - C56 H64 Ag8 N16 O24 S8 - | 4 | 0.5
4312494 | 6.9004 | 0.0005 | 26.628 | 0.002 | 7.2583 | 0.0006 | 90 | 90 | 90 | 1333.67 | P n a 21 | P 2c -2n | 33 | - C10 H17 N2 O6 V - | - C10 H17 N2 O6 V - | - C40 H68 N8 O24 V4 - | 4 | 1
4312501 | 22.9288 | 0.0015 | 6.6926 | 0.0004 | 18.8132 | 0.0013 | 90 | 90 | 90 | 2886.9 | P b c n | -P 2n 2ab | 60 | - C12 H14 Ni O6 S2 - | - C12 H14 Ni O6 S2 - | - C96 H112 Ni8 O48 S16 - | 8 | 1
4312502 | 14.568 | 0.0012 | 21.6097 | 0.0019 | 21.0226 | 0.0018 | 90 | 90 | 90 | 6618.1 | A b a 2 | A 2 -2ab | 41 | - C65 H49 Cl3 F24 Fe2 N8 O - | - C65 H48 Cl3 F24 Fe2 N8 O - | - C260 H192 Cl12 F96 Fe8 N32 O4 - | 4
4312505 | 14.694 | 0.0006 | 16.457 | 0.0018 | 19.89 | 0.003 | 90 | 90 | 90 | 4809.8 | P b c a | -P 2ac 2ab | 61 | - C30 H22 Cr N O4 - | - C30 H22 Cr N O4 - | - C240 H176 Cr8 N8 O32 - | 8 | 1
4312509 | 9.2538 | 0.0003 | 11.017 | 0.0003 | 13.1671 | 0.0003 | 90 | 90 | 90 | 1342.37 | P 21 21 21 | P 2ac 2ab | 19 | - C6 H14 Cl4 N4 O Pt - | - C6 H14 Cl4 N4 O Pt - | - C24 H56 Cl16 N16 O4 Pt4 - | 4 | 1
4312513 | 11.071 | 0.0012 | 9.9569 | 0.0012 | 6.9567 | 0.0004 | 90 | 90 | 90 | 766.86 | I m m m | -I 2 2 | 71 | - C4 H16 Cl6 N2 Pt - | - C4 H16 Cl6 N2 Pt - | - C8 H32 Cl12 N4 Pt2 - | 2 | 0.125
4312517 | 20.215 | 0.0002 | 14.4727 | 0.0002 | 12.3174 | 0.0004 | 90 | 90 | 90 | 3603.65 | P c a 21 | P 2c -2ac | 29 | - C34 H37 Cl2 N5 Ni O10 - | - C34 H37 Cl2 N5 Ni O10 - | - C136 H148 Cl8 N20 Ni4 O40 - | 4 | 1
4312525 | 15.401 | 0.003 | 17.141 | 0.003 | 9.0521 | 0.0018 | 90 | 90 | 90 | 2389.7 | P n a 21 | P 2c -2n | 33 | - C18 H30 Cu N4 O10 - | - C18 H25 Cu N4 O10 - | - C72 H100 Cu4 N16 O40 - | 4 | 1
4312530 | 20.7966 | 0.0009 | 20.7966 | 0.0009 | 10.6931 | 0.0005 | 90 | 90 | 90 | 4624.8 | I 41/a :2 | -I 4ad | 88 | - C10 H15 N4 O2 - | - C10 H15 N4 O2 - | - C160 H240 N64 O32 - | 16 | 1
4312548 | 9.993 | 0.002 | 13.285 | 0.003 | 16.04 | 0.003 | 90 | 90 | 90 | 2129.4 | P n a m | -P 2c 2n | 62 | - C16 H20 F6 Mn N3 O3 P - | - C16 H20 F6 Mn N3 O3 P - | - C64 H80 F24 Mn4 N12 O12 P4 - | 4 | 0.5
4312549 | 17.133 |  | 22.051 |  | 14.681 |  | 90 | 90 | 90 | 5546.48 | P n n a | -P 2a 2bc | 52 | - C49 H34 B2 Cl2 F8 O8 P4 Pd - | - C49 H34 B2 Cl2 F8 O8 P4 Pd - | - C196 H136 B8 Cl8 F32 O32 P16 Pd4 - | 4 | 0.5
4312555 | 4.9257 | 0.0006 | 14.247 | 0.002 | 11.212 | 0.002 | 90 | 90 | 90 | 786.8 | I m m m | -I 2 2 | 71 | - In11 Sr3 - | - In11 Sr3 - | - In22 Sr6 - | 2 | 0.125
4312560 | 13.214 | 0.003 | 15.653 | 0.003 | 11.29 | 0.002 | 90 | 90 | 90 | 2335.2 | P n a 21 | P 2c -2n | 33 | - C16 H34 F3 Mo N3 O6 S - | - C16 H33 F3 Mo N3 O6 S - | - C64 H132 F12 Mo4 N12 O24 S4 - | 4 | 1
4312564 | 14.432 | 0.003 | 25.788 | 0.005 | 12.065 | 0.002 | 90 | 90 | 90 | 4490.3 | P n a 21 | P 2c -2n | 33 | - C30 H66 F6 N4 O9 S2 Si W - | - C30 H66 F6 N4 O9.07 S2 Si W - | - C120 H264 F24 N16 O36.28 S8 Si4 W4 - | 4 | 1
4312565 | 13.1832 | 0.0013 | 15.616 | 0.0016 | 11.3168 | 0.001 | 90 | 90 | 90 | 2329.8 | P n a 21 | P 2c -2n | 33 | - C16 H34 F3 N3 O6 S W - | - C16 H34 F3 N3 O6 S W - | - C64 H136 F12 N12 O24 S4 W4 - | 4 | 1
4312568 | 12.644 | 0.003 | 16.067 | 0.003 | 9.906 | 0.002 | 90 | 90 | 90 | 2012.4 | P n m a | -P 2ac 2n | 62 | - C15 H33 N3 O S2 W - | - C15 H33 N3 O S2 W - | - C60 H132 N12 O4 S8 W4 - | 4 | 0.5
4312573 | 12.771 | 0.003 | 6.811 | 0.0017 | 17.183 | 0.003 | 90 | 90 | 90 | 1494.6 | P n m a | -P 2ac 2n | 62 | - Cl11 Nb3 Rb V - | - Cl11 Nb3 Rb V - | - Cl44 Nb12 Rb4 V4 - | 4 | 0.5
4312574 | 12.698 | 0.005 | 6.798 | 0.003 | 17.145 | 0.01 | 90 | 90 | 90 | 1480 | P n m a | -P 2ac 2n | 62 | - Cl11 Nb3 Tl V - | - Cl11 Nb3 Tl V - | - Cl44 Nb12 Tl4 V4 - | 4 | 0.5
4312581 | 14.6874 | 0.0017 | 13.9418 | 0.0016 | 11.7564 | 0.0013 | 90 | 90 | 90 | 2407.3 | A e a 2 | A 2 -2ab | 41 | - C20 H42 Fe N4 - | - C20 H42 Fe N4 - | - C80 H168 Fe4 N16 - | 4 | 0.5
4312592 | 12.241 | 0.002 | 39.105 | 0.008 | 17.69 | 0.004 | 90 | 90 | 90 | 8468 | P n m a | -P 2ac 2n | 62 | - C34 H34 F12 N6 O3 P2 Ru - | - C34 H32 F12 N6 O3 P2 Ru - | - C272 H256 F96 N48 O24 P16 Ru8 - | 8 | 1
4312604 | 9.9723 | 0.0013 | 10.4851 | 0.0013 | 10.5565 | 0.0014 | 90 | 90 | 90 | 1103.8 | P 21 21 21 | P 2ac 2ab | 19 | - C10 H9 N5 O2 Zn - | - C10 H9 N5 O2 Zn - | - C40 H36 N20 O8 Zn4 - | 4 | 1
4312605 | 9.9969 | 0.0009 | 10.8731 | 0.001 | 10.873 |  | 90 | 90 | 90 | 1181.87 | P 21 21 21 | P 2ac 2ab | 19 | - C10 H11 Cd N5 O3 - | - C10 H9 Cd N5 O3 - | - C40 H36 Cd4 N20 O12 - | 4 | 1
4312607 | 17.4467 | 0.0004 | 13.1553 | 0.0002 | 8.0191 | 0.0007 | 90 | 90 | 90 | 1840.52 | P 21 m a | P -2a 2a | 26 | - C15 H22 B Cl N6 Ni - | - C15 H22 B Cl N6 Ni - | - C60 H88 B4 Cl4 N24 Ni4 - | 4 | 1
4312608 | 17.4751 | 0.001 | 28.8954 | 0.0017 | 17.7919 | 0.001 | 90 | 90 | 90 | 8984 | P n m a | -P 2ac 2n | 62 | - C71 H110 Cl9 N14 Nd3 O11 - | - C71 H90 Cl9 N14 Nd3 O11 - | - C284 H360 Cl36 N56 Nd12 O44 - | 4 | 0.5
4312615 | 15.37 | 0.002 | 7.9684 | 0.0007 | 18.324 | 0.002 | 90 | 90 | 90 | 2244.2 | P n a 21 | P 2c -2n | 33 | - C22 H30 N5 O3 V - | - C22 H30 N5 O3 V - | - C88 H120 N20 O12 V4 - | 4 | 1
4312618 | 11.6109 | 0.0018 | 23.191 | 0.004 | 32.917 | 0.005 | 90 | 90 | 90 | 8864 | P 21 21 21 | P 2ac 2ab | 19 | - C83 H77 Cu3 I3 N P6 S - | - C83 H77 Cu3 I3 N P6 S - | - C332 H308 Cu12 I12 N4 P24 S4 - | 4 | 1
4312623 | 29.029 | 0.011 | 18.924 | 0.007 | 9.052 | 0.004 | 90 | 90 | 90 | 4973 | P n m a | -P 2ac 2n | 62 | - C45 H52 Fe2 I2 N4 O2 P2 Zn2 - | - C33 H32.6667 Fe1.33333 I1.33333 N2.66667 O1.66667 P1.33333 Zn1.33333 - | - C198 H196 Fe8 I8 N16 O10 P8 Zn8 - | 6 | 0.75
4312629 | 51.1237 | 0.0012 | 51.1237 | 0.0012 | 51.1237 | 0.0012 | 90 | 90 | 90 | 133619 | F d -3 :2 | -F 2uv 2vw 3 | 203 | - C156 H114 N12 O13 Zn7 - | - C162 H114 N12 O13 Zn7 - | - C2592 H1824 N192 O208 Zn112 - | 16 | 0.166667
4312641 | 21.31 | 0.001 | 21.31 | 0.001 | 17.26 | 0.001 | 90 | 90 | 90 | 7838 | P -4 21 c | P -4 2n | 114 | - C28 H24 Co N6 S2 - | - C28 H24 Co N6 S2 - | - C224 H192 Co8 N48 S16 - | 8 | 1
4312643 | 16.4866 | 0.0002 | 15.2905 | 0.0002 | 22.4722 | 0.0004 | 90 | 90 | 90 | 5664.98 | P b c a | -P 2ac 2ab | 61 | - C28 H24 Co N6 S2 - | - C28 H24 Co N6 S2 - | - C224 H192 Co8 N48 S16 - | 8 | 1
4312648 | 21.535 | 0.002 | 21.535 | 0.002 | 21.535 | 0.002 | 90 | 90 | 90 | 9987 | P a -3 | -P 2ac 2ab 3 | 205 | - C48 H45 Ag Au B2 F8 N6 P3 - | - C48 H45 Ag Au B2 F7.98 N6 P3 - | - C384 H360 Ag8 Au8 B16 F63.84 N48 P24 - | 8 | 0.333333
4312650 | 9.8042 | 0.0013 | 12.3697 | 0.0017 | 13.267 | 0.002 | 90 | 90 | 90 | 1609 | P 21 21 21 | P 2ac 2ab | 19 | - C16 H15 Au Cl N2 P - | - C16 H15 Au Cl N2 P - | - C64 H60 Au4 Cl4 N8 P4 - | 4 | 1
4312664 | 14.19 | 0.02 | 7.087 | 0.008 | 23.76 | 0.04 | 90 | 90 | 90 | 2389 | A b a 2 | A 2 -2ab | 41 | - C30 H26 Cu N4 - | - C30 H26 Cu N4 - | - C120 H104 Cu4 N16 - | 4 | 0.5
4312670 | 12.435 | 0.002 | 21.398 | 0.004 | 10.729 | 0.002 | 90 | 90 | 90 | 2854.8 | P n m a | -P 2ac 2n | 62 | - C30 H39 Cu N3 O2 - | - C30 H39 Cu N3 O2 - | - C120 H156 Cu4 N12 O8 - | 4 | 0.5
4312674 | 10.918 | 0.0007 | 12.4628 | 0.0008 | 38.802 | 0.003 | 90 | 90 | 90 | 5279.7 | P b c a | -P 2ac 2ab | 61 | - Ag F11 Sb2 - | - Ag F11 Sb2 - | - Ag24 F264 Sb48 - | 24 | 3
4312683 | 18 | 0.003 | 18 |  | 31.499 | 0.005 | 90 | 90 | 90 | 10206 | P b c a | -P 2ac 2ab | 61 | - C48 H47 Cl4 F3 Mn N4 O6 S - | - C48 H47 Cl4 F3 Mn N4 O6 S - | - C384 H376 Cl32 F24 Mn8 N32 O48 S8 - | 8 | 1
4312726 | 3.8412 | 0.0005 | 3.8412 | 0.0005 | 8.5402 | 0.0017 | 90 | 90 | 90 | 126.01 | I 4/m m m | -I 4 2 | 139 | - Al3 Ta - | - Al3 Ta - | - Al6 Ta2 - | 2 | 0.0625
4312727 | 7.6652 | 0.0012 | 14.809 | 0.002 | 7.7695 | 0.0012 | 90 | 90 | 90 | 881.9 | P n m a | -P 2ac 2n | 62 | - Gd6.67 Ge3.33 Si2 - | - Gd6.66667 Ge3.65467 Si1.68 - | - Gd20 Ge10.964 Si5.04 - | 3 | 0.375
4312729 | 7.6891 | 0.0011 | 14.8226 | 0.0017 | 7.7773 | 0.0008 | 90 | 90 | 90 | 886.4 | P n m a | -P 2ac 2n | 62 | - Gd2.22 Ge1.11 Si0.67 - | - Gd2.22222 Ge1.58311 Si0.195556 - | - Gd20 Ge14.248 Si1.76 - | 9 | 1.125
4312730 | 7.6778 | 0.0019 | 14.796 | 0.004 | 7.764 | 0.002 | 90 | 90 | 90 | 882 | P n m a | -P 2ac 2n | 62 | - Gd5 Ge4 - | - Gd5 Ge4 - | - Gd20 Ge16 - | 4 | 0.5
4312746 | 6.949 | 0.003 | 38.09 | 0.02 | 33.12 | 0.01 | 90 | 90 | 90 | 8766 | I b c a | -I 2b 2c | 73 | - C12 H6 Br2.5 Cu0.75 O S11 - | - C12 H6 Br2.5 Cu0.75 O S11 - | - C192 H96 Br40 Cu12 O16 S176 - | 16 | 1
4312755 | 4.6179 | 0.0009 | 17.372 | 0.004 | 7.0602 | 0.0014 | 90 | 90 | 90 | 566.4 | C m c m | -C 2c 2 | 63 | - Sn4 Sr - | - Sn4 Sr - | - Sn16 Sr4 - | 4 | 0.25
4312761 | 12.969 | 0.005 | 15.359 | 0.004 | 25.553 | 0.008 | 90 | 90 | 90 | 5090 | P 21 21 21 | P 2ac 2ab | 19 | - C25.5 H54 Cl3 N10 Nd2 O26 - | - C25.5 H52 Cl1.5 N10 Nd2 O26 - | - C102 H208 Cl6 N40 Nd8 O104 - | 4 | 1
4312763 | 28.064 | 0.003 | 48.112 | 0.005 | 15.996 | 0.002 | 90 | 90 | 90 | 21598 | F d d 2 | F 2 -2d | 43 | - C39 H65.5 B2 Cu2 F8 N10.5 O2 - | - C39 H65.5 B2 Cu2 F8 N10.5 O2 - | - C624 H1048 B32 Cu32 F128 N168 O32 - | 16 | 1
4312768 | 15.513 | 0.004 | 15.513 | 0.004 | 15.513 | 0.004 | 90 | 90 | 90 | 3733.3 | F m -3 m | -F 4 2 3 | 225 | - C14 H24 Cl12 Mn N8 Nb6 - | - C14 H24 Cl12 Mn N8 Nb6 - | - C56 H96 Cl48 Mn4 N32 Nb24 - | 4 | 0.0208333
4312769 | 10.3233 | 0.0008 | 19.973 | 0.002 | 6.454 | 0.0005 | 90 | 90 | 90 | 1330.7 | P b c m | -P 2c 2b | 57 | - C12 H8 N4 Pt S2 - | - C12 H8 N4 Pt S2 - | - C48 H32 N16 Pt4 S8 - | 4 | 0.5
4312770 | 12.929 | 0.009 | 18.67 | 0.01 | 5.497 | 0.004 | 90 | 90 | 90 | 1326.9 | P 21 21 21 | P 2ac 2ab | 19 | - C12 H8 N4 Pt S2 - | - C12 H8 N4 Pt S2 - | - C48 H32 N16 Pt4 S8 - | 4 | 1
4312783 | 8.8424 | 0.0005 | 15.5308 | 0.0009 | 16.6883 | 0.001 | 90 | 90 | 90 | 2291.8 | P 21 21 21 | P 2ac 2ab | 19 | - C18 H15 B Cu F12 N5 - | - C18 H15 B Cu F12 N5 - | - C72 H60 B4 Cu4 F48 N20 - | 4 | 1
4312792 | 24.385 | 0.004 | 14.82 | 0.004 | 46.175 | 0.003 | 90 | 90 | 90 | 16687 | P 1 1 21 | P 2c | 4 | - C84 H84 Au2 F12 P10 - | - C84 H84 Au2 F12 P10 - | - C672 H672 Au16 F96 P80 - | 8 | 4
4312794 | 11.7315 | 0.0002 | 12.099 | 0.0002 | 18.0211 | 0.0002 | 90 | 90 | 90 | 2557.9 | P 21 21 21 | P 2ac 2ab | 19 | - C28 H24 B Cu F4 N4 - | - C28 H24 B Cu F4 N4 - | - C112 H96 B4 Cu4 F16 N16 - | 4 | 1
4312815 | 15.2139 | 0.0008 | 15.2139 | 0.0008 | 9.6116 | 0.0007 | 90 | 90 | 90 | 2224.7 | P 4 n c | P 4 -2n | 104 | - C46 H36 Cl5 F4 N8 Rh2 - | - C46 H36 Cl5 F4 N8 Rh2 - | - C92 H72 Cl10 F8 N16 Rh4 - | 2 | 0.25
4312835 | 10.4974 | 0.0014 | 14.713 | 0.002 | 23.296 | 0.003 | 90 | 90 | 90 | 3598 | P 21 21 21 | P 2ac 2ab | 19 | - C33 H46 B F6 N8 P Ru - | - C33 H46 B F6 N8 P Ru - | - C132 H184 B4 F24 N32 P4 Ru4 - | 4 | 1
4312841 | 12.255 | 0.002 | 21.136 | 0.003 | 15.549 | 0.003 | 90 | 90 | 90 | 4027.5 | P b c n | -P 2n 2ab | 60 | - C36 H44 N14 Ru2 - | - C36 H44 N14 Ru2 - | - C144 H176 N56 Ru8 - | 4 | 0.5
4312844 | 17.663 | 0.003 | 14.223 | 0.002 | 16.925 | 0.003 | 90 | 90 | 90 | 4251.9 | P b c n | -P 2n 2ab | 60 | - C20 H20 Cl Cu N5 O6 - | - C20 H20 Cl Cu N5 O6 - | - C160 H160 Cl8 Cu8 N40 O48 - | 8 | 1
4312852 | 10.703 | 0.004 | 14.115 | 0.003 | 20.807 | 0.004 | 90 | 90 | 90 | 3143.4 | P b c a | -P 2ac 2ab | 61 | - C14 H22 Ru S3 - | - C14 H22 Ru S3 - | - C112 H176 Ru8 S24 - | 8 | 1
4312854 | 9.3192 | 0.0003 | 17.9876 | 0.0006 | 21.2085 | 0.0005 | 90 | 90 | 90 | 3555.18 | P 1 21/c 1 | -P 2ybc | 14 | - C28 H46 Cl2 O Ru2 S3 - | - C28 H44 Cl2 O Ru2 S3 - | - C112 H176 Cl8 O4 Ru8 S12 - | 4 | 1
4312855 | 9.2919 | 0.0001 | 9.1235 | 0.0001 | 33.6347 | 0.0003 | 90 | 90 | 90 | 2851.37 | P n m a | -P 2ac 2n | 62 | - C19 H31 F12 N P2 Ru S3 - | - C19 H31 F12.006 N P2 Ru S3 - | - C76 H124 F48.024 N4 P8 Ru4 S12 - | 4 | 0.5
4312856 | 9.7217 | 0.0004 | 9.0816 | 0.0004 | 34.0881 | 0.0013 | 90 | 90 | 90 | 3009.6 | P n m a | -P 2ac 2n | 62 | - C21 H35 F12 N P2 Ru S3 - | - C21 H35 F12 N P2 Ru S3 - | - C84 H140 F48 N4 P8 Ru4 S12 - | 4 | 0.5
4312862 | 19.842 | 0.002 | 21.036 | 0.003 | 15.508 | 0.004 | 90 | 90 | 90 | 6473 | P n m a | -P 2ac 2n | 62 | - C56 H102 Cl Fe4 N P3 S4 - | - C56 H99 Cl Fe4 N P3 S4 - | - C224 H396 Cl4 Fe16 N4 P12 S16 - | 4 | 0.5
4312868 | 18.595 | 0.003 | 9.0279 | 0.0012 | 16.339 | 0.002 | 90 | 90 | 90 | 2742.9 | P c a 21 | P 2c -2ac | 29 | - C16 H41 B2 F8 N Ni P4 - | - C16 H41 B2 F8 N Ni P4 - | - C64 H164 B8 F32 N4 Ni4 P16 - | 4 | 1
4312871 | 12.573 | 0.003 | 13.97 | 0.007 | 18.891 | 0.009 | 90 | 90 | 90 | 3318 | P b c a | -P 2ac 2ab | 61 | - C18 H16 Mn N3 O2 S - | - C18 H16 Mn N3 O2 S - | - C144 H128 Mn8 N24 O16 S8 - | 8 | 1
4312872 | 12.5277 | 0.0014 | 11.576 | 0.002 | 11.513 | 0.002 | 90 | 90 | 90 | 1669.6 | P n a 21 | P 2c -2n | 33 | - C18 H16 Mn N3 O2 S - | - C18 H16 Mn N3 O2 S - | - C72 H64 Mn4 N12 O8 S4 - | 4 | 1
4312879 | 12.517 | 0.002 | 12.517 | 0.002 | 48.015 | 0.009 | 90 | 90 | 90 | 7523 | I 4/m | -I 4 | 87 | - C48 H104 N12 Na4 O43 Sc3 - | - C48 H72 N12 Na4 O43 Sc3 - | - C192 H288 N48 Na16 O172 Sc12 - | 4 | 0.25
4312888 | 8.0221 | 0.0002 | 32.3844 | 0.0001 | 13.5659 | 0.0003 | 90 | 90 | 90 | 3524.3 | P b c a | -P 2ac 2ab | 61 | - C10 H16 Cu2 N10 S2 - | - C10 H16 Cu2 N10 S2 - | - C80 H128 Cu16 N80 S16 - | 8 | 1
4312890 | 21.501 | 0.003 | 18.382 | 0.0018 | 21.526 | 0.002 | 90 | 90 | 90 | 8507.8 | P b c a | -P 2ac 2ab | 61 | - C19 H37 Cl2 Cu3 N19 O11 S3 - | - C19 H33 Cl2 Cu3 N19 O11.014 S3 - | - C152 H264 Cl16 Cu24 N152 O88.112 S24 - | 8 | 1
4312900 | 7.1605 | 0.0005 | 14.179 | 0.001 | 9.077 | 0.0006 | 90 | 90 | 90 | 921.58 | P n a 21 | P 2c -2n | 33 | - C5 H6 Ag N7 O3 - | - C5 H6 Ag N7 O3 - | - C20 H24 Ag4 N28 O12 - | 4 | 1
4312902 | 10.685 | 0.001 | 11.821 | 0.001 | 36.625 | 0.004 | 90 | 90 | 90 | 4626 | P 21 21 21 | P 2ac 2ab | 19 | - C25 H27 Ag3 F9 N25 O9 S3 - | - C25 H27 Ag3 F9 N25 O9 S3 - | - C100 H108 Ag12 F36 N100 O36 S12 - | 4 | 1
4312903 | 13.9352 | 0.0007 | 7.2825 | 0.0004 | 9.2851 | 0.0005 | 90 | 90 | 90 | 942.28 | P n m a | -P 2ac 2n | 62 | - Cl2 H12 N4 O2 Ru S - | - Cl2 H12 N4 O2 Ru S - | - Cl8 H48 N16 O8 Ru4 S4 - | 4 | 0.5
4312904 | 13.8518 | 0.0009 | 7.2484 | 0.0005 | 9.2149 | 0.0006 | 90 | 90 | 90 | 925.21 | P n m a | -P 2ac 2n | 62 | - Cl2 H12 N4 O2 Ru S - | - Cl2 H12 N4 O2.01 Ru1.01 S - | - Cl8 H48 N16 O8.04 Ru4.04 S4 - | 4 | 0.5
4312905 | 10.117 | 0.003 | 7.746 | 0.003 | 13.282 | 0.003 | 90 | 90 | 90 | 1040.9 | P n m a | -P 2ac 2n | 62 | - B Cl F4 H12 N4 O2 Ru S - | - B Cl F4 H12 N4 O2 Ru S - | - B4 Cl4 F16 H48 N16 O8 Ru4 S4 - | 4 | 0.5
4312917 | 15.242 | 0.002 | 10.593 | 0.002 | 19.072 | 0.004 | 90 | 90 | 90 | 3079.3 | P 21 c a | P -2ac 2a | 29 | - C22 H38 Cl2 N6 Ni2 O11 - | - C22 H34 Cl2 N6 Ni2 O11 - | - C88 H136 Cl8 N24 Ni8 O44 - | 4 | 1
4312924 | 7.9341 | 0.0004 | 11.55 | 0.0005 | 18.1157 | 0.0008 | 90 | 90 | 90 | 1660.1 | P n n m | -P 2 2n | 58 | - C15 H12 Ag F3 N4 O4 S - | - C15 H12 Ag F3 N4 O4 S - | - C60 H48 Ag4 F12 N16 O16 S4 - | 4 | 0.5
4312925 | 6.3152 | 0.0003 | 18.1918 | 0.0008 | 17.7172 | 0.0008 | 90 | 90 | 90 | 2035.44 | P b c n | -P 2n 2ab | 60 | - C3 H10 N O8 Se2 V - | - C3 H8 N O8 Se2 V - | - C24 H64 N8 O64 Se16 V8 - | 8 | 1
4312930 | 22.3892 | 0.0004 | 19.2933 | 0.0004 | 26.6209 | 0.0005 | 90 | 90 | 90 | 11499.2 | P b c a | -P 2ac 2ab | 61 | - C66 H65 Cl Cu N2 O2 P3 - | - C66 H65 Cl Cu N2 O2 P3 - | - C528 H520 Cl8 Cu8 N16 O16 P24 - | 8 | 1
4312959 | 17.665 | 0.005 | 15.695 | 0.003 | 18.077 | 0.004 | 90 | 90 | 90 | 5012 | P b c a | -P 2ac 2ab | 61 | - C19.5 H30 B2 Co N5 O7 - | - C19.5 H27 B2 Co N5 O7 - | - C156 H216 B16 Co8 N40 O56 - | 8 | 1
4312973 | 12.8757 | 0.0008 | 14.0119 | 0.0009 | 11.3144 | 0.0007 | 90 | 90 | 90 | 2041.3 | P n n 2 | P 2 -2n | 34 | - C41 H34 Cl4 Cu3 N12 - | - C41 H34 Cl4 Cu3 N12 - | - C82 H68 Cl8 Cu6 N24 - | 2 | 0.5
4312974 | 12.952 | 0.011 | 14.113 | 0.012 | 11.43 | 0.009 | 90 | 90 | 90 | 2089 | P n n 2 | P 2 -2n | 34 | - C41 H34 Cl4 Cu3 N12 - | - C41 H34 Cl4 Cu3 N12 - | - C82 H68 Cl8 Cu6 N24 - | 2 | 0.5
4312977 | 18.323 | 0.0013 | 14.9167 | 0.0009 | 16.431 | 0.002 | 90 | 90 | 90 | 4490.9 | P c a 21 | P 2c -2ac | 29 | - C47 H40 Cl2 Cu3 N12 - | - C46.51 H39.44 Cl2 Cu3 N12 - | - C186.04 H157.76 Cl8 Cu12 N48 - | 4 | 1
4312987 | 9.7799 | 0.0006 | 17.6968 | 0.001 | 18.076 | 0.001 | 90 | 90 | 90 | 3128.5 | P 21 21 21 | P 2ac 2ab | 19 | - C41 H33 N3 O - | - C41 H33 N3 O - | - C164 H132 N12 O4 - | 4 | 1
4312988 | 9.3318 | 0.0007 | 15.6129 | 0.0012 | 23.324 | 0.0018 | 90 | 90 | 90 | 3398.2 | P 21 21 21 | P 2ac 2ab | 19 | - C43 H34 N4 Ni O2 - | - C43 H34 N4 Ni O2 - | - C172 H136 N16 Ni4 O8 - | 4 | 1
4312989 | 17.259 | 0.004 | 14.29 | 0.003 | 34.939 | 0.007 | 90 | 90 | 90 | 8617 | P 21 21 21 | P 2ac 2ab | 19 | - C104 H88 N8 Ni2 O6 - | - C104 H88 N8 Ni2 O6 - | - C416 H352 N32 Ni8 O24 - | 4 | 1
4312991 | 12.4041 | 0.0008 | 13.5171 | 0.0009 | 26.1586 | 0.0017 | 90 | 90 | 90 | 4385.9 | P 21 21 21 | P 2ac 2ab | 19 | - C54 H48 N4 Ni O6 - | - C54 H48 N4 Ni O6 - | - C216 H192 N16 Ni4 O24 - | 4 | 1
4312992 | 21.03 | 0.004 | 8.73 | 0.0017 | 36.9 | 0.007 | 90 | 90 | 90 | 6775 | P n a 21 | P 2c -2n | 33 | - C68 H94 Cl2 N2 Nb2 O P2 Si2 - | - C68 H92 Cl2 N2 Nb2 O P2 Si2 - | - C272 H368 Cl8 N8 Nb8 O4 P8 Si8 - | 4 | 1
4313008 | 37.414 | 0.008 | 40.172 | 0.007 | 9.9872 | 0.0013 | 90 | 90 | 90 | 15011 | F d d 2 | F 2 -2d | 43 | - C32 H32 F12 N4 P4 Ru - | - C32 H32 F12 N4 P4 Ru - | - C512 H512 F192 N64 P64 Ru16 - | 16 | 1
4313027 | 39.719 | 0.005 | 46.895 | 0.007 | 12.5159 | 0.0018 | 90 | 90 | 90 | 23312 | F d d 2 | F 2 -2d | 43 | - C57 H74 B2 Co N12 - | - C57 H69 B2 Co N12 - | - C912 H1104 B32 Co16 N192 - | 16 | 1
4313039 | 13.396 | 0.0016 | 14.9412 | 0.0018 | 12.0953 | 0.0014 | 90 | 90 | 90 | 2420.9 | C 2 2 21 | C 2c 2 | 20 | - C17 H30 F12 N4 P2 - | - C17 H30 F12 N4 P2 - | - C68 H120 F48 N16 P8 - | 4 | 0.5
4313047 | 12.727 | 0.002 | 12.97 | 0.002 | 16.683 | 0.002 | 90 | 90 | 90 | 2753.8 | P 21 21 21 | P 2ac 2ab | 19 | - C18 H28 N6 Ni O10 - | - C18 H28 N6 Ni O10 - | - C72 H112 N24 Ni4 O40 - | 4 | 1
4313048 | 8.0043 | 0.0002 | 14.7734 | 0.0003 | 14.9036 | 0.0003 | 90 | 90 | 90 | 1762.36 | P 21 21 21 | P 2ac 2ab | 19 | - C12 H22 Cl2 N4 Ni O4 - | - C12 H22 Cl2 N4 Ni O4 - | - C48 H88 Cl8 N16 Ni4 O16 - | 4 | 1
4313055 | 10.741 | 0.002 | 13.818 | 0.003 | 25.741 | 0.005 | 90 | 90 | 90 | 3820.5 | P 21 21 21 | P 2ac 2ab | 19 | - C40 H47 Mn N3 O9 - | - C40 H46 Mn N3 O9 - | - C160 H184 Mn4 N12 O36 - | 4 | 1
4313056 | 9.937 | 0.002 | 14.482 | 0.003 | 26.758 | 0.005 | 90 | 90 | 90 | 3850.7 | P 21 21 21 | P 2ac 2ab | 19 | - C39 H45 Co N3 O9 - | - C39 H38 Co N3 O9 - | - C156 H152 Co4 N12 O36 - | 4 | 1
4313057 | 11.4484 | 0.001 | 14.3019 | 0.0012 | 23.552 | 0.002 | 90 | 90 | 90 | 3856.3 | C 2 2 21 | C 2c 2 | 20 | - C42 H34 Cd N4 O7 - | - C42.2 H30.2 Cd N3.89 O7 - | - C168.8 H120.8 Cd4 N15.56 O28 - | 4 | 0.5
4313059 | 13.498 | 0.002 | 22.42 | 0.004 | 7.9943 | 0.0013 | 90 | 90 | 90 | 2419.3 | P b c n | -P 2n 2ab | 60 | - C10 H8 Ag N3 O3 S - | - C10 H8 Ag N3 O3 S - | - C80 H64 Ag8 N24 O24 S8 - | 8 | 1
4313069 | 9.9423 | 0.0013 | 13.81 | 0.0016 | 30.703 | 0.004 | 90 | 90 | 90 | 4215.6 | P 21 21 21 | P 2ac 2ab | 19 | - Cl6 Cs8 Cu7 O28 P8 - | - Cl6 Cs8 Cu7 O28 P8 - | - Cl24 Cs32 Cu28 O112 P32 - | 4 | 1
4313070 | 13.9425 | 0.0003 | 20.4288 | 0.0012 | 9.8366 | 0.0005 | 90 | 90 | 90 | 2801.7 | P n a 21 | P 2c -2n | 33 | - Cl3 Cs5 Cu5 O21 P6 - | - Cl3 Cs5 Cu5 O21 P6 - | - Cl12 Cs20 Cu20 O84 P24 - | 4 | 1
4313072 | 12.09 | 0.002 | 16.489 | 0.003 | 29.815 | 0.006 | 90 | 90 | 90 | 5943.7 | P b c a | -P 2ac 2ab | 61 | - C28 H39 Cl2 N P2 V - | - C28 H39 Cl2 N P2 V - | - C224 H312 Cl16 N8 P16 V8 - | 8 | 1
4313077 | 17.282 | 0.0015 | 25.425 | 0.002 | 10.1454 | 0.0009 | 90 | 90 | 90 | 4457.8 | P n m a | -P 2ac 2n | 62 | - C34 H60 Cl2 F6 N12 O2 Os2 P - | - C34 H60 Cl2 F6 N12 O2 Os2 P - | - C136 H240 Cl8 F24 N48 O8 Os8 P4 - | 4 | 0.5
4313078 | 13.2645 | 0.0008 | 13.2645 | 0.0008 | 12.3852 | 0.0007 | 90 | 90 | 90 | 2179.1 | P 4/m b m | -P 4 2ab | 127 | - C34 H62 Cl2 F6 N12 Os2 P - | - C34.02 H48 Cl2 F6 N12 Os2 P - | - C68.04 H96 Cl4 F12 N24 Os4 P2 - | 2 | 0.125
4313091 | 6.4389 | 0.0014 | 23.574 | 0.005 | 25.4 | 0.005 | 90 | 90 | 90 | 3855.5 | P b c a | -P 2ac 2ab | 61 | - C17 H15 Ag F6 N5 P - | - C17 H15 Ag F6 N5 P - | - C136 H120 Ag8 F48 N40 P8 - | 8 | 1
4313092 | 6.4275 | 0.0012 | 23.16 | 0.005 | 24.887 | 0.005 | 90 | 90 | 90 | 3704.7 | P b c a | -P 2ac 2ab | 61 | - C17 H15 Ag Cl N5 O4 - | - C17 H15 Ag Cl N5 O4 - | - C136 H120 Ag8 Cl8 N40 O32 - | 8 | 1
4313093 | 9.7196 | 0.001 | 18.642 | 0.0019 | 20.499 | 0.002 | 90 | 90 | 90 | 3714.3 | P 21 21 21 | P 2ac 2ab | 19 | - C33 H38 Cl N3 O10 P2 Pd - | - C33 H38 Cl N3 O10 P2 Pd - | - C132 H152 Cl4 N12 O40 P8 Pd4 - | 4 | 1
4313094 | 15.2671 | 0.0011 | 18.9237 | 0.0014 | 19.2443 | 0.0014 | 90 | 90 | 90 | 5559.9 | P n a 21 | P 2c -2n | 33 | - C38 H80 N10 O2 S8 W2 - | - C38 H80 N10 O2 S8 W2 - | - C152 H320 N40 O8 S32 W8 - | 4 | 1
4313096 | 12.2321 | 0.001 | 24.965 | 0.002 | 57.688 | 0.005 | 90 | 90 | 90 | 17616 | F d d d :2 | -F 2uv 2vw | 70 | - C28 H57 Ag0.5 N8.5 O3 S7 W2 - | - C28 Ag0.5 N8.5 O3 S7 W2 - | - C448 Ag8 N136 O48 S112 W32 - | 16 | 0.5
4313106 | 22.335 | 0.0003 | 23.2975 | 0.0005 | 12.5653 | 0.0007 | 90 | 90 | 90 | 6538.3 | P n m a | -P 2ac 2n | 62 | - C65 H59 Cl3 F6 N P5 Re2 - | - C70 H64 Cl3 F6 N2 P5 Re2 - | - C280 H256 Cl12 F24 N8 P20 Re8 - | 4 | 0.5
4313124 | 8.3128 | 0.0001 | 16.1704 | 0.0002 | 16.614 | 0.0002 | 90 | 90 | 90 | 2233.28 | P b c n | -P 2n 2ab | 60 | - C20 H18 Mo2 N2 O4 S2 - | - C20 H18 Mo2 N2 O4 S2 - | - C80 H72 Mo8 N8 O16 S8 - | 4 | 0.5
4313125 | 17.8309 | 0.001 | 17.3324 | 0.001 | 20.3716 | 0.0011 | 90 | 90 | 90 | 6295.9 | P b c a | -P 2ac 2ab | 61 | - C35 H33 Mo N O P2 S - | - C35 H33 Mo N O P2 S - | - C280 H264 Mo8 N8 O8 P16 S8 - | 8 | 1
4313129 | 20.19 | 0.02 | 17.43 | 0.02 | 12.97 | 0.02 | 90 | 90 | 90 | 4564 | P b c a | -P 2ac 2ab | 61 | - C21 H23 B F4 N3 O3 V - | - C21 H23 B F4 N3 O3 V - | - C168 H184 B8 F32 N24 O24 V8 - | 8 | 1
4313130 | 20.5433 | 0.0009 | 13.8799 | 0.0006 | 18.5911 | 0.0008 | 90 | 90 | 90 | 5301 | C m c 21 | C 2c -2 | 36 | - C49 H30 Ge3 O12 Ru5 - | - C49 H30 Ge3 O12 Ru5 - | - C196 H120 Ge12 O48 Ru20 - | 4 | 0.5
4313132 | 23.7015 | 0.001 | 23.7015 | 0.001 | 12.3989 | 0.0011 | 90 | 90 | 90 | 6965.2 | P 41 | P 4w | 76 | - C59 H42 Ge4 O10 Ru5 - | - C59 H42 Ge4 O10 Ru5 - | - C236 H168 Ge16 O40 Ru20 - | 4 | 1
4313138 | 13.8638 | 0.0003 | 13.8638 | 0.0003 | 8.9183 | 0.0002 | 90 | 90 | 90 | 1714.14 | I 4/m | -I 4 | 87 | - F8.32 I Nb3.25 O0.18 - | - F8.32 I Nb3.25 O0.18 - | - F66.56 I8 Nb26 O1.44 - | 8 | 0.5
4313141 | 11.527 | 0.002 | 9.9476 | 0.0018 | 14.78 | 0.003 | 90 | 90 | 90 | 1694.8 | C m c m | -C 2c 2 | 63 | - C4 H10 Co2 N2 O16 V4 - | - C4 Co2 N2 O16 V4 - | - C16 Co8 N8 O64 V16 - | 4 | 0.25
4313165 | 24.3639 | 0.0018 | 24.3639 | 0.0018 | 28.208 | 0.003 | 90 | 90 | 90 | 16744 | P 4/n c c :2 | -P 4a 2ac | 130 | - C80 H100 B F4 Li N4 O8 P4 Pt2 - | - C85.5 H70 B F3.985 Li N4 O2 P4 Pt2 - | - C684 H560 B8 F31.88 Li8 N32 O16 P32 Pt16 - | 8 | 0.5
4313170 | 10.6742 | 0.0001 | 16.6059 | 0.0001 | 27.3209 | 0.0002 | 90 | 90 | 90 | 4842.76 | P 21 21 21 | P 2ac 2ab | 19 | - C46 H39 Cl9 N3 P2 Re - | - C46 H39 Cl9 N3 P2 Re - | - C184 H156 Cl36 N12 P8 Re4 - | 4 | 1
4313178 | 8.422 | 0.003 | 18.193 | 0.003 | 13.876 | 0.003 | 90 | 90 | 90 | 2126.1 | P b c m | -P 2c 2b | 57 | - C19 H19 Cu N3 O5 S - | - C15.5 H16.5 Cu0.5 N2.5 O4 S0.5 - | - C62 H66 Cu2 N10 O16 S2 - | 4 | 0.5
4313184 | 10.826 | 0.003 | 23.633 | 0.004 | 8.41 | 0.003 | 90 | 90 | 90 | 2151.7 | P 21 21 21 | P 2ac 2ab | 19 | - C20 H20 F3 N2 O3 P S - | - C20 H20 F3 N2 O3 P S - | - C80 H80 F12 N8 O12 P4 S4 - | 4 | 1
4313186 | 10.3539 | 0.0008 | 28.375 | 0.005 | 8.2751 | 0.0017 | 90 | 90 | 90 | 2431.2 | P n a 21 | P 2c -2n | 33 | - C27 H27 N O2 P2 - | - C27 H27 N O2 P2 - | - C108 H108 N4 O8 P8 - | 4 | 1
4313187 | 8.468 | 0.0008 | 15.126 | 0.001 | 20.262 | 0.002 | 90 | 90 | 90 | 2595.3 | P 21 c n | P -2n 2a | 33 | - C29 H31 N O2 P2 - | - C29 H31 N O2 P2 - | - C116 H124 N4 O8 P8 - | 4 | 1
4313190 | 16.822 | 0.008 | 16.191 | 0.011 | 23.722 | 0.013 | 90 | 90 | 90 | 6461 | P b c a | -P 2ac 2ab | 61 | - C28.3 H29.6 Cl2.6 Mo N O4 P2 - | - C28.3 H29.6 Cl2.6 Mo N O4 P2 - | - C226.4 H236.8 Cl20.8 Mo8 N8 O32 P16 - | 8 | 1
4313195 | 14.092 | 0.003 | 20.696 | 0.002 | 12.199 | 0.004 | 90 | 90 | 90 | 3557.8 | P n m a | -P 2ac 2n | 62 | - C6 H32 K2 Mo6 N3 O35 P - | - C6 H11 K2 Mo6 N3 O35 P - | - C24 H44 K8 Mo24 N12 O140 P4 - | 4 | 0.5
4313196 | 14.118 | 0.0017 | 20.66 | 0.003 | 12.1908 | 0.0015 | 90 | 90 | 90 | 3555.8 | P n m a | -P 2ac 2n | 62 | - C6 H33 K2 Mo6 N3 O36.5 P - | - C6 H10 K2 Mo6 N3 O36.5 P - | - C24 H40 K8 Mo24 N12 O146 P4 - | 4 | 0.5
4313197 | 14.1643 | 0.0006 | 20.8658 | 0.0008 | 12.2235 | 0.0005 | 90 | 90 | 90 | 3612.6 | P n m a | -P 2ac 2n | 62 | - C7 H35 K2 Mo6 N3 O35.5 P - | - C7 H13 K2 Mo6 N3 O35.5 P - | - C28 H52 K8 Mo24 N12 O142 P4 - | 4 | 0.5
4313200 | 8.02507 | 0.00014 | 3.83834 | 6e-05 | 7.53122 | 0.00013 | 90 | 90 | 90 | 231.984 | P m m a | -P 2a 2a | 51 | - Ba Fe2 O5 Y - | - Ba Fe2 O5 Y - | - Ba2 Fe4 O10 Y2 - | 2 | 0.25
4313201 | 8.0246 | 0.002 | 7.675 | 0.004 | 7.5396 | 0.0019 | 90 | 90 | 90 | 464.4 | P m m a | -P 2a 2a | 51 | - Fe - | - Fe - | - Fe8 - | 8 | 1
4313202 | 4.03484 | 0.0001 | 4.03484 |  | 4.03484 |  | 90 | 90 | 90 | 65.6869 | F m -3 m | -F 4 2 3 | 225 | - Al - | - Al - | - Al4 - | 4 | 0.0208333
4313203 | 3.58347 | 0.00022 | 3.58347 |  | 3.58347 |  | 90 | 90 | 90 | 46.016 | F m -3 m | -F 4 2 3 | 225 | - Cu - | - Cu - | - Cu4 - | 4 | 0.0208333
4313204 | 8.01615 | 0.00017 | 3.85239 | 8e-05 | 7.55409 | 0.00018 | 90 | 90 | 90 | 233.28 | P m m a | -P 2a 2a | 51 | - Ba Fe2 O5 Y - | - Ba Fe2 O5 Y - | - Ba2 Fe4 O10 Y2 - | 2 | 0.25
4313205 | 8.0179 | 0.0007 | 7.6953 | 0.0015 | 7.5547 | 0.0007 | 90 | 90 | 90 | 466.13 | P m m a | -P 2a 2a | 51 | - Fe - | - Fe - | - Fe8 - | 8 | 1
4313206 | 4.04797 | 0.00011 | 4.04797 |  | 4.04797 |  | 90 | 90 | 90 | 66.3303 | F m -3 m | -F 4 2 3 | 225 | - Al - | - Al - | - Al4 - | 4 | 0.0208333
4313207 | 3.59127 | 0.00025 | 3.59127 |  | 3.59127 |  | 90 | 90 | 90 | 46.317 | F m -3 m | -F 4 2 3 | 225 | - Cu - | - Cu - | - Cu4 - | 4 | 0.0208333
4313208 | 8.01407 | 0.0002 | 3.85511 | 9e-05 | 7.55766 | 0.00022 | 90 | 90 | 90 | 233.495 | P m m a | -P 2a 2a | 51 | - Ba Fe2 O5 Y - | - Ba Fe2 O5 Y - | - Ba2 Fe4 O10 Y2 - | 2 | 0.25
4313209 | 8.0151 | 0.0009 | 7.7042 | 0.0019 | 7.5566 | 0.0009 | 90 | 90 | 90 | 466.62 | P m m a | -P 2a 2a | 51 | - Fe - | - Fe - | - Fe8 - | 8 | 1
4313210 | 4.04985 | 0.00014 | 4.04985 |  | 4.04985 |  | 90 | 90 | 90 | 66.423 | F m -3 m | -F 4 2 3 | 225 | - Al - | - Al - | - Al4 - | 4 | 0.0208333
4313211 | 3.5933 | 0.0004 | 3.5933 |  | 3.5933 |  | 90 | 90 | 90 | 46.396 | F m -3 m | -F 4 2 3 | 225 | - Cu - | - Cu - | - Cu4 - | 4 | 0.0208333
4313212 | 3.93328 | 7e-05 | 3.91342 | 7e-05 | 7.56516 | 0.00014 | 90 | 90 | 90 | 116.447 | P m m m | -P 2 2 | 47 | - Ba Fe2 O5 Y - | - Ba Fe2 O5 Y - | - Ba Fe2 O5 Y - | 1 | 0.125
4313213 | 7.8684 | 0.0008 | 7.826 | 0.0018 | 15.1284 | 0.0014 | 90 | 90 | 90 | 931.6 | P m m m | -P 2 2 | 47 | - Fe - | - Fe - | - Fe16 - | 16 | 2
4313214 | 4.05044 | 0.0001 | 4.05044 |  | 4.05044 |  | 90 | 90 | 90 | 66.4518 | F m -3 m | -F 4 2 3 | 225 | - Al - | - Al - | - Al4 - | 4 | 0.0208333
4313215 | 3.93182 | 7e-05 | 3.91718 | 7e-05 | 7.56826 | 0.00013 | 90 | 90 | 90 | 116.564 | P m m m | -P 2 2 | 47 | - Ba Fe2 O5 Y - | - Ba Fe2 O5 Y - | - Ba Fe2 O5 Y - | 1 | 0.125
4313216 | 7.8643 | 0.0006 | 7.8344 | 0.0007 | 15.1369 | 0.0012 | 90 | 90 | 90 | 932.62 | P m m m | -P 2 2 | 47 | - Fe - | - Fe - | - Fe16 - | 16 | 2
4313217 | 4.05242 | 9e-05 | 4.05242 |  | 4.05242 |  | 90 | 90 | 90 | 66.5493 | F m -3 m | -F 4 2 3 | 225 | - Al - | - Al - | - Al4 - | 4 | 0.0208333
4313219 | 15.456 | 0.001 | 31.731 | 0.002 | 8.331 | 0.001 | 90 | 90 | 90 | 4085.8 | P 21 21 2 | P 2 2ab | 18 | - C17 H14.5 Br N4.5 O2 S2 V - | - C16.5 H13 Br N4.25 O2 S2 V - | - C132 H104 Br8 N34 O16 S16 V8 - | 8 | 2
4313231 | 11.28797 | 7e-05 | 6.29475 | 4e-05 | 3.622102 | 2.2e-05 | 90 | 90 | 90 | 257.368 | P b a m | -P 2 2ab | 55 | - C2 O4 Rb2 - | - C2 O4 Rb2 - | - C4 O8 Rb4 - | 2 | 0.25
4313233 | 10.91176 | 7e-05 | 6.11592 | 4e-05 | 3.440033 | 2.4e-05 | 90 | 90 | 90 | 229.572 | P b a m | -P 2 2ab | 55 | - C2 K2 O4 - | - C2 K2 O4 - | - C4 K4 O8 - | 2 | 0.25
4313243 | 15.2949 | 0.0004 | 9.3417 | 0.0002 | 9.3211 | 0.0002 | 90 | 90 | 90 | 1331.8 | P n a 21 | P 2c -2n | 33 | - C12 H22 B2 Zr - | - C12 H22 B2 Zr - | - C48 H88 B8 Zr4 - | 4 | 1
4313244 | 9.1795 | 0.0003 | 13.0993 | 0.0005 | 8.852 | 0.0003 | 90 | 90 | 90 | 1064.41 | F m m 2 | F 2 -2 | 42 | - C11 H16 B Ti - | - C11 H16 B Ti - | - C44 H64 B4 Ti4 - | 4 | 0.25
4313267 | 11.015 | 0.002 | 12.6134 | 0.0014 | 13.7652 | 0.0009 | 90 | 90 | 90 | 1912.5 | P 21 21 21 | P 2ac 2ab | 19 | - C14 H14 Mn N9 O2 S - | - C14 H14 Mn N9 O2 S - | - C56 H56 Mn4 N36 O8 S4 - | 4 | 1
4313268 | 16.3116 | 0.0014 | 16.3116 | 0.0014 | 30.06 | 0.003 | 90 | 90 | 90 | 7998 | P 43 2 2 | P 4cw 2c | 95 | - C72 H42 N6 Ni3 O24 - | - C72 H42 N6 Ni3 O24 - | - C288 H168 N24 Ni12 O96 - | 4 | 0.5
4313269 | 31.946 | 0.003 | 31.946 | 0.003 | 31.946 | 0.003 | 90 | 90 | 90 | 32602 | F 41 3 2 | F 4d 2 3 | 210 | - C66 H54 N6 Ni3 O26 - | - C66 H54 N6 Ni3 O26 - | - C1056 H864 N96 Ni48 O416 - | 16 | 0.166667
4313270 | 32.2263 | 0.0013 | 32.2263 | 0.0013 | 32.2263 | 0.0013 | 90 | 90 | 90 | 33468 | F 41 3 2 | F 4d 2 3 | 210 | - C72 H54 N6 Ni3 O24.5 - | - C72 H54 N6 Ni3 O24.5 - | - C1152 H864 N96 Ni48 O392 - | 16 | 0.166667
4313271 | 28.4 | 0.004 | 28.4 | 0.004 | 28.4 | 0.004 | 90 | 90 | 90 | 22906 | I 41 3 2 | I 4bd 2c 3 | 214 | - C66 H60 N6 Ni3 O24 - | - C66 H60 N6 Ni3 O24 - | - C528 H480 N48 Ni24 O192 - | 8 | 0.166667
4313272 | 28.718 | 0.002 | 28.718 | 0.002 | 28.718 | 0.002 | 90 | 90 | 90 | 23684 | I 41 3 2 | I 4bd 2c 3 | 214 | - C60 H18 N6 Ni3 O18 - | - C60 H18 N6 Ni3 O18 - | - C480 H144 N48 Ni24 O144 - | 8 | 0.166667
4313273 | 28.8037 | 0.0018 | 28.8037 | 0.0018 | 28.8037 | 0.0018 | 90 | 90 | 90 | 23897 | I 41 3 2 | I 4bd 2c 3 | 214 | - C69 H48 N6 Ni3 O24 - | - C69 H48 N6 Ni3 O24 - | - C552 H384 N48 Ni24 O192 - | 8 | 0.166667
4313274 | 28.602 | 0.0015 | 28.602 | 0.0015 | 28.602 | 0.0015 | 90 | 90 | 90 | 23399 | I 41 3 2 | I 4bd 2c 3 | 214 | - C64.25 H36 N6 Ni3 O28.25 - | - C64.326 H42 N6 Ni3 O28.326 - | - C514.608 H336 N48 Ni24 O226.608 - | 8 | 0.166667
4313280 | 12.5269 | 0.0004 | 12.0208 | 0.0004 | 26.1327 | 0.0004 | 90 | 90 | 90 | 3935.15 | P b c a | -P 2ac 2ab | 61 | - C13 H15 Mn2 Mo N8 O4 - | - C13 H14 Mn2 Mo N8 O4 - | - C104 H112 Mn16 Mo8 N64 O32 - | 8 | 1
4313281 | 12.699 | 0.004 | 12.1344 | 0.0016 | 12.639 | 0.003 | 90 | 90 | 90 | 1947.6 | P c a 21 | P 2c -2ac | 29 | - C13 H15 Mn2 Mo N8 O3 - | - C13 H12 Mn2 Mo N8 O3 - | - C52 H48 Mn8 Mo4 N32 O12 - | 4 | 1
4313282 | 23.9793 | 0.001 | 20.8297 | 0.0008 | 24.3422 | 0.001 | 90 | 90 | 90 | 12158.5 | P b c a | -P 2ac 2ab | 61 | - C18 H8 Ag6 F12 N4 O8 - | - C18 H8 Ag6 F12 N4 O8 - | - C288 H128 Ag96 F192 N64 O128 - | 16 | 2
4313283 | 22.7676 | 0.001 | 17.8221 | 0.0008 | 47.066 | 0.002 | 90 | 90 | 90 | 19097.8 | P b c a | -P 2ac 2ab | 61 | - C56 H57 Ag14 F42 N8 O30.5 - | - C56 H52 Ag14 F42 N8 O30.5 - | - C448 H416 Ag112 F336 N64 O244 - | 8 | 1
4313287 | 16.4824 | 0.0002 | 2.8273 | 0.0002 | 17.3283 | 0.0002 | 90 | 90 | 90 | 807.51 | P n m a | -P 2ac 2n | 62 | - Mn2.44 Mo6 O9 - | - Mn2.44 Mo6 O9 - | - Mn9.76 Mo24 O36 - | 4 | 0.5
4313290 | 11.8998 | 0.0005 | 8.391 | 0.0004 | 12.78 | 0.0006 | 90 | 90 | 90 | 1276.1 | P c a 21 | P 2c -2ac | 29 | - C9 H17 Cr N6 O - | - C9 H15 Cr N6 O - | - C36 H60 Cr4 N24 O4 - | 4 | 1
4313293 | 11.5835 | 0.0012 | 12.6132 | 0.0013 | 16.841 | 0.002 | 90 | 90 | 90 | 2460.6 | P b c a | -P 2ac 2ab | 61 | - C9 H17 Fe N6 O - | - C9 H17 Fe N6 O - | - C72 H136 Fe8 N48 O8 - | 8 | 1
4313294 | 16.23 | 0.011 | 9.237 | 0.006 | 7.609 | 0.005 | 90 | 90 | 90 | 1140.7 | P n m a | -P 2ac 2n | 62 | - C9 H15 Co N6 - | - C9 H15 Co N6 - | - C36 H60 Co4 N24 - | 4 | 0.5
4313295 | 13.3041 | 0.0003 | 13.3041 | 0.0003 | 13.3041 | 0.0003 | 90 | 90 | 90 | 2354.81 | P -4 3 m | P -4 2 3 | 215 | - C36 H120 Br8 Co4 N24 Ni4 O30 - | - C36 H60 Br7.96 Co4 N24 Ni4 O30.07 - | - C36 H60 Br7.96 Co4 N24 Ni4 O30.07 - | 1 | 0.0416667
4313296 | 13.9193 | 0.0004 | 13.9193 | 0.0004 | 12.8152 | 0.0004 | 90 | 90 | 90 | 2482.91 | P -4 2 m | P -4 2 | 111 | - C36 H128 Br8 Co4 N24 Ni4 O34 - | - C36 H60 Br8 Co4 N24 Ni4 O33.464 - | - C36 H60 Br8 Co4 N24 Ni4 O33.464 - | 1 | 0.125
4313297 | 13.4032 | 0.001 | 13.4032 | 0.001 | 13.4032 | 0.001 | 90 | 90 | 90 | 2407.8 | P -4 3 m | P -4 2 3 | 215 | - C36 H100 Br8 Co8 N24 O20 - | - C36 H60 Br7.96 Co8 N24 O19.96 - | - C36 H60 Br7.96 Co8 N24 O19.96 - | 1 | 0.0416667
4313299 | 13.961 | 0.005 | 13.961 | 0.005 | 12.822 | 0.005 | 90 | 90 | 90 | 2499.1 | P -4 2 m | P -4 2 | 111 | - C36 H124 Br8 Fe4 N24 Ni4 O32 - | - C36 H60 Br8 Fe4 N24 Ni4 O32.124 - | - C36 H60 Br8 Fe4 N24 Ni4 O32.124 - | 1 | 0.125
4313300 | 11.8248 | 0.0008 | 14.7418 | 0.001 | 21.5191 | 0.0014 | 90 | 90 | 90 | 3751.2 | P n m a | -P 2ac 2n | 62 | - C9 H47 Br6 Fe N6 Ni3 O16 - | - C9 H15 Br6 Fe N6 Ni3 O15.724 - | - C36 H60 Br24 Fe4 N24 Ni12 O62.896 - | 4 | 0.5
4313305 | 20.832 | 0.003 | 16.324 | 0.002 | 9.734 | 0.0014 | 90 | 90 | 90 | 3310.2 | P n m a | -P 2ac 2n | 62 | - C19 H43 Cr F12 N10 Ni O2 P2 - | - C19 H39 Cr F12 N10 Ni O2 P2 - | - C76 H156 Cr4 F48 N40 Ni4 O8 P8 - | 4 | 0.5
4313307 | 7.386 | 0.003 | 14.614 | 0.005 | 14.417 | 0.005 | 90 | 90 | 90 | 1556.2 | P m c 21 | P 2c -2 | 26 | - As2 Cs2 S9 Sn - | - As2 Cs2 S9 Sn - | - As8 Cs8 S36 Sn4 - | 4 | 1
4313317 | 12.6017 | 0.001 | 20.2573 | 0.0016 | 12.5048 | 0.001 | 90 | 90 | 90 | 3192.2 | C m c a | -C 2ac 2 | 64 | - C5 H16 I4 N2 Sn - | - C5 I4 N2 Sn - | - C40 I32 N16 Sn8 - | 8
4313322 | 9.841 | 0.005 | 14.769 | 0.005 | 28.546 | 0.005 | 90 | 90 | 90 | 4149 | F 2 d d | F -2d 2 | 43 | - C21 H24 Ag Cl N2 - | - C21 H24 Ag Cl N2 - | - C168 H192 Ag8 Cl8 N16 - | 8 | 0.5
4313331 | 17.298 | 0.008 | 14.489 | 0.007 | 14.396 | 0.007 | 90 | 90 | 90 | 3608 | P n m a | -P 2ac 2n | 62 | - C23 H35 Cl5 Co O11 P3 Ti - | - C23 H35 Cl5 Co O11 P3 Ti - | - C92 H140 Cl20 Co4 O44 P12 Ti4 - | 4 | 0.5
4313341 | 16.4189 | 0.0002 | 12.9208 | 0.0002 | 11.2991 | 0.0001 | 90 | 90 | 90 | 2397.05 | P m n 21 | P 2ac -2 | 31 | - Cs4 K O44 Si W11 Yb - | - Cs4 K O44 Si W11 Yb - | - Cs8 K2 O88 Si2 W22 Yb2 - | 2 | 0.5
4313344 | 4.8037 | 0.0003 | 10.2063 | 0.0007 | 10.7402 | 0.0001 | 90 | 90 | 90 | 526.57 | P 21 21 21 | P 2ac 2ab | 19 | - B Ge2 K O6 - | - B1.33333 Ge2.66667 K1.33333 O8 - | - B4 Ge8 K4 O24 - | 3 | 0.75
4313361 | 15.766 | 0.0005 | 11.972 | 0.0009 | 18.633 | 0.0009 | 90 | 90 | 90 | 3517 | P b c n | -P 2n 2ab | 60 | - C32 H56 B2 Ga Li N4 O - | - C32 H56 B2 Ga Li N4 O - | - C128 H224 B8 Ga4 Li4 N16 O4 - | 4 | 0.5
4313376 | 10.503 | 0.002 | 10.503 | 0.002 | 26.038 | 0.005 | 90 | 90 | 90 | 2872.3 | P 43 21 2 | P 4nw 2abw | 96 | - C18 H30 B2 Cd N8 O S5 - | - C18 H30 B2 Cd N8 O S5 - | - C72 H120 B8 Cd4 N32 O4 S20 - | 4 | 0.5
4313385 | 23.464 | 0.002 | 6.7161 | 0.0004 | 15.9813 | 0.0014 | 90 | 90 | 90 | 2518.4 | P c a 21 | P 2c -2ac | 29 | - C9 H16 Cl O6 P - | - C9 H16 Cl O6 P - | - C72 H128 Cl8 O48 P8 - | 8 | 2
4313389 | 17.7478 | 0.0016 | 19.8792 | 0.0018 | 21.396 | 0.0018 | 90 | 90 | 90 | 7548.8 | P b c a | -P 2ac 2ab | 61 | - C32 H56 Au B9 P3 - | - C32 H55 Au B9 P3 - | - C256 H440 Au8 B72 P24 - | 8 | 1
4313405 | 14.545 | 0.003 | 21.756 | 0.004 | 31.881 | 0.006 | 90 | 90 | 90 | 10088 | P b c a | -P 2ac 2ab | 61 | - C57 H58 Mo N4 P4 - | - C57 H58 Mo N4 P4 - | - C456 H464 Mo8 N32 P32 - | 8 | 1
4313415 | 23.1924 | 0.0015 | 23.1924 | 0.0015 | 82.412 | 0.007 | 90 | 90 | 90 | 44328 | I 41/a :2 | -I 4ad | 88 | - C78.46 H43.92 Cl7.71 N4 Ni S8 - | - C78.4667 H43.9 Cl7.518 N4 Ni S7.96667 - | - C1883.2 H1053.6 Cl180.432 N96 Ni24 S191.2 - | 24 | 1.5
4313424 | 16.592 | 0.002 | 7.5106 | 0.0009 | 7.0021 | 0.0009 | 90 | 90 | 90 | 872.57 | C m c m | -C 2c 2 | 63 | - C H10 Al F N2 O6 P2 - | - C H10 Al F N2 O6 P2 - | - C4 H40 Al4 F4 N8 O24 P8 - | 4 | 0.25
4313425 | 8.20481 | 0.0001 | 6.90652 | 6e-05 | 19.6598 | 0.0004 | 90 | 90 | 90 | 1114.06 | P n m a | -P 2ac 2n | 62 | - C5 H15 Al F N O6 P2 - | - C5 Al F N O6 P2 - | - C20 Al4 F4 N4 O24 P8 - | 4 | 0.5
4313426 | 42.6851 | 0.0004 | 42.6851 | 0.0004 | 10.2428 | 0.0001 | 90 | 90 | 90 | 18662.6 | I 41/a :2 | -I 4ad | 88 | - C52.25 H45 Cl3 N2 O P2 Rh - | - C52.25 H45 Cl3 N2 O P2 Rh - | - C836 H720 Cl48 N32 O16 P32 Rh16 - | 16 | 1
4313429 | 4.183 | 0.0006 | 10.8138 | 0.0008 | 17.961 | 0.004 | 90 | 90 | 90 | 812.5 | P 21 21 21 | P 2ac 2ab | 19 | - C4 H3 Cu I2 N2 - | - C4 H3 Cu I2 N2 - | - C16 H12 Cu4 I8 N8 - | 4 | 1
4313431 | 26.1758 | 0.0006 | 26.1758 | 0.0006 | 9.7781 | 0.0003 | 90 | 90 | 90 | 6699.7 | P 42 21 2 | P 4n 2n | 94 | - C40 H74 Au4 N2 O24 P4 S2 - | - C40 H74 Au4 N2 O24 P4 S2 - | - C160 H296 Au16 N8 O96 P16 S8 - | 4 | 0.5
4313445 | 29.9365 | 0.0014 | 29.9365 | 0.0014 | 28.151 | 0.003 | 90 | 90 | 90 | 25229 | I 4/m | -I 4 | 87 | - C48.33 H48.67 Cl11.58 Cu3 N12 Sb - | - C48.314 H48.608 Cl12.08 Cu3 N12 Sb1.5 - | - C773.024 H777.728 Cl193.28 Cu48 N192 Sb24 - | 16 | 1
4313446 | 9.984 | 0.002 | 16.763 | 0.003 | 4.9773 | 0.001 | 90 | 90 | 90 | 833 | P b a 2 | P 2 -2ab | 32 | - H I K O10 U V - | - I K O10 U V - | - I4 K4 O40 U4 V4 - | 4 | 1
4313455 | 19.047 | 0.004 | 15.46 | 0.003 | 13.989 | 0.003 | 90 | 90 | 90 | 4119.3 | P b c n | -P 2n 2ab | 60 | - C44 H38 Fe2 N4 Ni2 O9 - | - C44 H38 Fe2 N4 Ni2 O9 - | - C176 H152 Fe8 N16 Ni8 O36 - | 4 | 0.5
4313456 | 18.966 | 0.003 | 15.462 | 0.002 | 14.102 | 0.002 | 90 | 90 | 90 | 4135.4 | P b c n | -P 2n 2ab | 60 | - C44 H38 Co2 Fe2 N4 O9 - | - C44 H38 Co2 Fe2 N4 O9 - | - C176 H152 Co8 Fe8 N16 O36 - | 4 | 0.5
4313463 | 7.8808 | 0.0011 | 7.8808 | 0.0011 | 11.474 | 0.002 | 90 | 90 | 90 | 712.62 | P 4/m n c | -P 4 2n | 128 | - H8 I6 N2 Re - | - H8 I6 N2 Re - | - H16 I12 N4 Re2 - | 2 | 0.125
4313465 | 14.8 | 0.02 | 14.54 | 0.02 | 7.325 | 0.01 | 90 | 90 | 90 | 1576 | P m m n :2 | -P 2ab 2a | 59 | - C9 H10 Cu2 N2 O11.5 - | - C9 H10 Cu2 N2 O11.5 - | - C36 H40 Cu8 N8 O46 - | 4 | 0.5
4313466 | 7.584 | 0.013 | 15.8 | 0.02 | 6.939 | 0.011 | 90 | 90 | 90 | 831 | I m m 2 | I 2 -2 | 44 | - C6 H6 Co N2 O5 - | - C6 H8 Co N2 O5 - | - C24 H32 Co4 N8 O20 - | 4 | 0.5
4313467 | 16.8491 | 0.0013 | 16.8491 | 0.0013 | 37.35 | 0.003 | 90 | 90 | 90 | 10603.4 | I 41 | I 4bw | 80 | - C60 H42 N15 Y - | - C60 H42 N15 Y - | - C480 H336 N120 Y8 - | 8 | 1
4313468 | 16.8303 | 0.0007 | 16.8303 | 0.0007 | 37.243 | 0.002 | 90 | 90 | 90 | 10549.4 | I 41 | I 4bw | 80 | - C60 H42 N15 Yb - | - C60 H42 N15 Yb - | - C480 H336 N120 Yb8 - | 8 | 1
4313469 | 16.901 | 0.002 | 16.901 | 0.002 | 37.595 | 0.004 | 90 | 90 | 90 | 10739 | I 41 | I 4bw | 80 | - C120 H84 N30 Sm2 - | - C120 H84 N30 Sm2 - | - C480 H336 N120 Sm8 - | 4 | 0.5
4313470 | 16.8589 | 0.0009 | 16.8589 | 0.0009 | 37.6 | 0.003 | 90 | 90 | 90 | 10686.8 | I 41 | I 4bw | 80 | - C120 H84 Eu2 N30 - | - C120 H84 Eu2 N30 - | - C480 H336 Eu8 N120 - | 4 | 0.5
4313471 | 16.8541 | 0.0006 | 14.2085 | 0.0006 | 17.018 | 0.0006 | 90 | 90 | 90 | 4075.3 | P n a 21 | P 2c -2n | 33 | - C36 H46 F14 N4 - | - C36 H46 F14 N4 - | - C144 H184 F56 N16 - | 4 | 1
4313478 | 17.125 | 0.0005 | 12.3036 | 0.0007 | 23.8803 | 0.001 | 90 | 90 | 90 | 5031.6 | P n a 21 | P 2c -2n | 33 | - C40 H54 N8 O13 Th - | - C40 H51 N8 O13 Th - | - C160 H204 N32 O52 Th4 - | 4 | 1
4313491 | 5.961 | 0.001 | 17.493 | 0.003 | 8.049 | 0.002 | 90 | 90 | 90 | 839.3 | P b c m | -P 2c 2b | 57 | - C6 H3 Ag N4 - | - C6 H3 Ag N4 - | - C24 H12 Ag4 N16 - | 4 | 0.5
4313497 | 16.6204 | 0.0003 | 6.5616 | 0.0001 | 10.248 | 0.0002 | 90 | 90 | 90 | 1117.61 | P n m a | -P 2ac 2n | 62 | - C10 H12 Ag N7 - | - C10 H12 Ag N7 - | - C40 H48 Ag4 N28 - | 4 | 0.5
4313501 | 14.3383 | 0.0008 | 15.6867 | 0.0008 | 8.0282 | 0.0004 | 90 | 90 | 90 | 1805.71 | C m c m | -C 2c 2 | 63 | - F6 H13 Ni O6.5 U - | - F6 Ni O5.5 U - | - F48 Ni8 O44 U8 - | 8 | 0.5
4313511 | 25.451 | 0.0003 | 13.3071 | 0.0001 | 21.7466 | 0.0002 | 90 | 90 | 90 | 7365.12 | P b c n | -P 2n 2ab | 60 | - C31 H41 D4 N3 Rb Si4 Sn - | - C31 H45 N3 Rb Si4 Sn - | - C248 H360 N24 Rb8 Si32 Sn8 - | 8 | 1
4313514 | 24.7876 | 0.0004 | 13.341 | 0.0001 | 21.9895 | 0.0003 | 90 | 90 | 90 | 7271.74 | P b c n | -P 2n 2ab | 60 | - C31 H41 D4 K N3 O0 Si4 Sn - | - C31 H45 K N3 Si4 Sn - | - C248 H360 K8 N24 Si32 Sn8 - | 8 | 1
4313521 | 8.892 | 0.0001 | 11.0774 | 0.0002 | 22.7956 | 0.0003 | 90 | 90 | 90 | 2245.37 | P 21 21 21 | P 2ac 2ab | 19 | - C14 H32 Cl4 N4 O2 Pt - | - C14 H32 Cl4 N4 O2 Pt - | - C56 H128 Cl16 N16 O8 Pt4 - | 4 | 1
4313523 | 13.957 | 0.009 | 17.14 | 0.01 | 7.768 | 0.006 | 90 | 90 | 90 | 1858 | P 21 21 21 | P 2ac 2ab | 19 | - C15 H20 Cl N4 O6 Tc - | - C15 H20 Cl N4 O6 Tc - | - C60 H80 Cl4 N16 O24 Tc4 - | 4 | 1
4313535 | 10.16 | 0.001 | 10.18 | 0.001 | 12.058 | 0.001 | 90 | 90 | 90 | 1247.1 | P b c a | -P 2ac 2ab | 61 | - C4 H12 F P - | - C4 H12 F P - | - C32 H96 F8 P8 - | 8 | 1
4313536 | 11.061 | 0.001 | 11.061 | 0.001 | 8.163 | 0.001 | 90 | 90 | 90 | 998.71 | I 41/a :2 | -I 4ad | 88 | - C4 H20 F O4 P - | - C4 H20 F O4 P - | - C16 H80 F4 O16 P4 - | 4 | 0.25
4313537 | 10.2652 | 0.0008 | 10.2652 | 0.0008 | 10.2652 | 0.0008 | 90 | 90 | 90 | 1081.69 | P m -3 n | -P 4n 2 3 | 223 | - Ba6.63 Si46 - | - Ba6.64 Si46 - | - Ba6.64 Si46 - | 1 | 0.0208333
4313538 | 10.3141 | 0.0007 | 10.3141 | 0.0007 | 10.3141 | 0.0007 | 90 | 90 | 90 | 1097.22 | P m -3 n | -P 4n 2 3 | 223 | - Ba7.76 Si46 - | - Ba7.76 Si46 - | - Ba7.76 Si46 - | 1 | 0.0208333
4313542 | 21.771 | 0.004 | 13.7 | 0.002 | 20.017 | 0.003 | 90 | 90 | 90 | 5970.3 | P 21 21 2 | P 2 2ab | 18 | - C30 H58 N26 Ni3 O29.5 - | - C30 H58 N26 Ni3 O29.5 - | - C120 H232 N104 Ni12 O118 - | 4 | 1
4313543 | 12.9483 | 0.0007 | 12.9483 | 0.0007 | 33.416 | 0.003 | 90 | 90 | 90 | 5602.5 | P 43 | P 4cw | 78 | - C32 H53 N20 Ni4 O36.5 - | - C32 H53 N20 Ni4 O36.5 - | - C128 H212 N80 Ni16 O146 - | 4 | 1
4313546 | 44.897 | 0.005 | 14.59 | 0.002 | 10.208 | 0.002 | 90 | 90 | 90 | 6686.7 | P n a 21 | P 2c -2n | 33 | - C24 H11 O15 P Pt Ru5 - | - C24 H11 O15 P Pt Ru5 - | - C192 H88 O120 P8 Pt8 Ru40 - | 8 | 2
4313552 | 16.134 | 0.0004 | 16.134 | 0.0004 | 16.134 | 0.0004 | 90 | 90 | 90 | 4199.78 | P 21 3 | P 2ac 2ab 3 | 198 | - C38 H38 Ag3 Cl3 N6 O12 - | - C38 H38 Ag3 Cl3 N6 O12 - | - C152 H152 Ag12 Cl12 N24 O48 - | 4 | 0.333333
4313566 | 13.4741 | 0.0005 | 13.4741 | 0.0005 | 9.6462 | 0.0005 | 90 | 90 | 90 | 1751.28 | I 4/m | -I 4 | 87 | - C45 H31 N4 Rh - | - C45 H31.12 N4 Rh - | - C90 H62.24 N8 Rh2 - | 2 | 0.125
4313581 | 9.599 | 0.003 | 9.6994 | 0.0016 | 19.07 | 0.006 | 90 | 90 | 90 | 1775.5 | P 21 21 21 | P 2ac 2ab | 19 | - C4 H20 B12 Br2 S2 - | - C4 H20 B12 Br2 S2 - | - C16 H80 B48 Br8 S8 - | 4 | 1
4313584 | 13.3469 | 0.001 | 11.8991 | 0.001 | 23.7024 | 0.001 | 90 | 90 | 90 | 3764.3 | P b c a | -P 2ac 2ab | 61 | - C10 H26 B12 S2 - | - C10 H26 B12 S2 - | - C80 H208 B96 S16 - | 8 | 1
4313588 | 12.5998 | 0.0004 | 19.5165 | 0.0008 | 23.3203 | 0.0011 | 90 | 90 | 90 | 5734.6 | P 21 21 21 | P 2ac 2ab | 19 | - C66 H57 Br Fe N3 P2 S3 - | - C66 H56 Br2 Fe N3 P2 S3 - | - C264 H224 Br8 Fe4 N12 P8 S12 - | 4 | 1
4313593 | 28.436 | 0.002 | 17.4172 | 0.0009 | 9.9671 | 0.0006 | 90 | 90 | 90 | 4936.5 | A b a 2 | A 2 -2ab | 41 | - C53 H65 Fe N2 O3 P S2 - | - C53 H65 Fe N2 O3 P S2 - | - C212 H260 Fe4 N8 O12 P4 S8 - | 4
4313594 | 15.191 | 0.003 | 23.208 | 0.005 | 47.149 | 0.009 | 90 | 90 | 90 | 16623 | P b c a | -P 2ac 2ab | 61 | - C86 H99 B2 Cl4 F8 N5 O4 Rh2 - | - C86 H99 B2 Cl4 F8 N5 O4 Rh2 - | - C688 H792 B16 Cl32 F64 N40 O32 Rh16 - | 8 | 1
4313600 | 15.0326 | 0.0001 | 19.0878 | 0.0001 | 59.0383 | 0.0005 | 90 | 90 | 90 | 16940.4 | P b c a | -P 2ac 2ab | 61 | - C33 H29 Br O2.5 P - | - C33 H28 Br O2.5 P - | - C792 H672 Br24 O60 P24 - | 24 | 3
4313606 | 7.2495 | 0.0004 | 12.0763 | 0.0007 | 19.2196 | 0.0013 | 90 | 90 | 90 | 1682.62 | P 21 21 21 | P 2ac 2ab | 19 | - C15 H12 Ag Cl N6 O4 - | - C15 H12 Ag Cl N6 O4 - | - C60 H48 Ag4 Cl4 N24 O16 - | 4 | 1
4313611 | 3.573 | 0.0008 | 5.2491 | 0.0012 | 12.794 | 0.003 | 90 | 90 | 90 | 239.95 | I m m m | -I 2 2 | 71 | - As Te Ti - | - As Te Ti - | - As4 Te4 Ti4 - | 4 | 0.25
4313616 | 23.3059 | 0.0003 | 9.1822 | 0.0001 | 22.6599 | 0.0004 | 90 | 90 | 90 | 4849.21 | P c a 21 | P 2c -2ac | 29 | - C50 H48 Cl2 N3 O5 P3 Ru - | - C50 H48 Cl2 N3 O5 P3 Ru - | - C200 H192 Cl8 N12 O20 P12 Ru4 - | 4 | 1
4313628 | 16.879 | 0.0016 | 14.0709 | 0.0012 | 7.2228 | 0.0007 | 90 | 90 | 90 | 1715.4 | P b c n | -P 2n 2ab | 60 | - C17 H12 Cl2 Fe N5 O2 - | - C17 H12 Cl2 Fe N5 O2 - | - C68 H48 Cl8 Fe4 N20 O8 - | 4 | 0.5
4313631 | 12.0199 | 0.0002 | 10.4778 | 0.0002 | 21.4984 | 0.0002 | 90 | 90 | 90 | 2707.55 | P b c a | -P 2ac 2ab | 61 | - C9 H16 Cl2 N2 Pd S - | - C9 H16 Cl2 N2 Pd S - | - C72 H128 Cl16 N16 Pd8 S8 - | 8 | 1
4313642 | 9.9641 | 0.0001 | 12.8338 | 0.0001 | 28.1215 | 0.0004 | 90 | 90 | 90 | 3596.1 | P n a 21 | P 2c -2n | 33 | - C22 H40 Cl2 Cu N8 Ni2 O17 - | - C22 H38 Cl2 Cu N8 Ni2 O17 - | - C88 H152 Cl8 Cu4 N32 Ni8 O68 - | 4 | 1
4313645 | 11.5788 | 0.0007 | 15.6471 | 0.0009 | 16.0232 | 0.0009 | 90 | 90 | 90 | 2903 | P 21 21 21 | P 2ac 2ab | 19 | - C29 H39 N2 O4 P Pd - | - C29 H39 N2 O4 P Pd - | - C116 H156 N8 O16 P4 Pd4 - | 4 | 1
4313647 | 8.074 | 0.0015 | 8.6042 | 0.0016 | 24.7412 | 0.0045 | 90 | 90 | 90 | 1718.8 | P 21 21 21 | P 2ac 2ab | 19 | - C17 H26 N2 O2 Pd - | - C17 H26 N2 O2 Pd - | - C68 H104 N8 O8 Pd4 - | 4 | 1
4313649 | 8.8274 | 0.0001 | 12.5733 | 0.0002 | 21.7013 | 0.0002 | 90 | 90 | 90 | 2408.62 | P 21 21 21 | P 2ac 2ab | 19 | - C24 H31 Cl N P Pd - | - C24 H31 Cl N P Pd - | - C96 H124 Cl4 N4 P4 Pd4 - | 4 | 1
4313654 | 11.0142 | 0.0004 | 12.9423 | 0.0005 | 13.9602 | 0.0005 | 90 | 90 | 90 | 1990.01 | P n m a | -P 2ac 2n | 62 | - C16 H15 Mn Mo O6 S2 - | - C16 H15 Mn Mo O6 S2 - | - C64 H60 Mn4 Mo4 O24 S8 - | 4 | 0.5
4313666 | 4.2277 | 0.0003 | 12.97 | 0.0011 | 12.0118 | 0.001 | 90 | 90 | 90 | 658.65 | C m c m | -C 2c 2 | 63 | - As3 Ba Cu0.96 Zn3.04 - | - As3 Ba Cu0.948 Zn3.052 - | - As12 Ba4 Cu3.792 Zn12.208 - | 4 | 0.25
4313671 | 16.4312 | 0.0003 | 33.6903 | 0.0009 | 25.8835 | 0.0007 | 90 | 90 | 90 | 14328.4 | P n a 21 | P 2c -2n | 33 | - C14 H26 Cu I N6 - | - C14 H26 Cu I N6 - | - C448 H832 Cu32 I32 N192 - | 32 | 8
4313675 | 10.7397 | 0.0005 | 16.6829 | 0.0009 | 18.0705 | 0.001 | 90 | 90 | 90 | 3237.7 | P n m a | -P 2ac 2n | 62 | - C26 H30 F6 N3 O3 P Re - | - C26 H30 F6 N4 O3 P Re - | - C104 H120 F24 N16 O12 P4 Re4 - | 4 | 0.5
4313676 | 13.3914 | 0.0008 | 9.6345 | 0.0007 | 3.9568 | 0.0002 | 90 | 90 | 90 | 510.5 | C m m m | -C 2 2 | 65 | - C Cl La2 N3 - | - C Cl La2 N3 - | - C4 Cl4 La8 N12 - | 4 | 0.25
4313677 | 13.3396 | 0.0011 | 9.5267 | 0.0008 | 3.9402 | 0.0005 | 90 | 90 | 90 | 500.73 | C m m m | -C 2 2 | 65 | - C Ce2 Cl N3 - | - C Ce2 Cl N3 - | - C4 Ce8 Cl4 N12 - | 4 | 0.25
4313703 | 11.4697 | 0.0001 | 16.2521 | 0.0001 | 28.0955 | 0.0001 | 90 | 90 | 90 | 5237.19 | P 21 21 21 | P 2ac 2ab | 19 | - C36 H43 Cl3 Cu3 N12 O20 - | - C36 H39 Cl3 Cu3 N12 O20 - | - C144 H156 Cl12 Cu12 N48 O80 - | 4 | 1
4313704 | 12.062 | 0.0006 | 12.8198 | 0.0007 | 34.3128 | 0.0018 | 90 | 90 | 90 | 5305.9 | P 21 21 21 | P 2ac 2ab | 19 | - C36 H45 Cl4 Cu3 Li N12 O25 - | - C36 H39 Cl4 Cu3 Li N12 O25 - | - C144 H156 Cl16 Cu12 Li4 N48 O100 - | 4 | 1
4313705 | 9.2741 | 0.0003 | 11.697 | 0.0003 | 17.8322 | 0.0004 | 90 | 90 | 90 | 1934.42 | P 21 21 21 | P 2ac 2ab | 19 | - C12 H16 Cl2 Cu N4 O11 - | - C12 H16 Cl2 Cu N4 O11 - | - C48 H64 Cl8 Cu4 N16 O44 - | 4 | 1
4313713 | 6.9137 | 0.0006 | 14.975 | 0.001 | 9.4432 | 0.0009 | 90 | 90 | 90 | 977.68 | P 21 21 2 | P 2 2ab | 18 | - C7 H10 Cl2 N2 Pt - | - C7 H10 Cl2 N2 Pt - | - C28 H40 Cl8 N8 Pt4 - | 4 | 1
4313715 | 11.6293 | 0.0015 | 15.875 | 0.002 | 37.944 | 0.004 | 90 | 90 | 90 | 7005 | P b c a | -P 2ac 2ab | 61 | - C41 H42 Cl Co N3 - | - C41 H42 Cl Co N3 - | - C328 H336 Cl8 Co8 N24 - | 8 | 1
4313720 | 16.3605 | 0.0004 | 16.3605 | 0.0004 | 17.7836 | 0.001 | 90 | 90 | 90 | 4760.1 | I 4 | I 4 | 79 | - C88 H100 F18 N20 Ni5 O4 P3 - | - C88 H100 F18 N20 Ni5 O4 P3 - | - C176 H200 F36 N40 Ni10 O8 P6 - | 2 | 0.25
4313723 | 14.9692 | 0.0002 | 14.9692 | 0.0002 | 8.6265 | 0.0002 | 90 | 90 | 90 | 1933 | P 42/n :2 | -P 4bc | 86 | - C10 H20 Cl4 N4 O2 Pt - | - C10 H20 Cl4 N4 O2 Pt - | - C40 H80 Cl16 N16 O8 Pt4 - | 4 | 0.5
4313724 | 21.2748 | 0.0002 | 21.2748 | 0.0002 | 17.5715 | 0.0002 | 90 | 90 | 90 | 7953.16 | I 41/a :2 | -I 4ad | 88 | - C12 H24 Cl4 N4 O2 Pt - | - C12 H24 Cl4 N4 O2 Pt - | - C192 H384 Cl64 N64 O32 Pt16 - | 16 | 1
4313728 | 19.0825 | 0.0007 | 19.0825 | 0.0007 | 15.7712 | 0.001 | 90 | 90 | 90 | 5743 | P -4 n 2 | P -4 -2n | 118 | - C59 H71 Cl2 N12 Ni3 - | - C59 H64 Cl2 N12 Ni3 - | - C236 H256 Cl8 N48 Ni12 - | 4 | 0.5
4313731 | 21.5984 | 0.0005 | 21.5984 | 0.0005 | 21.5984 | 0.0005 | 90 | 90 | 90 | 10075.5 | P n -3 n :2 | -P 4a 2bc 3 | 222 | - C60 H70.67 F12 N14 Ni3 O0.33 P2 - | - C60 H64 F12 N14 Ni3 O0.333333 P2 - | - C360 H384 F72 N84 Ni18 O2 P12 - | 6 | 0.125
4313741 | 14.995 | 0.0007 | 14.995 | 0.0007 | 18.4077 | 0.0012 | 90 | 90 | 90 | 4139 | P 42/n n m :2 | -P 4ac 2bc | 134 | - C2.91 H8.91 Ge0.73 N1.45 O4.64 V1.27 - | - C2.90909 H8.72727 Ge0.727273 N1.45455 O4.63636 V1.27273 - | - C64 H192 Ge16 N32 O102 V28 - | 22 | 1.375
4313742 | 15.5732 | 0.0011 | 15.5732 | 0.0011 | 10.9631 | 0.0011 | 90 | 90 | 90 | 2658.8 | I 4/m | -I 4 | 87 | - Ge8 H28 K5 O62 S V12 - | - Ge8 K5 O62.048 S V12 - | - Ge16 K10 O124.096 S2 V24 - | 2 | 0.125
4313743 | 17.723 | 0.005 | 15.13 | 0.006 | 18.35 | 0.006 | 90 | 90 | 90 | 4921 | P b c a | -P 2ac 2ab | 61 | - C19 H27 Cl5 Co N5 Zn - | - C19 H27 Cl5 Co N5 Zn - | - C152 H216 Cl40 Co8 N40 Zn8 - | 8 | 1
4313748 | 16.9731 | 0.0002 | 16.9731 | 0.0002 | 30.6315 | 0.0007 | 90 | 90 | 90 | 8824.5 | I 41/a :2 | -I 4ad | 88 | - C18 H18 N12 Pd3 - | - C18 H18 N12 Pd3 - | - C288 H288 N192 Pd48 - | 16 | 1
4313750 | 16.107 | 0.002 | 16.113 | 0.002 | 25.721 | 0.003 | 90 | 90 | 90 | 6675.4 | P n a 21 | P 2c -2n | 33 | - C28 H30 N14 Pd3 - | - C28 H36 N14 Pd3 - | - C224 H288 N112 Pd24 - | 8 | 2
4313755 | 19.6907 | 0.0011 | 19.6907 | 0.0011 | 19.6907 | 0.0011 | 90 | 90 | 90 | 7634.6 | F -4 3 m | F -4 2 3 | 216 | - Li17 Sn4 - | - Li17 Sn4 - | - Li340 Sn80 - | 20 | 0.208333
4313771 | 9.705 | 0.005 | 18.277 | 0.01 | 25.653 | 0.015 | 90 | 90 | 90 | 4550 | P b c a | -P 2ac 2ab | 61 | - C22 H18 Ag F3 N2 O3 S3 - | - C22 H18 Ag F3 N2 O3 S3 - | - C176 H144 Ag8 F24 N16 O24 S24 - | 8 | 1
4313775 | 13.8163 | 0.0019 | 5.8949 | 0.0008 | 5.5852 | 0.0008 | 90 | 90 | 90 | 454.89 | P n a 21 | P 2c -2n | 33 | - I Np O5 - | - I Np O5 - | - I4 Np4 O20 - | 4 | 1
4313782 | 8.9325 | 0.0012 | 15.792 | 0.0021 | 18.362 | 0.004 | 90 | 90 | 90 | 2590.2 | P n a m | -P 2c 2n | 62 | - C16 H24 Au2 Cu N12 - | - C16 H24 Au2 Cu N12 - | - C64 H96 Au8 Cu4 N48 - | 4 | 0.5
4313784 | 14.4291 | 0.0009 | 9.9988 | 0.0006 | 18.2839 | 0.0012 | 90 | 90 | 90 | 2637.9 | P n m a | -P 2ac 2n | 62 | - C15 H14 Cl2 I2 Ir2 O6 S2 Ti - | - C15 H12 Cl2 I2 Ir2 O6 S2 Ti - | - C60 H48 Cl8 I8 Ir8 O24 S8 Ti4 - | 4 | 0.5
4313788 | 4.2386 | 0.0005 | 15.819 | 0.002 | 11.0639 | 0.0014 | 90 | 90 | 90 | 741.84 | C m c m | -C 2c 2 | 63 | - Cd Cs Se3 Y - | - Cd Cs Se3 Y - | - Cd4 Cs4 Se12 Y4 - | 4 | 0.25
4313789 | 4.3883 | 0.0005 | 15.7576 | 0.0018 | 11.4236 | 0.0013 | 90 | 90 | 90 | 789.93 | C m c m | -C 2c 2 | 63 | - Cd Ce Cs Se3 - | - Cd Ce Cs Se3 - | - Cd4 Ce4 Cs4 Se12 - | 4 | 0.25
4313790 | 4.3556 | 0.0009 | 15.747 | 0.003 | 11.348 | 0.003 | 90 | 90 | 90 | 778.3 | C m c m | -C 2c 2 | 63 | - Cd Cs Pr Se3 - | - Cd Cs Pr Se3 - | - Cd4 Cs4 Pr4 Se12 - | 4 | 0.25
4313791 | 4.2995 | 0.0004 | 15.7793 | 0.0015 | 11.201 | 0.001 | 90 | 90 | 90 | 759.91 | C m c m | -C 2c 2 | 63 | - Cd Cs Se3 Sm - | - Cd Cs Se3 Sm - | - Cd4 Cs4 Se12 Sm4 - | 4 | 0.25
4313792 | 4.2784 | 0.0004 | 15.8322 | 0.0015 | 11.1548 | 0.0011 | 90 | 90 | 90 | 755.59 | C m c m | -C 2c 2 | 63 | - Cd Cs Gd Se3 - | - Cd Cs Gd Se3 - | - Cd4 Cs4 Gd4 Se12 - | 4 | 0.25
4313793 | 4.2612 | 0.0003 | 15.8319 | 0.0012 | 11.1096 | 0.0009 | 90 | 90 | 90 | 749.49 | C m c m | -C 2c 2 | 63 | - Cd Cs Se3 Tb - | - Cd Cs Se3 Tb - | - Cd4 Cs4 Se12 Tb4 - | 4 | 0.25
4313794 | 4.2419 | 0.0003 | 15.8274 | 0.0012 | 11.0828 | 0.0008 | 90 | 90 | 90 | 744.08 | C m c m | -C 2c 2 | 63 | - Cd Cs Dy Se3 - | - Cd Cs Dy Se3 - | - Cd4 Cs4 Dy4 Se12 - | 4 | 0.25
4313795 | 4.2226 | 0.0018 | 15.839 | 0.007 | 10.997 | 0.005 | 90 | 90 | 90 | 735.5 | C m c m | -C 2c 2 | 63 | - Cs Hg Se3 Y - | - Cs Hg Se3 Y - | - Cs4 Hg4 Se12 Y4 - | 4 | 0.25
4313796 | 4.4002 | 0.0004 | 15.7279 | 0.0014 | 11.4052 | 0.001 | 90 | 90 | 90 | 789.31 | C m c m | -C 2c 2 | 63 | - Cs Hg La Se3 - | - Cs Hg La Se3 - | - Cs4 Hg4 La4 Se12 - | 4 | 0.25
4313797 | 4.3719 | 0.0005 | 15.7658 | 0.0017 | 11.3166 | 0.0012 | 90 | 90 | 90 | 780.01 | C m c m | -C 2c 2 | 63 | - Ce Cs Hg Se3 - | - Ce Cs Hg Se3 - | - Ce4 Cs4 Hg4 Se12 - | 4 | 0.25
4313798 | 4.3386 | 0.0004 | 15.7404 | 0.0015 | 11.2441 | 0.001 | 90 | 90 | 90 | 767.87 | C m c m | -C 2c 2 | 63 | - Cs Hg Pr Se3 - | - Cs Hg Pr Se3 - | - Cs4 Hg4 Pr4 Se12 - | 4 | 0.25
4313799 | 4.3202 | 0.0003 | 15.7771 | 0.0011 | 11.1981 | 0.0008 | 90 | 90 | 90 | 763.27 | C m c m | -C 2c 2 | 63 | - Cs Hg Nd Se3 - | - Cs Hg Nd Se3 - | - Cs4 Hg4 Nd4 Se12 - | 4 | 0.25
4313800 | 4.2944 | 0.0016 | 15.878 | 0.006 | 11.143 | 0.004 | 90 | 90 | 90 | 759.8 | C m c m | -C 2c 2 | 63 | - Cs Hg Se3 Sm - | - Cs Hg Se3 Sm - | - Cs4 Hg4 Se12 Sm4 - | 4 | 0.25
4313801 | 4.2763 | 0.0014 | 15.877 | 0.005 | 11.114 | 0.004 | 90 | 90 | 90 | 754.6 | C m c m | -C 2c 2 | 63 | - Cs Gd Hg Se3 - | - Cs Gd Hg Se3 - | - Cs4 Gd4 Hg4 Se12 - | 4 | 0.25
4313802 | 4.309 | 0.002 | 15.922 | 0.008 | 11.176 | 0.006 | 90 | 90 | 90 | 766.8 | C m c m | -C 2c 2 | 63 | - Cs Hg Se3 Sm - | - Cs Hg Se3 Sm - | - Cs4 Hg4 Se12 Sm4 - | 4 | 0.25
4313803 | 4.238 | 0.0017 | 15.73 | 0.006 | 11.011 | 0.005 | 90 | 90 | 90 | 734 | C m c m | -C 2c 2 | 63 | - Cs Gd Hg Se3 - | - Cs Gd Hg Se3 - | - Cs4 Gd4 Hg4 Se12 - | 4 | 0.25
4313822 | 9.925 | 0.002 | 21.575 | 0.004 | 4.158 | 0.001 | 90 | 90 | 90 | 890.4 | P n n m | -P 2 2n | 58 | - Bi8 I2 Ni8 S - | - Bi8 I2 Ni8 S - | - Bi16 I4 Ni16 S2 - | 2 | 0.25
4313823 | 28.107 | 0.005 | 13.878 | 0.002 | 25.137 | 0.004 | 90 | 90 | 90 | 9805 | P n m a | -P 2ac 2n | 62 | - Al13 O103.08 W12 - | - Al13 O103.12 W12 - | - Al52 O412.48 W48 - | 4 | 0.5
4313824 | 28.0614 | 0.0014 | 13.9292 | 0.0007 | 25.369 | 0.0012 | 90 | 90 | 90 | 9916.1 | P n m a | -P 2ac 2n | 62 | - Al13 Co O99.99 W12 - | - Al13 Co O100.03 W12 - | - Al52 Co4 O400.12 W48 - | 4 | 0.5
4313826 | 16.135 | 0.003 | 3.813 | 0.001 | 8.131 | 0.002 | 90 | 90 | 90 | 500.2 | P m m n :2 | -P 2ab 2a | 59 | - I11 S Ta4 - | - I11.068 S0.932 Ta4.108 - | - I11.068 S0.932 Ta4.108 - | 1 | 0.125
4313833 | 13.267 | 0.002 | 16.472 | 0.002 | 17.285 | 0.004 | 90 | 90 | 90 | 3777.4 | P 21 21 21 | P 2ac 2ab | 19 | - C30 H45 Cl N6 Si3 U - | - C34 H45 Cl N6 O Si3 U - | - C136 H180 Cl4 N24 O4 Si12 U4 - | 4 | 1
4313835 | 10.119 | 0.0007 | 10.119 | 0.0007 | 13.6166 | 0.0014 | 90 | 90 | 90 | 1394.3 | I -4 2 d | I -4 2bw | 122 | - C12 H8 N10 Zn - | - C12 H8 N10 Zn - | - C48 H32 N40 Zn4 - | 4 | 0.25
4313836 | 14.5401 | 0.0012 | 6.5807 | 0.0005 | 16.5221 | 0.0013 | 90 | 90 | 90 | 1580.9 | P b c a | -P 2ac 2ab | 61 | - C6 H7 N5 O2 Zn - | - C6 H5 N5 O2 Zn - | - C48 H40 N40 O16 Zn8 - | 8 | 1
4313838 | 12.5497 | 0.0002 | 12.5497 | 0.0002 | 8.9196 | 0.0003 | 90 | 90 | 90 | 1404.79 | P -4 21 c | P -4 2n | 114 | - C3 H12 N3 O P - | - C3 H12 N3 O P - | - C24 H96 N24 O8 P8 - | 8 | 1
4313841 | 20.94 | 0.003 | 19.282 | 0.003 | 27.461 | 0.003 | 90 | 90 | 90 | 11088 | P b c a | -P 2ac 2ab | 61 | - C40 H95 Li3 N9 O4 P3 - | - C40 H95 Li3 N9 O4 P3 - | - C320 H760 Li24 N72 O32 P24 - | 8 | 1
4313846 | 17.076 | 0.003 | 18.007 | 0.003 | 15.895 | 0.003 | 90 | 90 | 90 | 4887.5 | P b c a | -P 2ac 2ab | 61 | - C24 H16 Cu2 Fe N8 - | - C24 H16 Cu2 Fe N8 - | - C192 H128 Cu16 Fe8 N64 - | 8 | 1
4313848 | 8.4939 | 0.0012 | 8.4939 | 0.0012 | 5.4029 | 0.0011 | 90 | 90 | 90 | 389.8 | P 4 b m | P 4 -2ab | 100 | - Ba2 Cl Mn O7 Si2 - | - Ba2 Cl Mn O7 Si2 - | - Ba4 Cl2 Mn2 O14 Si4 - | 2 | 0.25
4313857 | 16.8695 | 0.0009 | 22.345 | 0.0014 | 27.3252 | 0.0017 | 90 | 90 | 90 | 10300.2 | P b c a | -P 2ac 2ab | 61 | - C42 H68 Cu2 F6 N8 O6 S2 - | - C42 H68 Cu2 F6 N8 O6 S2 - | - C336 H544 Cu16 F48 N64 O48 S16 - | 8 | 1
4313862 | 10.542 | 0.007 | 13.601 | 0.009 | 23.271 | 0.016 | 90 | 90 | 90 | 3337 | P 1 21/c 1 | -P 2ybc | 14 | - C34 H44 N8 O4 - | - C34 H44 N8 O4 - | - C136 H176 N32 O16 - | 4 | 1
4313865 | 10.1211 | 0.0015 | 20.06 | 0.003 | 22.383 | 0.003 | 90 | 90 | 90 | 4544.4 | P 21 21 21 | P 2ac 2ab | 19 | - C42 H69 B3 Li2 N6 Zr - | - C42 H69 B3 Li2 N6 Zr - | - C168 H276 B12 Li8 N24 Zr4 - | 4 | 1
4313866 | 10.1198 | 0.0006 | 19.8226 | 0.0012 | 22.2641 | 0.0013 | 90 | 90 | 90 | 4466.2 | P 21 21 21 | P 2ac 2ab | 19 | - C42 H69 B3 Hf Li2 N6 - | - C42 H69 B3 Hf Li2 N6 - | - C168 H276 B12 Hf4 Li8 N24 - | 4 | 1
4313867 | 17.297 | 0.007 | 8.976 | 0.004 | 20.237 | 0.009 | 90 | 90 | 90 | 3142 | P b c n | -P 2n 2ab | 60 | - C28 H46 B2 N4 V - | - C28 H46 B2 N4 V - | - C112 H184 B8 N16 V4 - | 4 | 0.5
4313868 | 17.9117 | 0.0007 | 17.9117 | 0.0007 | 21.9213 | 0.0017 | 90 | 90 | 90 | 7033 | I -4 c 2 | I -4 -2c | 120 | - C62 H76 Cl8 Co3 N14 O2 - | - C62 H72 Cl8 Co3 N14 O2 - | - C248 H288 Cl32 Co12 N56 O8 - | 4 | 0.25
4313869 | 19.0972 | 0.0007 | 19.0972 | 0.0007 | 15.8345 | 0.0011 | 90 | 90 | 90 | 5774.9 | P -4 n 2 | P -4 -2n | 118 | - C56 H64 Cl2 Co3 N12 - | - C55.98 H59.94 Cl2 Co3 N12 - | - C223.92 H239.76 Cl8 Co12 N48 - | 4 | 0.5
4313870 | 19.1585 | 0.0004 | 19.1585 | 0.0004 | 15.9611 | 0.0006 | 90 | 90 | 90 | 5858.5 | P -4 n 2 | P -4 -2n | 118 | - C59 H71 Cl2 Co3 N12 - | - C59 H64 Cl2 Co3 N12 - | - C236 H256 Cl8 Co12 N48 - | 4 | 0.5
4313871 | 19.0498 | 0.0005 | 19.0498 | 0.0005 | 15.889 | 0.0009 | 90 | 90 | 90 | 5766 | P -4 n 2 | P -4 -2n | 118 | - C59 H71 Cl2 Co3 N12 - | - C59 H64 Cl2 Co3 N12 - | - C236 H256 Cl8 Co12 N48 - | 4 | 0.5
4313872 | 18.9312 | 0.0011 | 18.9312 | 0.0011 | 16.045 | 0.0013 | 90 | 90 | 90 | 5750.4 | P -4 n 2 | P -4 -2n | 118 | - C59 H70 Cl2 Co3 N12 O - | - C59 H70 Cl2 Co3 N12 O - | - C236 H280 Cl8 Co12 N48 O4 - | 4 | 0.5
4313873 | 17.8664 | 0.0008 | 17.8664 | 0.0008 | 21.9 | 0.002 | 90 | 90 | 90 | 6990.7 | I -4 c 2 | I -4 -2c | 120 | - C60 H76 Cl10 Co3 N12 O2 - | - C60 H72 Cl10 Co3 N12 O2 - | - C240 H288 Cl40 Co12 N48 O8 - | 4 | 0.25
4313874 | 18.8948 | 0.0008 | 18.8948 | 0.0008 | 16.2414 | 0.0013 | 90 | 90 | 90 | 5798.4 | P -4 n 2 | P -4 -2n | 118 | - C61 H71 Co3 N14 - | - C61 H64 Co3 N14 - | - C244 H256 Co12 N56 - | 4 | 0.5
4313881 | 16.369 | 0.0004 | 15.238 | 0.0012 | 8.743 | 0.0012 | 90 | 90 | 90 | 2180.8 | P n m a | -P 2ac 2n | 62 | - C17 H24 Fe2 N2 O4 S2 - | - C17 H24 Fe2 N2 O4 S2 - | - C68 H96 Fe8 N8 O16 S8 - | 4 | 0.5
4313893 | 11.706 | 0.002 | 25.099 | 0.005 | 19.033 | 0.004 | 90 | 90 | 90 | 5592.1 | C c c m | -C 2 2c | 66 | - C54 H54 N8 O2 Pt2 S8 - | - C54 H54 N8 O2 Pt2 S8 - | - C216 H216 N32 O8 Pt8 S32 - | 4 | 0.25
4313895 | 11.963 | 0.0003 | 22.7735 | 0.0008 | 25.9179 | 0.0008 | 90 | 90 | 90 | 7061.1 | P b c a | -P 2ac 2ab | 61 | - C33 H42 Cl4 N2 Pt Te - | - C33 H42 Cl4 N2 Pt Te - | - C264 H336 Cl32 N16 Pt8 Te8 - | 8 | 1
4313897 | 19.8505 | 0.0003 | 14.4878 | 0.0002 | 27.9326 | 0.0003 | 90 | 90 | 90 | 8033.14 | P b c n | -P 2n 2ab | 60 | - C34 H42 F6 N2 O7 Pt S2 Te - | - C34 H42 F6 N2 O7 Pt S2 Te - | - C272 H336 F48 N16 O56 Pt8 S16 Te8 - | 8 | 1
4313910 | 10.5256 | 0.0006 | 10.5256 | 0.0006 | 21.807 | 0.003 | 90 | 90 | 90 | 2416 | I 41/a :2 | -I 4ad | 88 | - C22 H38 Co O4 - | - C22 H38 Co O4 - | - C88 H152 Co4 O16 - | 4 | 0.25
4313918 | 16.7143 | 0.0007 | 16.7143 | 0.0007 | 30.61 | 0.002 | 90 | 90 | 90 | 8551.4 | P 43 21 2 | P 4nw 2abw | 96 | - C66 H36 F36 Mn4 N12 Ni2 O18 - | - C66 H36 F36 Mn4 N12 Ni2 O18 - | - C264 H144 F144 Mn16 N48 Ni8 O72 - | 4 | 0.5
4313920 | 31.702 |  | 31.702 |  | 31.702 |  | 90 | 90 | 90 | 31861 | I -4 3 d | I -4bd 2c 3 | 220 | - C72 H132 N4 O16 Si8 Ti4 - | - C72 H132 N4 O16 Si8 Ti4 - | - C864 H1584 N48 O192 Si96 Ti48 - | 12 | 0.25
4313921 | 31.606 |  | 31.606 |  | 31.606 |  | 90 | 90 | 90 | 31572.5 | I -4 3 d | I -4bd 2c 3 | 220 | - C76 H140 N4 O16 Si8 Ti4 - | - C76 H140 N4 O16 Si8 Ti4 - | - C912 H1680 N48 O192 Si96 Ti48 - | 12 | 0.25
4313930 | 8.6447 | 0.0012 | 6.8512 | 0.001 | 4.8254 | 0.0007 | 90 | 90 | 90 | 285.79 | P n m a | -P 2ac 2n | 62 | - Cl Li O4 - | - Cl Li O4 - | - Cl4 Li4 O16 - | 4 | 0.5
4313936 | 23.1578 | 0.001 | 23.1578 | 0.001 | 14.9189 | 0.001 | 90 | 90 | 90 | 8000.8 | P 4/n :2 | -P 4a | 85 | - C81 H215 Cl14 N20 O93 Tb5 - | - C81 H163 Cl14 N20 O93 Tb5 - | - C162 H326 Cl28 N40 O186 Tb10 - | 2 | 0.25
4313937 | 23.647 | 0.003 | 11.4698 | 0.0014 | 15.802 | 0.003 | 90 | 90 | 90 | 4285.9 | P n a 21 | P 2c -2n | 33 | - C20 H51 La2 N10 O25.5 - | - C20 H32 La2 N10 O25.5 - | - C80 H128 La8 N40 O102 - | 4 | 1
4313942 | 13.087 | 0.006 | 12.389 | 0.004 | 24.52 | 0.006 | 90 | 90 | 90 | 3976 | P b c a | -P 2ac 2ab | 61 | - C12 H26 Cl2 Cr F6 N4 P - | - C12 H26 Cl2 Cr F6.096 N4 P - | - C96 H208 Cl16 Cr8 F48.768 N32 P8 - | 8 | 1
4313943 | 4.496 | 0.003 | 11.008 | 0.008 | 8.148 | 0.006 | 90 | 90 | 90 | 403.3 | C m c m | -C 2c 2 | 63 | - Pd Sr Tl2 - | - Pd Sr Tl2 - | - Pd4 Sr4 Tl8 - | 4 | 0.25
4313944 | 23.3535 | 0.0014 | 30.783 | 0.0018 | 14.5083 | 0.0009 | 90 | 90 | 90 | 10429.9 | C 2 2 21 | C 2c 2 | 20 | - C70 H54 Cl28 N6 O22 P2 Ru - | - C70 H28 Cl28 N6 O22 P2 Ru - | - C280 H112 Cl112 N24 O88 P8 Ru4 - | 4 | 0.5
4313956 | 12.051 | 0.002 | 23.289 | 0.004 | 23.547 | 0.004 | 90 | 90.005 | 90 | 6608.6 | P 1 21/c 1 | -P 2ybc | 14 | - C74 H66 Ag Br O4 Sb4 - | - C74 H65 Ag Br O4.001 Sb4 - | - C296 H260 Ag4 Br4 O16.004 Sb16 - | 4 | 1
4313965 | 8.174 | 0.002 | 24.497 | 0.007 | 29.161 | 0.008 | 90 | 90 | 90 | 5839 | C 2 2 21 | C 2c 2 | 20 | - C30 H16 N O12 Yb2 - | - C30 H16 N O12 Yb2 - | - C240 H128 N8 O96 Yb16 - | 8 | 1
4313974 | 18.91 | 0.004 | 17.713 | 0.004 | 6.8213 | 0.0014 | 90 | 90 | 90 | 2284.8 | P n m a | -P 2ac 2n | 62 | - C22 H35 Ga O2 - | - C22 H35 Ga O2 - | - C88 H140 Ga4 O8 - | 4 | 0.5
4313982 | 8.4015 | 0.0012 | 8.4015 | 0.0012 | 12.015 | 0.002 | 90 | 90 | 90 | 848.1 | P 41 | P 4w | 76 | - C12 H18 Cu2 N2 O10 - | - C12 H18 Cu2 N2 O10 - | - C24 H36 Cu4 N4 O20 - | 2 | 0.5
4313983 | 12.5982 | 0.0018 | 12.5982 | 0.0018 | 9.195 | 0.0018 | 90 | 90 | 90 | 1459.4 | P -4 21 c | P -4 2n | 114 | - C3 H6 Cu N O5 - | - C5 H6 Cu N O5 - | - C40 H48 Cu8 N8 O40 - | 8 | 1
4313998 | 11.7908 | 0.0002 | 20.4453 | 0.0002 | 39.9423 | 0.0003 | 90 | 90 | 90 | 9628.7 | P 21 21 21 | P 2ac 2ab | 19 | - C61 H52 F8 Fe N4 O5 - | - C49 H28 F8 Fe N4 O2 - | - C392 H224 F64 Fe8 N32 O16 - | 8 | 2
4314000 | 29.419 | 0.002 | 11.8121 | 0.0008 | 17.7672 | 0.0013 | 90 | 90 | 90 | 6174.1 | F d d 2 | F 2 -2d | 43 | - C32 H24 Cl2 N10 Zn2 - | - C32 H24 Cl2 N10 Zn2 - | - C256 H192 Cl16 N80 Zn16 - | 8 | 0.5
4314042 | 9.4699 | 0.0005 | 14.9984 | 0.003 | 7.4313 | 0.0007 | 90 | 90 | 90 | 1055.5 | P n n m | -P 2 2n | 58 | - C8 H4 Co N8 O2 - | - C8 H4 Co N8 O2 - | - C32 H16 Co4 N32 O8 - | 4 | 0.5
4314044 | 24.604 | 0.003 | 24.604 | 0.003 | 12.13 | 0.002 | 90 | 90 | 90 | 7343 | I 41/a :2 | -I 4ad | 88 | - C9 H11 K O1.5 - | - C9 H11 K O1.5 - | - C288 H352 K32 O48 - | 32 | 2
4314047 | 16.348 | 0.008 | 17.5 | 0.008 | 17.999 | 0.009 | 90 | 90 | 90 | 5149 | P 21 21 21 | P 2ac 2ab | 19 | - C51 H59 K4 N3 O4 - | - C51 H59 K4 N3 O4 - | - C204 H236 K16 N12 O16 - | 4 | 1
4314048 | 22.361 | 0.006 | 16.593 | 0.004 | 24.428 | 0.006 | 90 | 90 | 90 | 9064 | P b c a | -P 2ac 2ab | 61 | - C84 H126 K6 O12 - | - C84 H126 K6 O12 - | - C336 H504 K24 O48 - | 4 | 0.5
4314053 | 6.8444 | 0.0018 | 12.333 | 0.003 | 16.208 | 0.004 | 90 | 90 | 90 | 1368.1 | P 21 21 21 | P 2ac 2ab | 19 | - C14 H21 K O - | - C14 H21 K O - | - C56 H84 K4 O4 - | 4 | 1
4314054 | 18.178 | 0.003 | 19.511 | 0.003 | 19.055 | 0.003 | 90 | 90 | 90 | 6758.3 | A e a 2 | A 2 -2ab | 41 | - C72 H84 K4 O8 - | - C72 H84 K4 O8 - | - C288 H336 K16 O32 - | 4 | 0.5
4314055 | 28.227 | 0.0013 | 28.227 | 0.0013 | 9.7046 | 0.0004 | 90 | 90 | 90 | 7732.3 | P -4 | P -4 | 81 | - C86 H82 K4 N6 O4 - | - C86 H82 K4 N6 O4 - | - C344 H328 K16 N24 O16 - | 4 | 1
4314057 | 38.333 | 0.004 | 22.239 | 0.003 | 8.448 | 0.002 | 90 | 90 | 90 | 7202 | P n a 21 | P 2c -2n | 33 | - C40 H48 I10 N4 Pb3 S12 - | - C40 H48 I10 N4 Pb3 S12 - | - C160 H192 I40 N16 Pb12 S48 - | 4 | 1
4314058 | 8.4564 | 0.0006 | 21.368 | 0.002 | 30.747 | 0.002 | 90 | 90 | 90 | 5555.9 | P 21 21 21 | P 2ac 2ab | 19 | - C30 H36 Bi2 I9 N3 S9 - | - C30 H36 Bi2 I9 N3 S9 - | - C120 H144 Bi8 I36 N12 S36 - | 4 | 1
4314059 | 19.446 | 0.004 | 25.677 | 0.005 | 15.778 | 0.003 | 90 | 90 | 90 | 7878 | P b c n | -P 2n 2ab | 60 | - C31.25 H24 Cu N6 O21.25 - | - C31.25 H24 Cu N6 O21.25 - | - C250 H192 Cu8 N48 O170 - | 8 | 1
4314060 | 10.815 | 0.0002 | 16.413 | 0.0003 | 22.7861 | 0.0005 | 90 | 90 | 90 | 4044.68 | P b c b | -P 2bc 2b | 54 | - C14.5 H12 Cu0.5 N3 O13 - | - C14.5 H12 Cu0.5 N3 O12.98 - | - C116 H96 Cu4 N24 O103.84 - | 8 | 1
4314061 | 13.332 | 0.001 | 13.332 | 0.001 | 25.418 | 0.002 | 90 | 90 | 90 | 4517.9 | P 42/n :2 | -P 4bc | 86 | - C18.13 H15 Cl N2.5 Ni0.5 O7 - | - C18.125 H15 Cl N2.5 Ni0.5 O7 - | - C145 H120 Cl8 N20 Ni4 O56 - | 8 | 1
4314062 | 13.4495 | 0.0003 | 13.4495 | 0.0003 | 25.413 | 0.0006 | 90 | 90 | 90 | 4596.93 | P 42/n :2 | -P 4bc | 86 | - C21.75 H18 Cl Co0.5 N3 O6 - | - C21.75 H18 Cl Co0.5 N3 O6 - | - C174 H144 Cl8 Co4 N24 O48 - | 8 | 1
4314066 | 7.1361 | 0.0006 | 30.91 | 0.002 | 11.9478 | 0.0009 | 90 | 90 | 90 | 2635.4 | P b c n | -P 2n 2ab | 60 | - C32 H24 Ag N5 O3 - | - C32 H24 Ag N5 O3 - | - C128 H96 Ag4 N20 O12 - | 4 | 0.5
4314075 | 9.4852 | 0.0008 | 11.6854 | 0.001 | 32.866 | 0.003 | 90 | 90 | 90 | 3642.8 | P 21 21 21 | P 2ac 2ab | 19 | - C33 H59 B Cl Fe P3 - | - C33 H59 B Cl Fe P3 - | - C132 H236 B4 Cl4 Fe4 P12 - | 4 | 1
4314076 | 46.165 | 0.003 | 12.234 | 0.0008 | 34.353 | 0.002 | 90 | 90 | 90 | 19402 | C m c a | -C 2ac 2 | 64 | - C23.14 H45.43 B0.86 Co0.86 I0.86 P2.57 - | - C23.1429 H45.4286 B0.857143 Co0.857143 I0.857143 P2.57143 - | - C648 H1272 B24 Co24 I24 P72 - | 28
4314082 | 9.327 | 0.002 | 22.674 | 0.005 | 10.317 | 0.002 | 90 | 90 | 90 | 2181.8 | P n m a | -P 2ac 2n | 62 | - C5 H11 Cl Cu0.5 N4 O6 Pt0.5 - | - C5 H9 Cl Cu0.5 N4 O6 Pt0.5 - | - C40 H72 Cl8 Cu4 N32 O48 Pt4 - | 8 | 1
4314084 | 22.756 | 0.003 | 22.756 | 0.003 | 13.686 | 0.003 | 90 | 90 | 90 | 7087 | P 42/n :2 | -P 4bc | 86 | - C20 H32.75 Cl2 N13 O14.88 Pt2 - | - C20 H27 Cl2 N13 O14.875 Pt2 - | - C160 H216 Cl16 N104 O119 Pt16 - | 8 | 1
4314097 | 29.621 | 0.005 | 9.772 | 0.005 | 11.557 | 0.004 | 90 | 90 | 90 | 3345 | P n a 21 | P 2c -2n | 33 | - C39 H42 B P S Ti - | - C39 H42 B P S Ti - | - C156 H168 B4 P4 S4 Ti4 - | 4 | 1
4314100 | 25.796 | 0.002 | 9.973 | 0.002 | 9.943 | 0.002 | 90 | 90 | 90 | 2558 | P n a 21 | P 2c -2n | 33 | - C18 H30 Cu F6 P3 S2 Ti - | - C18 H30 Cu F6 P3 S2 Ti - | - C72 H120 Cu4 F24 P12 S8 Ti4 - | 4 | 1
4314110 | 20.9192 | 0.0003 | 27.4692 | 0.0002 | 7.2465 | 0.0001 | 90 | 90 | 90 | 4164.08 | P 21 21 21 | P 2ac 2ab | 19 | - C27 H33 Cl4 Cu3 K N6 O22 - | - C27 H33 Cl4 Cu3 K N6 O22 - | - C108 H132 Cl16 Cu12 K4 N24 O88 - | 4 | 1
4314113 | 8.85 | 0.0007 | 11.2033 | 0.0008 | 13.7538 | 0.0011 | 90 | 90 | 90 | 1363.68 | P 21 21 21 | P 2ac 2ab | 19 | - C9 H13 Cl Cu N2 O7 - | - C9 H13 Cl Cu N2 O7 - | - C36 H52 Cl4 Cu4 N8 O28 - | 4 | 1
4314114 | 19.156 | 0.002 | 9.0308 | 0.0009 | 14.497 | 0.0019 | 90 | 90 | 90 | 2507.9 | P n n m | -P 2 2n | 58 | - C17 H9 B F18 N6 Zn - | - C17 H7 B F18 N6 Zn - | - C68 H28 B4 F72 N24 Zn4 - | 4 | 0.5
4314116 | 19.923 | 0.003 | 19.923 | 0.003 | 19.923 | 0.003 | 90 | 90 | 90 | 7908 | F -4 3 c | F -4a 2 3 | 219 | - K10 S17 Sn4 Zn4 - | - K10 S17 Sn4 Zn4 - | - K80 S136 Sn32 Zn32 - | 8 | 0.0833333
4314117 | 10.064 | 0.002 | 10.064 | 0.002 | 10.064 | 0.002 | 90 | 90 | 90 | 1019.3 | P -4 3 m | P -4 2 3 | 215 | - K10 Mn4 S17 Sn4 - | - K10 Mn4 S17 Sn4 - | - K10 Mn4 S17 Sn4 - | 1 | 0.0416667
4314118 | 9.9332 | 0.0013 | 9.9332 | 0.0013 | 9.9332 | 0.0013 | 90 | 90 | 90 | 980.1 | P -4 3 m | P -4 2 3 | 215 | - Co4 K10 S17 Sn4 - | - Co4 K9.982 S17 Sn4 - | - Co4 K9.982 S17 Sn4 - | 1 | 0.0416667
4314150 | 14.218 | 0.003 | 18.236 | 0.004 | 18.38 | 0.004 | 90 | 90 | 90 | 4765.6 | P 21 21 21 | P 2ac 2ab | 19 | - C30 H44 Cu F24 N12 Ni O2 P4 - | - C30 H44 Cu F24 N12 Ni O2 P4 - | - C120 H176 Cu4 F96 N48 Ni4 O8 P16 - | 4 | 1
4314151 | 14.216 | 0.003 | 18.233 | 0.004 | 18.363 | 0.004 | 90 | 90 | 90 | 4759.7 | P 21 21 21 | P 2ac 2ab | 19 | - C30 H44 Cu2 F24 N12 O2 P4 - | - C30 H44 Cu2 F24 N12 O2 P4 - | - C120 H176 Cu8 F96 N48 O8 P16 - | 4 | 1
4314152 | 7.3142 | 0.0013 | 11.631 | 0.002 | 9.449 | 0.0016 | 90 | 90 | 90 | 803.8 | P n a 21 | P 2c -2n | 33 | - H2 I2 Np O9 - | - I2 Np O9 - | - I8 Np4 O36 - | 4 | 1
4314153 | 7.684 | 0.002 | 8.45 | 0.002 | 12.493 | 0.003 | 90 | 90 | 90 | 811.2 | P c a n | -P 2n 2c | 60 | - H2 I2 Np O9 - | - I2 Np O9 - | - I8 Np4 O36 - | 4 | 0.5
4314155 | 16.411 | 0.003 | 7.4816 | 0.0013 | 19.545 | 0.003 | 90 | 90 | 90 | 2399.7 | P b c a | -P 2ac 2ab | 61 | - C11 H11 Cu N O4 S - | - C11 H11 Cu N O4 S - | - C88 H88 Cu8 N8 O32 S8 - | 8 | 1
4314158 | 5.6347 | 0.0006 | 15.8715 | 0.0017 | 26.691 | 0.003 | 90 | 90 | 90 | 2387 | P b c n | -P 2n 2ab | 60 | - C20 H24 Cu2 N2 O11 S2 - | - C20 H24 Cu2 N2 O11 S2 - | - C80 H96 Cu8 N8 O44 S8 - | 4 | 0.5
4314159 | 40.847 | 0.002 | 13.213 | 0.0007 | 16.8179 | 0.0009 | 90 | 90 | 90 | 9076.8 | C m c m | -C 2c 2 | 63 | - Cs8 H38 Nb6 O96 Si2 W18 - | - Cs7.958 Nb6 O96 Si2 W18 - | - Cs31.832 Nb24 O384 Si8 W72 - | 4 | 0.25
4314167 | 9.272 | 0.002 | 16.164 | 0.012 | 27.851 | 0.002 | 90 | 90 | 90 | 4174 | C 2 2 21 | C 2c 2 | 20 | - C15 H20.5 Ag2 B2 F8 N5.5 - | - C14 H17.5 Ag2 B2 F8 N5.5 - | - C112 H140 Ag16 B16 F64 N44 - | 8 | 1
4314169 | 22.994 | 0.005 | 14.192 | 0.003 | 20.833 | 0.004 | 90 | 90 | 90 | 6798 | P b c n | -P 2n 2ab | 60 | - C26 H43 Cl Cu2 N7 O12 P - | - C26 H43 Cl Cu2 N7 O12 P - | - C208 H344 Cl8 Cu16 N56 O96 P8 - | 8 | 1
4314170 | 13.11 | 0.02 | 30.14 | 0.01 | 7.28 | 0.01 | 90 | 90 | 90 | 2877 | P b c a | -P 2ac 2ab | 61 | - C20 H36 Cl4 Cu2 N6 - | - C20 H36 Cl4 Cu2 N6 - | - C80 H144 Cl16 Cu8 N24 - | 4 | 0.5
4314177 | 9.8861 | 0.0005 | 20.258 | 0.001 | 17.5517 | 0.0008 | 90 | 90 | 90 | 3515.1 | P b c n | -P 2n 2ab | 60 | - C15 H12 Ag F3 N4 O4 S - | - C15 H12 Ag F3 N4 O4 S - | - C120 H96 Ag8 F24 N32 O32 S8 - | 8 | 1
4314179 | 13.0858 | 0.0008 | 17.555 | 0.001 | 10.5984 | 0.0007 | 90 | 90 | 90 | 2434.7 | P n m a | -P 2ac 2n | 62 | - C4 H11 N O9.5 Se2 U - | - C4 H8.5 N O9.5 Se2 U - | - C32 H68 N8 O76 Se16 U8 - | 8 | 1
4314183 | 16.32 | 0.01 | 24.55 | 0.02 | 16.94 | 0.01 | 90 | 90 | 90 | 6787 | P b c a | -P 2ac 2ab | 61 | - C32 H35 N2 O6 Re S3 - | - C32 H29 N2 O6 Re S3 - | - C256 H232 N16 O48 Re8 S24 - | 8 | 1
4314184 | 9.379 | 0.0006 | 9.5923 | 0.0006 | 21.8575 | 0.0013 | 90 | 90 | 90 | 1966.4 | P 21 21 21 | P 2ac 2ab | 19 | - C25 H24 N4 - | - C25 H24 N4 - | - C100 H96 N16 - | 4 | 1
4314192 | 17.5274 | 0.0008 | 25.2009 | 0.0011 | 9.6227 | 0.0004 | 90 | 90 | 90 | 4250.4 | P 21 21 21 | P 2ac 2ab | 19 | - C49 H35 Cl3 Fe N7 O - | - C49 H35 Cl3 Fe N7 O - | - C196 H140 Cl12 Fe4 N28 O4 - | 4 | 1
4314193 | 17.6359 | 0.0007 | 25.2877 | 0.001 | 9.967 | 0.0004 | 90 | 90 | 90 | 4445 | P 21 21 21 | P 2ac 2ab | 19 | - C50 H40 Cl3 Fe N7 O - | - C50 H40 Cl3 Fe N7 O - | - C200 H160 Cl12 Fe4 N28 O4 - | 4 | 1
4314200 | 9.9962 | 0.0011 | 17.432 | 0.002 | 20.285 | 0.002 | 90 | 90 | 90 | 3534.7 | P 21 21 21 | P 2ac 2ab | 19 | - C19 H45 Cl4 Cu2 N9 O17 - | - C19 H45 Cl4 Cu2 N9 O17 - | - C76 H180 Cl16 Cu8 N36 O68 - | 4 | 1
4314206 | 13.2213 | 0.0013 | 15.649 | 0.004 | 8.814 | 0.002 | 90 | 90 | 90 | 1823.6 | P n m a | -P 2ac 2n | 62 | - C14 H21 Cl Mg2 Mo N4 S - | - C14 H21 Cl Mg2 Mo N4 S - | - C56 H84 Cl4 Mg8 Mo4 N16 S4 - | 4 | 0.5
4314210 | 11.6282 | 0.0003 | 15.3443 | 0.0004 | 22.2933 | 0.0007 | 90 | 90 | 90 | 3977.72 | F d d d :2 | -F 2uv 2vw | 70 | - C8 H28 Ca Cl2 O12 - | - C8 H28 Ca Cl2 O12 - | - C64 H224 Ca8 Cl16 O96 - | 8 | 0.25
4314215 | 10.4988 | 0.0007 | 13.9676 | 0.001 | 15.1984 | 0.001 | 90 | 90 | 90 | 2228.7 | P 21 21 21 | P 2ac 2ab | 19 | - C22 H26 Cl2 N2 O2 Ru S2 - | - C22 H26 Cl2 N2 O2 Ru S2 - | - C88 H104 Cl8 N8 O8 Ru4 S8 - | 4 | 1
4314216 | 11.9009 | 0.0004 | 11.9009 | 0.0004 | 27.119 | 0.0013 | 90 | 90 | 90 | 3840.9 | P 43 | P 4cw | 78 | - C40 H48 Cl2 N2 O2 Ru S2 - | - C40 H34 Cl2 N2 O2 Ru S2 - | - C160 H136 Cl8 N8 O8 Ru4 S8 - | 4 | 1
4314221 | 21.2803 | 0.0005 | 23.5958 | 0.0004 | 14.4185 | 0.0003 | 90 | 90 | 90 | 7239.9 | P n m a | -P 2ac 2n | 62 | - C85 H77 N3 O7 P4 - | - C79 H65 N3 O5 P4 - | - C316 H260 N12 O20 P16 - | 4 | 0.5
4314232 | 13.6432 | 0.0006 | 7.42556 | 0.00028 | 10.3973 | 0.0004 | 90 | 90 | 90 | 1053.33 | P 21 21 21 | P 2ac 2ab | 19 | - Ge3 K2 O10 Zr - | - Ge3 K2 O10 Zr - | - Ge12 K8 O40 Zr4 - | 4 | 1
4314233 | 11.9513 | 0.0007 | 18.0311 | 0.0011 | 22.2178 | 0.0014 | 90 | 90 | 90 | 4787.8 | P 21 21 21 | P 2ac 2ab | 19 | - C42 H45 I3 N11 U - | - C42 H36 I3 N11 U - | - C168 H144 I12 N44 U4 - | 4 | 1
4314238 | 13.2054 | 0.0003 | 13.2054 | 0.0003 | 13.2054 | 0.0003 | 90 | 90 | 90 | 2302.79 | P 21 3 | P 2ac 2ab 3 | 198 | - C18 H21 I3 N4 - | - C18 H21 I3 N4 - | - C72 H84 I12 N16 - | 4 | 0.333333
4314239 | 18.709 | 0.004 | 19.238 | 0.004 | 23.1 | 0.005 | 90 | 90 | 90 | 8314 | P b c a | -P 2ac 2ab | 61 | - C31 H50 Cl3 Cu2 N8 O14.5 - | - C31 H49 Cl3 Cu2 N8 O14.5 - | - C248 H392 Cl24 Cu16 N64 O116 - | 8 | 1
4314246 | 16.8587 | 0.001 | 10.8356 | 0.0006 | 12.8298 | 0.001 | 90 | 90 | 90 | 2343.7 | P b c n | -P 2n 2ab | 60 | - C17 H15 Cu F12 N2 O5 - | - C17 H15 Cu F12 N2 O5 - | - C68 H60 Cu4 F48 N8 O20 - | 4 | 0.5
4314275 | 13.6036 | 0.0005 | 13.6036 | 0.0005 | 20.5614 | 0.0007 | 90 | 90 | 90 | 3805.1 | P 4/n n c :2 | -P 4a 2bc | 126 | - C16 H14 B Cu3 F4 N2 O5 - | - C16 H14 B Cu3 F4 N2 O5 - | - C128 H112 B8 Cu24 F32 N16 O40 - | 8 | 0.5
4314284 | 7.388 | 0.003 | 8.755 | 0.004 | 10.489 | 0.004 | 90 | 90 | 90 | 678.4 | P b c n | -P 2n 2ab | 60 | - C6 H6 N4 Ni - | - C6 H6 N4 Ni - | - C24 H24 N16 Ni4 - | 4 | 0.5
4314288 | 26.5959 | 0.0017 | 27.2378 | 0.0017 | 29.7981 | 0.0019 | 90 | 90 | 90 | 21586 | F d d d :2 | -F 2uv 2vw | 70 | - C52 H36 Cl8 N8 V2 - | - C52 H36 Cl8 N8 V2 - | - C832 H576 Cl128 N128 V32 - | 16 | 0.5
4314291 | 20.2487 | 0.001 | 12.4492 | 0.0006 | 22.9565 | 0.0012 | 90 | 90 | 90 | 5786.9 | P n a 21 | P 2c -2n | 33 | - C64 H68 K N8 O3 V2 - | - C64 H68 K N8 O3 V2 - | - C256 H272 K4 N32 O12 V8 - | 4 | 1
4314305 | 6.905 | 0.0005 | 14.6015 | 0.0009 | 23.5023 | 0.0015 | 90 | 90 | 90 | 2369.6 | P 21 21 21 | P 2ac 2ab | 19 | - C17 H10 Mn2 Mo2 O7 Se4 - | - C17 H10 Mn2 Mo2 O7 Se4 - | - C68 H40 Mn8 Mo8 O28 Se16 - | 4 | 1
4314311 | 6.5705 | 0.0009 | 13.5065 | 0.0018 | 31.332 | 0.004 | 90 | 90 | 90 | 2780.5 | P b c a | -P 2ac 2ab | 61 | - C9 H10 K N2 O4 S2 V - | - C9 H10 K N2 O4 S2 V - | - C72 H80 K8 N16 O32 S16 V8 - | 8 | 1
4314318 | 9.956 | 0.0006 | 17.9053 | 0.001 | 22.4156 | 0.0013 | 90 | 90 | 90 | 3995.9 | P b c a | -P 2ac 2ab | 61 | - C18 H25 N P2 S Se - | - C18 H25 N P2 S Se - | - C144 H200 N8 P16 S8 Se8 - | 8 | 1
4314327 | 16.9731 | 0.0002 | 16.9731 | 0.0002 | 30.6315 | 0.0007 | 90 | 90 | 90 | 8824.5 | I 41/a :2 | -I 4ad | 88 | - C18 H18 N12 Pd3 - | - C18 H18 N12 Pd3 - | - C288 H288 N192 Pd48 - | 16 | 1
4314328 | 33.9194 | 0.0008 | 8.2355 | 0.0009 | 9.774 | 0.0001 | 90 | 90 | 90 | 2730.3 | P b a m | -P 2 2ab | 55 | - C22 H24 N14 Pd3 - | - C22 H18 N14 Pd3 - | - C88 H72 N56 Pd12 - | 4 | 0.5
4314329 | 16.107 | 0.002 | 16.113 | 0.002 | 25.721 | 0.003 | 90 | 90 | 90 | 6675.4 | P n a 21 | P 2c -2n | 33 | - C28 H30 N14 Pd3 - | - C28 H36 N14 Pd3 - | - C224 H288 N112 Pd24 - | 8 | 2
4314341 | 20.1198 | 0.0004 | 20.1198 | 0.0004 | 20.1198 | 0.0004 | 90 | 90 | 90 | 8144.6 | P a -3 | -P 2ac 2ab 3 | 205 | - C24 H110 N6 O64 P6 Zn9 - | - C24 H42 N6 O64 P6 Zn9 - | - C96 H168 N24 O256 P24 Zn36 - | 4 | 0.166667
4314342 | 4.1809 | 0.0018 | 4.1809 | 0.0018 | 17.035 | 0.011 | 90 | 90 | 90 | 297.8 | P 4/m m m | -P 4 2 | 123 | - Ga8 Gd3 Ge3 Ni2.79 - | - Ga8 Gd3 Ge2.98 Ni2.874 - | - Ga8 Gd3 Ge2.98 Ni2.874 - | 1 | 0.0625
4314343 | 4.1748 | 0.001 | 4.1748 | 0.001 | 23.71 | 0.008 | 90 | 90 | 90 | 413.2 | I 4/m m m | -I 4 2 | 139 | - Ga3 Ge Ni Y - | - Ga3 Ge Ni Y - | - Ga12 Ge4 Ni4 Y4 - | 4 | 0.125
4314344 | 4.1882 | 0.0007 | 4.1882 | 0.0007 | 23.776 | 0.009 | 90 | 90 | 90 | 417.06 | I 4/m m m | -I 4 2 | 139 | - Co Ga3 Ge Y - | - Co Ga3 Ge Y - | - Co4 Ga12 Ge4 Y4 - | 4 | 0.125
4314345 | 41.396 | 0.002 | 14.383 | 0.001 | 20.626 | 0.001 | 90 | 90 | 90 | 12280.7 | P n n 2 | P 2 -2n | 34 | - C67 H71 B Co N4 O2 - | - C67 H71 B Co N4 O2 - | - C536 H568 B8 Co8 N32 O16 - | 8 | 2
4314346 | 13.3148 | 0.0001 | 15.7467 | 0.0004 | 28.4108 | 0.0007 | 90 | 90 | 90 | 5956.7 | P b c a | -P 2ac 2ab | 61 | - C18 H42 Mo2 N2 O2 S6 - | - C18 H42 Mo2 N2 O2 S6 - | - C144 H336 Mo16 N16 O16 S48 - | 8 | 1
4314363 | 14.7062 | 0.0014 | 19.0303 | 0.0019 | 20.916 | 0.002 | 90 | 90 | 90 | 5853.6 | P b c a | -P 2ac 2ab | 61 | - C21 H43 Cl2 N3 Si2 Zr - | - C21 H43 Cl2 N3 Si2 Zr - | - C168 H344 Cl16 N24 Si16 Zr8 - | 8 | 1
4314366 | 15.016 | 0.005 | 15.029 | 0.008 | 19.858 | 0.012 | 90 | 90 | 90 | 4481 | P b c a | -P 2ac 2ab | 61 | - C20 H25 Mo N4 O S3 - | - C20 H25 Mo N4 O S3 - | - C160 H200 Mo8 N32 O8 S24 - | 8 | 1
4314374 | 20.196 | 0.008 | 8.227 | 0.006 | 20.88 | 0.011 | 90 | 90 | 90 | 3469 | P b c a | -P 2ac 2ab | 61 | - C16 H16 Cl3 N2 O Re - | - C16 H16 Cl3 N2 O Re - | - C128 H128 Cl24 N16 O8 Re8 - | 8 | 1
4314377 | 22.383 | 0.003 | 13.4299 | 0.0015 | 18.332 | 0.002 | 90 | 90 | 90 | 5510.6 | P c c n | -P 2ab 2ac | 56 | - C51 H42 Cl2 F6 Fe2 N8 O10 S2 - | - C51 H42 Cl2 F6 Fe2 N8 O10 S2 - | - C204 H168 Cl8 F24 Fe8 N32 O40 S8 - | 4 | 0.5
4314388 | 14.345 | 0.003 | 15.692 | 0.003 | 9.175 | 0.002 | 90 | 90 | 90 | 2065.3 | P n a 21 | P 2c -2n | 33 | - C18 H22 Cl2 Mn N4 O2 - | - C18 H21 Cl2 Mn N4 O2 - | - C72 H84 Cl8 Mn4 N16 O8 - | 4 | 1
4314405 | 10.1657 | 0.0006 | 17.6477 | 0.001 | 18.5574 | 0.001 | 90 | 90 | 90 | 3329.2 | P 21 21 21 | P 2ac 2ab | 19 | - C38 H33 Cl O2 P2 Pt - | - C38 H33 Cl O2 P2 Pt - | - C152 H132 Cl4 O8 P8 Pt4 - | 4 | 1
4314406 | 10.4372 | 0.0007 | 18.6546 | 0.0012 | 34.9948 | 0.0022 | 90 | 90 | 90 | 6813.6 | P 21 21 21 | P 2ac 2ab | 19 | - C160 H146 O17 P8 Pt4 - | - C160 H146 O17 P8 Pt4 - | - C320 H292 O34 P16 Pt8 - | 2 | 0.5
4314416 | 7.956 | 0.003 | 25.251 | 0.01 | 14.359 | 0.006 | 90 | 90 | 90 | 2885 | P n m a | -P 2ac 2n | 62 | - C8 H6 Ag1.5 Cl1.5 N4 O7 S - | - C8 H6 Ag1.5 Cl1.5 N4 O7 S - | - C64 H48 Ag12 Cl12 N32 O56 S8 - | 8 | 1
4314432 | 9.216 | 0.002 | 15.926 | 0.004 | 20.36 | 0.005 | 90 | 90 | 90 | 2988.3 | P 21 21 21 | P 2ac 2ab | 19 | - C33 H42 N4 O3 - | - C33 H42 N4 O3 - | - C132 H168 N16 O12 - | 4 | 1
4314445 | 7.9136 | 0.0001 | 10.5933 | 0.0002 | 25.2332 | 0.0005 | 90 | 90 | 90 | 2115.33 | P 21 21 21 | P 2ac 2ab | 19 | - C26 H25 B F2 Fe - | - C26 H25 B F2 Fe - | - C104 H100 B4 F8 Fe4 - | 4 | 1
4314463 | 10.7804 | 0.0007 | 15.5317 | 0.0011 | 17.9557 | 0.0012 | 90 | 90 | 90 | 3006.5 | P 21 21 21 | P 2ac 2ab | 19 | - C30 H51 N4 Si U - | - C30 H51 N4 Si U - | - C120 H204 N16 Si4 U4 - | 4 | 1
4314464 | 15.2203 | 0.0006 | 16.9397 | 0.0007 | 19.8735 | 0.0008 | 90 | 90 | 90 | 5123.9 | P 21 21 21 | P 2ac 2ab | 19 | - C54 H84 N6 Se U2 - | - C54 H84 N6 Se U2 - | - C216 H336 N24 Se4 U8 - | 4 | 1
4314467 | 19.0729 | 0.0008 | 21.6099 | 0.0009 | 27.5003 | 0.0011 | 90 | 90 | 90 | 11334.6 | C 2 2 21 | C 2c 2 | 20 | - C44 H49 Ag2 B2 F8 N17 O4 - | - C44 H49 Ag2 B2 F8 N17 O4 - | - C352 H392 Ag16 B16 F64 N136 O32 - | 8 | 1
4314500 | 10.5951 | 0.0002 | 18.1438 | 0.0004 | 24.2262 | 0.0005 | 90 | 90 | 90 | 4657.13 | P 21 21 21 | P 2ac 2ab | 19 | - C42 H81 In O5 P2 - | - C42 H81 In O5 P2 - | - C168 H324 In4 O20 P8 - | 4 | 1
4314501 | 12.5537 | 0.0018 | 12.5537 | 0.0018 | 35.309 | 0.007 | 90 | 90 | 90 | 5564.5 | P 43 | P 4cw | 78 | - C46 H100 In O8 P3 - | - C46 H100 In O8 P3 - | - C184 H400 In4 O32 P12 - | 4 | 1
4314507 | 12.1496 | 0.0006 | 12.1496 | 0.0006 | 34.47 | 0.002 | 90 | 90 | 90 | 5088.2 | P 41 | P 4w | 76 | - C48 H32 Cl4 In4 N8 O0 Se4 - | - C48 H32 Cl4 In4 N8 Se4 - | - C192 H128 Cl16 In16 N32 Se16 - | 4 | 1
4314511 | 8.565 | 0.0004 | 8.565 | 0.0004 | 8.565 | 0.0004 | 90 | 90 | 90 | 628.32 | I m -3 m | -I 4 2 3 | 229 | - Fe Ga12 Y4 - | - Fe Ga12 Y4 - | - Fe2 Ga24 Y8 - | 2 | 0.0208333
4314512 | 8.561 | 0.0004 | 8.561 | 0.0004 | 8.561 | 0.0004 | 90 | 90 | 90 | 627.44 | I m -3 m | -I 4 2 3 | 229 | - Fe Ga12 Tb4 - | - Fe Ga12 Tb4 - | - Fe2 Ga24 Tb8 - | 2 | 0.0208333
4314513 | 8.535 | 0.0003 | 8.535 | 0.0003 | 8.535 | 0.0003 | 90 | 90 | 90 | 621.74 | I m -3 m | -I 4 2 3 | 229 | - Dy4 Fe Ga12 - | - Dy4 Fe Ga12 - | - Dy8 Fe2 Ga24 - | 2 | 0.0208333
4314514 | 8.508 | 0.0003 | 8.508 | 0.0003 | 8.508 | 0.0003 | 90 | 90 | 90 | 615.86 | I m -3 m | -I 4 2 3 | 229 | - Fe Ga12 Ho4 - | - Fe Ga12 Ho4 - | - Fe2 Ga24 Ho8 - | 2 | 0.0208333
4314515 | 8.472 | 0.0004 | 8.472 | 0.0004 | 8.472 | 0.0004 | 90 | 90 | 90 | 608.08 | I m -3 m | -I 4 2 3 | 229 | - Er4 Fe Ga12 - | - Er4 Fe Ga12 - | - Er8 Fe2 Ga24 - | 2 | 0.0208333
4314516 | 8.476 | 0.0003 | 8.476 | 0.0003 | 8.476 | 0.0003 | 90 | 90 | 90 | 608.94 | I m -3 m | -I 4 2 3 | 229 | - Er4 Fe0.67 Ga12 - | - Er4 Fe0.668 Ga12 - | - Er8 Fe1.336 Ga24 - | 2 | 0.0208333
4314517 | 15.9841 | 0.0019 | 23.499 | 0.003 | 10.6851 | 0.0013 | 90 | 90 | 90 | 4013.4 | P n m a | -P 2ac 2n | 62 | - C41 H51 B N6 Ni O2 S - | - C41 H51 B N6 Ni O2 S - | - C164 H204 B4 N24 Ni4 O8 S4 - | 4 | 0.5
4314528 | 13.8825 | 0.0011 | 38.28 | 0.003 | 8.3526 | 0.0007 | 90 | 90 | 90 | 4438.8 | F d d 2 | F 2 -2d | 43 | - C14 H30 Cl2 N4 Ni O10 - | - C14 H30 Cl2 N4 Ni O10 - | - C112 H240 Cl16 N32 Ni8 O80 - | 8 | 0.5
4314529 | 16.8663 | 0.0006 | 13.517 | 0.0005 | 23.746 | 0.0008 | 90 | 90 | 90 | 5413.7 | P b c a | -P 2ac 2ab | 61 | - C18 H36 Cl2 N6 Ni O10 - | - C18 H36 Cl2 N6 Ni O10 - | - C144 H288 Cl16 N48 Ni8 O80 - | 8 | 1
4314532 | 51.547 | 0.01 | 26.188 | 0.005 | 19.705 | 0.004 | 90 | 90 | 90 | 26600 | A b a 2 | A 2 -2ab | 41 | - C127.5 H124.5 Co3 Cr2 N15.5 O4.5 P8 - | - C127.5 H124.5 Co3 Cr2 N15.5 O4.5 P8 - | - C1020 H996 Co24 Cr16 N124 O36 P64 - | 8
4314545 | 14.4386 | 0.0007 | 21.9512 | 0.0008 | 35.3158 | 0.0016 | 90 | 90 | 90 | 11193.2 | P 21 21 21 | P 2ac 2ab | 19 | - C79 H132 Cl6 Eu2 N16 O45 - | - C79 H88 Cl6 Eu2 N16 O45 - | - C316 H352 Cl24 Eu8 N64 O180 - | 4 | 1
4314547 | 23.4751 | 0.0003 | 23.4751 | 0.0003 | 18.5932 | 0.0002 | 90 | 90 | 90 | 10246.3 | P -4 | P -4 | 81 | - C100 H223 F78 Mn12 N22 O51 P13 - | - C100 H218 F78 Mn12 N22 O51 P13 - | - C200 H436 F156 Mn24 N44 O102 P26 - | 2 | 0.5
4314560 | 19.791 | 0.003 | 17.329 | 0.002 | 12.511 | 0.002 | 90 | 90 | 90 | 4290.8 | P n a 21 | P 2c -2n | 33 | - C46 H63 N5 O2 Zn - | - C46 H63 N5 O2 Zn - | - C184 H252 N20 O8 Zn4 - | 4 | 1
4314579 | 11.2355 | 0.001 | 11.2355 | 0.001 | 32.768 | 0.003 | 90 | 90 | 90 | 4136.5 | P 43 | P 4cw | 78 | - C51 H49 B N6 O Ru - | - C51 H49 B N6 O Ru - | - C204 H196 B4 N24 O4 Ru4 - | 4 | 1
4314580 | 8.58799 | 0.0001 | 9.78703 | 0.00012 | 21.8342 | 0.00026 | 90 | 90 | 90 | 1835.18 | P b c a | -P 2ac 2ab | 61 | - C2 H11 Mg O10 P - | - C2 Mg O10 P - | - C16 Mg8 O80 P8 - | 8 | 1
4314581 | 8.6374 | 0.0007 | 9.6892 | 0.0009 | 11.8164 | 0.002 | 90 | 90 | 90 | 988.9 | P b c a | -P 2ac 2ab | 61 | - C2 H3 Mg O6 P - | - C2 Mg O6 P - | - C16 Mg8 O48 P8 - | 8 | 1
4314584 | 10.19057 | 0.0001 | 9.69876 | 0.0001 | 10.82375 | 9e-05 | 90 | 90 | 90 | 1069.78 | P b c a | -P 2ac 2ab | 61 | - C2 H2 Mg Na O6 P - | - C2 Mg Na O6 P - | - C16 Mg8 Na8 O48 P8 - | 8 | 1
4314585 | 8.74511 | 0.00016 | 9.8359 | 0.00018 | 16.8469 | 0.0004 | 90 | 90 | 90 | 1449.1 | P b c a | -P 2ac 2ab | 61 | - C2 H7 O8 P Zn - | - C2 O8 P Zn - | - C16 O64 P8 Zn8 - | 8 | 1
4314586 | 8.55368 | 0.0001 | 9.79697 | 0.00013 | 21.89928 | 0.00034 | 90 | 90 | 90 | 1835.16 | P b c a | -P 2ac 2ab | 61 | - C2 H11 O10 P Zn - | - C2 O10 P Zn - | - C16 O80 P8 Zn8 - | 8 | 1
4314587 | 10.28057 | 0.00014 | 12.28914 | 0.00017 | 5.03253 | 6e-05 | 90 | 90 | 90 | 635.807 | P n a 21 | P 2c -2n | 33 | - C2 H2 K O6 P Zn - | - C2 K O6 P Zn - | - C8 K4 O24 P4 Zn4 - | 4 | 1
4314588 | 20.135 | 0.002 | 20.145 | 0.002 | 17.2055 | 0.0018 | 90 | 90 | 90 | 6978.9 | P n n n :2 | -P 2ab 2bc | 48 | - C68 H61 Mn4 N12 O18.5 - | - C68 H56 Mn4 N12 O16 - | - C272 H224 Mn16 N48 O64 - | 4 | 0.5
4314591 | 15.192 | 0.0019 | 21.588 | 0.002 | 26.639 | 0.004 | 90 | 90 | 90 | 8736.7 | P c c n | -P 2ab 2ac | 56 | - C94 H114 N6 O2 Sr - | - C94 H114 N6 O2 Sr - | - C376 H456 N24 O8 Sr4 - | 4 | 0.5
4314595 | 18.572 | 0.002 | 9.8246 | 0.001 | 9.9071 | 0.001 | 90 | 90 | 90 | 1807.7 | P n m a | -P 2ac 2n | 62 | - C10 H16 As2 Cl4 Ge2 - | - C10 H16 As2 Cl4 Ge2 - | - C40 H64 As8 Cl16 Ge8 - | 4 | 0.5
4314596 | 10.438 | 0.003 | 14.335 | 0.004 | 18.996 | 0.005 | 90 | 90 | 90 | 2842.3 | P 21 21 21 | P 2ac 2ab | 19 | - C30 H24 Cl2 Ge P2 - | - C30 H24 Cl2 Ge P2 - | - C120 H96 Cl8 Ge4 P8 - | 4 | 1
4314608 | 24.789 | 0.005 | 22.241 | 0.005 | 17.334 | 0.004 | 90 | 90 | 90 | 9557 | P b c n | -P 2n 2ab | 60 | - C50 H50 Ag4 N10 O66 P2 W18 - | - C50 H42 Ag4 N10 O66 P2 W18 - | - C200 H168 Ag16 N40 O264 P8 W72 - | 4 | 0.5
4314614 | 10.8278 | 0.0017 | 13.653 | 0.002 | 15.313 | 0.003 | 90 | 90 | 90 | 2263.8 | P c 21 n | P -2n -2ac | 33 | - C21 H20 Fe N6 S2 - | - C21 H20 Fe N6 S2 - | - C84 H80 Fe4 N24 S8 - | 4 | 1
4314615 | 10.4506 | 0.0003 | 13.3129 | 0.0003 | 14.9914 | 0.0005 | 90 | 90 | 90 | 2085.72 | P c 21 n | P -2n -2ac | 33 | - C21 H20 Fe N6 S2 - | - C21 H20 Fe N6 S2 - | - C84 H80 Fe4 N24 S8 - | 4 | 1
4314631 | 24.1435 | 0.0002 | 24.1435 | 0.0002 | 13.8299 | 0.0002 | 90 | 90 | 90 | 8061.57 | P 42/n :2 | -P 4bc | 86 | - C30.5 H63 B9 Cl Mo4 - | - C30.5 H63 B9 Cl Mo4 - | - C244 H504 B72 Cl8 Mo32 - | 8 | 1
4314632 | 23.5128 | 0.0019 | 6.8407 | 0.0005 | 8.7416 | 0.0008 | 90 | 90 | 90 | 1406 | P n m a | -P 2ac 2n | 62 | - C9 H14 Cl N O7 P Sm - | - C9 H14 Cl N O7 P Sm - | - C36 H56 Cl4 N4 O28 P4 Sm4 - | 4 | 0.5
4314633 | 23.496 | 0.002 | 6.8277 | 0.0006 | 8.7335 | 0.0008 | 90 | 90 | 90 | 1401.1 | P n m a | -P 2ac 2n | 62 | - C9 H14 Cl Eu N O7 P - | - C9 H14 Cl Eu N O7 P - | - C36 H56 Cl4 Eu4 N4 O28 P4 - | 4 | 0.5
4314634 | 23.515 | 0.012 | 6.828 | 0.003 | 8.743 | 0.004 | 90 | 90 | 90 | 1403.8 | P n m a | -P 2ac 2n | 62 | - C9 H14 Cl Gd N O7 P - | - C9 H14 Cl Gd N O7 P - | - C36 H56 Cl4 Gd4 N4 O28 P4 - | 4 | 0.5
4314635 | 23.48 | 0.003 | 6.7749 | 0.0007 | 8.6854 | 0.0009 | 90 | 90 | 90 | 1381.6 | P n m a | -P 2ac 2n | 62 | - C9 H14 Cl N O7 P Tb - | - C9 H14 Cl N O7 P Tb - | - C36 H56 Cl4 N4 O28 P4 Tb4 - | 4 | 0.5
4314636 | 23.463 | 0.013 | 6.75 | 0.004 | 8.658 | 0.005 | 90 | 90 | 90 | 1371.2 | P n m a | -P 2ac 2n | 62 | - C9 H14 Cl Dy N O7 P - | - C9 H14 Cl Dy N O7 P - | - C36 H56 Cl4 Dy4 N4 O28 P4 - | 4 | 0.5
4314637 | 23.436 | 0.017 | 6.736 | 0.005 | 8.643 | 0.006 | 90 | 90 | 90 | 1364.4 | P n m a | -P 2ac 2n | 62 | - C9 H14 Cl Er N O7 P - | - C9 H14 Cl Er N O7 P - | - C36 H56 Cl4 Er4 N4 O28 P4 - | 4 | 0.5
4314659 | 9.5239 | 0.0011 | 29.418 | 0.003 | 6.0974 | 0.0007 | 90 | 90 | 90 | 1708.3 | P n m a | -P 2ac 2n | 62 | - C16 H18 Cl2 O2 Sn - | - C16 H18 Cl2 O2 Sn - | - C64 H72 Cl8 O8 Sn4 - | 4 | 0.5
4314660 | 11.2125 | 0.0013 | 18.4339 | 0.0013 | 26.755 | 0.002 | 90 | 90 | 90 | 5530 | C 2 2 21 | C 2c 2 | 20 | - C17.33333 H20.66667 Cl2 O2.33333 Sn - | - C17.3333 H20.6667 Cl2 O2.33333 Sn - | - C208 H248 Cl24 O28 Sn12 - | 12 | 1.5
4314672 | 12.8806 | 0.0003 | 20.8835 | 0.0004 | 30.1708 | 0.0007 | 90 | 90 | 90 | 8115.7 | P 21 21 21 | P 2ac 2ab | 19 | - C90 H116 B2 Fe N4 O P2 - | - C90 H116 B2 Fe N4 O P2 - | - C360 H464 B8 Fe4 N16 O4 P8 - | 4 | 1
4314673 | 13.3549 | 0.0019 | 24.72 | 0.004 | 25.529 | 0.003 | 90 | 90 | 90 | 8428 | P 21 21 21 | P 2ac 2ab | 19 | - C84 H72 Cu2 F12 N8 O16 S4 - | - C84 H72 Cu2 F12 N8 O16 S4 - | - C336 H288 Cu8 F48 N32 O64 S16 - | 4 | 1
4314674 | 25.9858 | 0.0017 | 34.018 | 0.002 | 38.21 | 0.003 | 90 | 90 | 90 | 33777 | F d d d :2 | -F 2uv 2vw | 70 | - C84 H72 Cu2 F12 N8 O16 S4 - | - C84 H72 Cu2 F12 N8 O16 S4 - | - C1344 H1152 Cu32 F192 N128 O256 S64 - | 16 | 0.5
4314685 | 13.6939 | 0.0007 | 13.6939 | 0.0007 | 34.408 | 0.003 | 90 | 90 | 90 | 6452.3 | P 41 21 2 | P 4abw 2nw | 92 | - C54 H72 B3 F24 N2 P2 Rh - | - C54 H72 B3 F24 N2 P2 Rh - | - C216 H288 B12 F96 N8 P8 Rh4 - | 4 | 0.5
4314699 | 16.592 | 0.002 | 16.592 | 0.002 | 10.856 | 0.003 | 90 | 90 | 90 | 2988.6 | P 41 21 2 | P 4abw 2nw | 92 | - C12.5 H11.5 Li N0.5 O7.5 Zn - | - C11.25 H6 Li N0.5 O7 Zn - | - C90 H48 Li8 N4 O56 Zn8 - | 8 | 1
4314700 | 16.6332 | 0.0009 | 16.6332 | 0.0009 | 10.7833 | 0.0011 | 90 | 90 | 90 | 2983.3 | P 41 21 2 | P 4abw 2nw | 92 | - C11 H11 Li O8 Zn - | - C9 H3 Li O7 Zn - | - C72 H24 Li8 O56 Zn8 - | 8 | 1
4314701 | 16.3463 | 0.001 | 16.3463 | 0.001 | 11.2519 | 0.0013 | 90 | 90 | 90 | 3006.5 | P 41 21 2 | P 4abw 2nw | 92 | - C9 H3 Li O6 Zn - | - C9 H3 Li O6 Zn - | - C72 H24 Li8 O48 Zn8 - | 8 | 1
4314702 | 16.3377 | 0.0003 | 16.3377 | 0.0003 | 11.2811 | 0.0004 | 90 | 90 | 90 | 3011.16 | P 43 21 2 | P 4nw 2abw | 96 | - C9 H3 Li O6 Zn - | - C9 H3 Li O6 Zn - | - C72 H24 Li8 O48 Zn8 - | 8 | 1
4314703 | 16.3514 | 0.0006 | 16.3514 | 0.0006 | 11.2764 | 0.0008 | 90 | 90 | 90 | 3015 | P 41 21 2 | P 4abw 2nw | 92 | - C9 H3 Li N0 O6 Zn - | - C9 H3 Li O6 Zn - | - C72 H24 Li8 O48 Zn8 - | 8 | 1
4314704 | 16.3136 | 0.0001 | 16.3136 | 0.0001 | 11.3049 | 0.0002 | 90 | 90 | 90 | 3008.61 | P 41 21 2 | P 4abw 2nw | 92 | - C9 H3 Li O6 Zn - | - C9 H3 Li O6 Zn - | - C72 H24 Li8 O48 Zn8 - | 8 | 1
4314705 | 10.8844 | 0.0008 | 10.8844 | 0.0008 | 11.5046 | 0.0018 | 90 | 90 | 90 | 1363 | I 4/m | -I 4 | 87 | - Ag9 K3 S12 Sb4 - | - Ag9 K3 S12 Sb4 - | - Ag18 K6 S24 Sb8 - | 2 | 0.125
4314706 | 10.9396 | 0.0003 | 10.9396 | 0.0003 | 11.6137 | 0.0009 | 90 | 90 | 90 | 1389.87 | I 4/m | -I 4 | 87 | - Ag9 Rb3 S12 Sb4 - | - Ag9 Rb3 S12 Sb4 - | - Ag18 Rb6 S24 Sb8 - | 2 | 0.125
4314707 | 11.0356 | 0.0004 | 11.0356 | 0.0004 | 11.8076 | 0.0009 | 90 | 90 | 90 | 1437.98 | I 4/m | -I 4 | 87 | - Ag9 Cs3 S12 Sb4 - | - Ag9 Cs3 S12 Sb4 - | - Ag18 Cs6 S24 Sb8 - | 2 | 0.125
4314728 | 16.871 | 0.003 | 19.993 | 0.004 | 25.895 | 0.005 | 90 | 90 | 90 | 8734 | P b c a | -P 2ac 2ab | 61 | - C30 H60 Li2 N8 Si4 - | - C30 H60 Li2 N8 Si4 - | - C240 H480 Li16 N64 Si32 - | 8 | 1
4314730 | 16.1745 | 0.0004 | 12.193 | 0.0002 | 12.1745 | 0.0003 | 90 | 90 | 90 | 2401 | P n a 21 | P 2c -2n | 33 | - C28 H30 N2 O2 Se - | - C28 H30 N2 O2 Se - | - C112 H120 N8 O8 Se4 - | 4 | 1
4314736 | 10.8255 | 0.0002 | 14.8072 | 0.0002 | 32.7227 | 0.0008 | 90 | 90 | 90 | 5245.3 | P b c a | -P 2ac 2ab | 61 | - C20 H29 Cl2 N5 O9 Zn - | - C20 H29 Cl2 N5 O9 Zn - | - C160 H232 Cl16 N40 O72 Zn8 - | 8 | 1
4314740 | 14.6642 | 0.0003 | 27.8763 | 0.0005 | 21.4233 | 0.0004 | 90 | 90 | 90 | 8757.5 | A b a 2 | A 2 -2ab | 41 | - C58 H72 N18 O20 Pd3 S2 - | - C58 H72 N18 O20 Pd3 S2 - | - C232 H288 N72 O80 Pd12 S8 - | 4
4314748 | 23.601 | 0.002 | 20.4694 | 0.0018 | 29.917 | 0.003 | 90 | 90 | 90 | 14453 | P c a 21 | P 2c -2ac | 29 | - C108 H212 Mn12 O49.2 - | - C108 H210 Mn12 O49.2 - | - C432 H840 Mn48 O196.8 - | 4 | 1
4314757 | 13.785 | 0.005 | 16.968 | 0.006 | 19.525 | 0.007 | 90 | 90 | 90 | 4567 | P 21 21 21 | P 2ac 2ab | 19 | - C42 H54 Cl8 Cu N2 - | - C42 H54 Cl8 Cu N2 - | - C168 H216 Cl32 Cu4 N8 - | 4 | 1
4314761 | 15.6611 | 0.0017 | 13.0504 | 0.0015 | 9.1589 | 0.001 | 90 | 90 | 90 | 1871.9 | P n m a | -P 2ac 2n | 62 | - C20 H17 N5 O4 Ru - | - C20 H17 N5 O4 Ru - | - C80 H68 N20 O16 Ru4 - | 4 | 0.5
4314765 | 17.6317 | 0.0008 | 20.8001 | 0.0008 | 22.7553 | 0.001 | 90 | 90 | 90 | 8345.3 | P b c a | -P 2ac 2ab | 61 | - C38 H28 Cl4 Mn2 N4 O15 - | - C38 H28 Cl4 Mn2 N4 O15 - | - C304 H224 Cl32 Mn16 N32 O120 - | 8 | 1
4314768 | 20.834 | 0.003 | 20.834 | 0.003 | 6.8183 | 0.0014 | 90 | 90 | 90 | 2959.5 | I -4 2 m | I -4 2 | 121 | - Au12 K23 Sn9 - | - Au12 K23 Sn9 - | - Au24 K46 Sn18 - | 2 | 0.125
4314772 | 13.7371 | 0.0005 | 15.658 | 0.0005 | 19.9617 | 0.0007 | 90 | 90 | 90 | 4293.7 | P b c a | -P 2ac 2ab | 61 | - C30 H28 Mn4 N28 O8 - | - C30 H28 Mn4 N28 O8 - | - C120 H112 Mn16 N112 O32 - | 4 | 0.5
4314775 | 10.60605 | 0.00012 | 10.60605 | 0.00012 | 10.60605 | 0.00012 | 90 | 90 | 90 | 1193.06 | F m -3 m | -F 4 2 3 | 225 | - C6 Cs2 Mn2 N6 - | - C6 Cs2 Mn2 N6 - | - C24 Cs8 Mn8 N24 - | 4 | 0.0208333
4314781 | 15.987 | 0.002 | 12.056 | 0.003 | 15.383 | 0.003 | 90 | 90 | 90 | 2964.9 | P n n a | -P 2a 2bc | 52 | - C10 H9 O12.5 Zn2.5 - | - C10 H2 O12.5 Zn2.5 - | - C80 H16 O100 Zn20 - | 8 | 1
4314787 | 23.2529 | 0.001 | 18.4727 | 0.0008 | 19.1547 | 0.0008 | 90 | 90 | 90 | 8227.8 | P 21 21 2 | P 2 2ab | 18 | - C121 H245 N16 Si12 U4 - | - C121 H244.988 N16 Si12 U4 - | - C242 H489.976 N32 Si24 U8 - | 2 | 0.5
4314805 | 22.4434 | 0.0014 | 8.0692 | 0.0006 | 14.1822 | 0.0011 | 90 | 90 | 90 | 2568.4 | P n a 21 | P 2c -2n | 33 | - C23 H42 Cl N P2 Pd - | - C23 H42 Cl N P2 Pd - | - C92 H168 Cl4 N4 P8 Pd4 - | 4 | 1
4314806 | 22.4986 | 0.0005 | 8.1073 | 0.0002 | 14.1611 | 0.0002 | 90 | 90 | 90 | 2583.03 | P n a 21 | P 2c -2n | 33 | - C23 H42 Cl N P2 Pt - | - C23 H42 Cl N P2 Pt - | - C92 H168 Cl4 N4 P8 Pt4 - | 4 | 1
4314812 | 15.733 | 0.003 | 16.348 | 0.003 | 19.759 | 0.004 | 90 | 90 | 90 | 5082.1 | P 21 21 21 | P 2ac 2ab | 19 | - C28.5 H69.25 Cl8 P8 W2 - | - C28.61 H69.22 Cl8 P8 W2 - | - C114.44 H276.88 Cl32 P32 W8 - | 4 | 1
4314818 | 14.693 | 0.003 | 19.809 | 0.004 | 7.357 | 0.0015 | 90 | 90 | 90 | 2141.3 | P n m a | -P 2ac 2n | 62 | - C17 H13 Cl4 Fe N2 O4 - | - C17 H13 Cl4 Fe N2 O4 - | - C68 H52 Cl16 Fe4 N8 O16 - | 4 | 0.5
4314822 | 8.6523 | 0.00016 | 10.83956 | 0.00017 | 14.0402 | 0.0003 | 90 | 90 | 90 | 1316.79 | P 21 21 21 | P 2ac 2ab | 19 | - C12 H6 Cl N2 O5 Re - | - C11.28 H5.64 Cl0.94 N1.88 O4.7 Re - | - C45.12 H22.56 Cl3.76 N7.52 O18.8 Re4 - | 4 | 1
4314828 | 6.69166 | 0.00012 | 5.10538 | 8e-05 | 11.60022 | 0.00018 | 90 | 90 | 90 | 396.304 | P m n a | -P 2ac 2 | 53 | - C4 H4 Cu N4 O6 - | - C4 H4 Cu N4 O6 - | - C8 H8 Cu2 N8 O12 - | 2 | 0.25
4314840 | 7.401 | 0.0009 | 4.464 | 0.0006 | 23.734 | 0.003 | 90 | 90 | 90 | 784.13 | P n m a | -P 2ac 2n | 62 | - Ca2.34 Eu0.66 Ge3 In2 - | - Ca2.337 Eu0.663 Ge3 In2 - | - Ca9.348 Eu2.652 Ge12 In8 - | 4 | 0.5
4314841 | 7.395 | 0.005 | 4.462 | 0.002 | 23.716 | 0.016 | 90 | 90 | 90 | 782.5 | P n m a | -P 2ac 2n | 62 | - Ca2.44 Eu0.56 Ge3 In2 - | - Ca2.445 Eu0.555 Ge3 In2 - | - Ca9.78 Eu2.22 Ge12 In8 - | 4 | 0.5
4314842 | 7.3903 | 0.0018 | 4.4585 | 0.0012 | 23.699 | 0.006 | 90 | 90 | 90 | 780.9 | P n m a | -P 2ac 2n | 62 | - Ca2.48 Eu0.52 Ge3 In2 - | - Ca2.483 Eu0.517 Ge3 In2 - | - Ca9.932 Eu2.068 Ge12 In8 - | 4 | 0.5
4314843 | 7.3819 | 0.0019 | 4.4519 | 0.0012 | 23.684 | 0.006 | 90 | 90 | 90 | 778.3 | P n m a | -P 2ac 2n | 62 | - Ca2.7 Eu0.3 Ge3 In2 - | - Ca2.705 Eu0.295 Ge3 In2 - | - Ca10.82 Eu1.18 Ge12 In8 - | 4 | 0.5
4314844 | 13.11504 | 0.00016 | 13.99608 | 0.00018 | 24.7953 | 0.0003 | 90 | 90 | 90 | 4551.4 | P 21 21 21 | P 2ac 2ab | 19 | - C42.35 H44.6 Au Cl1.1 F6 N2 O0.45 P2 S2 - | - C42.35 H44.6 Au Cl1.1 F6 N2 O0.45 P2 S2 - | - C169.4 H178.4 Au4 Cl4.4 F24 N8 O1.8 P8 S8 - | 4 | 1
4314847 | 16.8989 | 8e-05 | 31.95473 | 0.00015 | 19.98864 | 0.00011 | 90 | 90 | 90 | 10793.9 | I b a 2 | I 2 -2c | 45 | - C50 H62 Au Cl2 F6 N4 P S2 - | - C50 H62 Au Cl2 F6 N4 P S2 - | - C400 H496 Au8 Cl16 F48 N32 P8 S16 - | 8 | 1
4314848 | 18.5622 | 0.0005 | 15.5319 | 0.0005 | 18.0697 | 0.0006 | 90 | 90 | 90 | 5209.6 | P 21 21 21 | P 2ac 2ab | 19 | - C47 H66 N6 O3 Ru - | - C47 H66 N6 O3 Ru - | - C188 H264 N24 O12 Ru4 - | 4 | 1
4314849 | 11.558 | 0.0006 | 11.558 | 0.0006 | 9.5846 | 0.0005 | 90 | 90 | 90 | 1280.38 | P 42 | P 4c | 77 | - C24 H47 Ir P2 - | - C24 H47 Ir P2 - | - C48 H94 Ir2 P4 - | 2 | 0.5
4314852 | 41.803 | 0.002 | 41.803 | 0.002 | 15.7889 | 0.0016 | 90 | 90 | 90 | 27591 | I 4 | I 4 | 79 | - C86 H192 N8 O60 S W18 - | - C73 H139 N5.5 O60 S W18 - | - C584 H1112 N44 O480 S8 W144 - | 8 | 1
4314870 | 16.0378 | 0.0007 | 8.6175 | 0.0004 | 18.8053 | 0.0008 | 90 | 90 | 90 | 2599 | P b c a | -P 2ac 2ab | 61 | - C13 H16 Cl N3 Pd - | - C13 H16 Cl N3 Pd - | - C104 H128 Cl8 N24 Pd8 - | 8 | 1
4314873 | 22.6656 | 0.0008 | 20.6781 | 0.0006 | 32.502 | 0.0013 | 90 | 90 | 90 | 15233.1 | P b c a | -P 2ac 2ab | 61 | - C70 H56 Cl4 Cu7 N14 O8 - | - C70 H54 Cl4 Cu7 N14 O8 - | - C560 H432 Cl32 Cu56 N112 O64 - | 8 | 1
4314880 | 7.1272 | 0.0012 | 17.269 | 0.003 | 18.462 | 0.003 | 90 | 90 | 90 | 2272.3 | P 21 21 21 | P 2ac 2ab | 19 | - C19 H11 Cl3 N2 S6 - | - C19 H11 Cl3 N2 S6 - | - C76 H44 Cl12 N8 S24 - | 4 | 1
4314883 | 17.2009 | 0.0002 | 17.2009 | 0.0002 | 8.5389 | 0.0002 | 90 | 90 | 90 | 2526.41 | P -4 21 c | P -4 2n | 114 | - C28 H48 Eu4 O38 S4 - | - C28 H48 Eu4 O38 S4 - | - C56 H96 Eu8 O76 S8 - | 2 | 0.25
4314884 | 17.1743 | 0.0003 | 17.1743 | 0.0003 | 8.5106 | 0.0002 | 90 | 90 | 90 | 2510.26 | P -4 21 c | P -4 2n | 114 | - C28 H48 Gd4 O38 S4 - | - C28 H48 Gd4 O38 S4 - | - C56 H96 Gd8 O76 S8 - | 2 | 0.25
4314885 | 17.1205 | 0.0007 | 17.1205 | 0.0007 | 8.4672 | 0.0006 | 90 | 90 | 90 | 2481.8 | P -4 21 c | P -4 2n | 114 | - C28 H44 O36 S4 Tb4 - | - C28 H44 O36 S4 Tb4 - | - C56 H88 O72 S8 Tb8 - | 2 | 0.25
4314889 | 12.5364 | 0.0007 | 17.3928 | 0.0008 | 29.3337 | 0.0014 | 90 | 90 | 90 | 6396 | P 21 21 21 | P 2ac 2ab | 19 | - C289 H248 N20 O32 Sn4 - | - C289 H232 N20 O32 Sn4 - | - C289 H232 N20 O32 Sn4 - | 1 | 0.25
4314896 | 32.742 | 0.004 | 32.742 | 0.004 | 32.742 | 0.004 | 90 | 90 | 90 | 35101 | F d -3 m :2 | -F 4vw 2vw 3 | 227 | - As2 Cl3.04 Cs3.64 Na1.4 O16 V4 - | - As2 Cl3.04133 Cs3.64467 Na1.3965 O16 V4 - | - As96 Cl145.984 Cs174.944 Na67.032 O768 V192 - | 48 | 0.25
4314897 | 32.957 | 0.004 | 32.957 | 0.004 | 32.957 | 0.004 | 90 | 90 | 90 | 35797 | F d -3 m :2 | -F 4vw 2vw 3 | 227 | - As2 Cl0.99 Cs3.88 Na0.12 O16.6 V4.6 - | - As2 Cl0.993333 Cs3.88033 Na0.12 O16.6 V4.6 - | - As96 Cl47.68 Cs186.256 Na5.76 O796.8 V220.8 - | 48 | 0.25
4314898 | 33.119 | 0.004 | 33.119 | 0.004 | 33.119 | 0.004 | 90 | 90 | 90 | 36327 | F d -3 m :2 | -F 4vw 2vw 3 | 227 | - As2 Cl2.33 Cs3.5 Na1.47 O17 V5 - | - As2 Cl2.33333 Cs3.5 Na1.46833 O17 V5 - | - As96 Cl112 Cs168 Na70.48 O816 V240 - | 48 | 0.25
4314915 | 10.484 | 0.002 | 8.5344 | 0.0017 | 9.5975 | 0.0019 | 90 | 90 | 90 | 858.7 | C c c b :1 | C 2 2 -1ac | 68 | - C4 H4 O10 Th0.5 U0.5 - | - C4 H4 O10 Th0.5 U0.5 - | - C16 H16 O40 Th2 U2 - | 4
4314925 | 8.1809 | 0.0006 | 8.1809 | 0.0006 | 28.121 | 0.004 | 90 | 90 | 90 | 1882.1 | P 42/n c m :2 | -P 4ac 2ac | 138 | - C19 H30 N3 Ti - | - C19 H30 N3 Ti - | - C76 H120 N12 Ti4 - | 4 | 0.25
4314927 | 16.8994 | 0.0017 | 18.7407 | 0.0019 | 33.271 | 0.003 | 90 | 90 | 90 | 10537.1 | P 21 21 21 | P 2ac 2ab | 19 | - C114 H142 N8 O Sm2 Th - | - C114 H142 N8 O Sm2 Th - | - C456 H568 N32 O4 Sm8 Th4 - | 4 | 1
4314930 | 11.214 | 0.007 | 12.815 | 0.014 | 13.507 | 0.007 | 90 | 90 | 90 | 1941 | P c a 21 | P 2c -2ac | 29 | - B10 Br H13 - | - B10 Br H13 - | - B80 Br8 H104 - | 8 | 2
4314948 | 14.767 | 0.002 | 14.767 | 0.002 | 17.024 | 0.003 | 90 | 90 | 90 | 3712.3 | P 4/n c c :2 | -P 4a 2ac | 130 | - C37 H30 Fe Mn2 N10 O6 - | - C37 H28 Fe Mn2 N10 O6 - | - C148 H112 Fe4 Mn8 N40 O24 - | 4 | 0.25
4314951 | 14.675 | 0.002 | 28.204 | 0.004 | 9.7815 | 0.0012 | 90 | 90 | 90 | 4048.5 | P 21 21 2 | P 2 2ab | 18 | - C64 H124 O24 P4 Zn4 - | - C64 H108 O24 P4 Zn4 - | - C128 H216 O48 P8 Zn8 - | 2 | 0.5
4314952 | 14.675 | 0.002 | 27.914 | 0.004 | 10.0055 | 0.0013 | 90 | 90 | 90 | 4098.6 | P 21 21 2 | P 2 2ab | 18 | - C64 H124 O24 P4 Zn4 - | - C64 H108 O24 P4 Zn4 - | - C128 H216 O48 P8 Zn8 - | 2 | 0.5
4314961 | 9.2782 | 0.0009 | 17.4312 | 0.0017 | 18.1017 | 0.0018 | 90 | 90 | 90 | 2927.6 | P 21 21 21 | P 2ac 2ab | 19 | - C21 H43 F3 O8 S Zr - | - C21 H43 F3 O8 S Zr - | - C84 H172 F12 O32 S4 Zr4 - | 4 | 1
4314986 | 19.715 | 0.012 | 19.715 | 0.012 | 12.65 | 0.011 | 90 | 90 | 90 | 4917 | P 42/n :2 | -P 4bc | 86 | - C80 H92 F12 Ir4 N4 O20 S4 - | - C80 H92 F12 Ir4 N4 O20 S4 - | - C160 H184 F24 Ir8 N8 O40 S8 - | 2 | 0.25
4314993 | 13.4996 | 0.0008 | 13.5632 | 0.0008 | 19.4555 | 0.0012 | 90 | 90 | 90 | 3562.3 | P 21 21 21 | P 2ac 2ab | 19 | - C21 H43 Ce Co N3 O19 P3 - | - C21 H43 Ce Co N3 O19 P3 - | - C84 H172 Ce4 Co4 N12 O76 P12 - | 4 | 1
4315001 | 13.1697 | 0.0009 | 29.501 | 0.002 | 44.867 | 0.003 | 90 | 90 | 90 | 17432 | P 21 21 21 | P 2ac 2ab | 19 | - C156 H154 N24 Ni12 O53 - | - C156 H144 N24 Ni12 O53 - | - C624 H576 N96 Ni48 O212 - | 4 | 1
4315003 | 13.663 | 0.006 | 14.994 | 0.004 | 18.343 | 0.006 | 90 | 90 | 90 | 3758 | P c a 21 | P 2c -2ac | 29 | - C26 H34 N6 Ni3 O15 - | - C26 H32 N6 Ni3 O15 - | - C104 H128 N24 Ni12 O60 - | 4 | 1
4315004 | 19.5926 | 0.0016 | 18.4456 | 0.0015 | 8.7253 | 0.0007 | 90 | 90 | 90 | 3153.3 | P n a 21 | P 2c -2n | 33 | - C31 H30 Cl6 N2 Ti - | - C31 H30 Cl6 N2 Ti - | - C124 H120 Cl24 N8 Ti4 - | 4 | 1
4315009 | 12.6577 | 0.0001 | 6.3095 | 0.0001 | 10.4161 | 0.0001 | 90 | 90 | 90 | 831.869 | P n m a | -P 2ac 2n | 62 | - Mo2 O11 P2 - | - Mo2 O11 P2 - | - Mo8 O44 P8 - | 4 | 0.5
4315013 | 9.9772 | 0.0006 | 19.1646 | 0.0012 | 28.2445 | 0.0018 | 90 | 90 | 90 | 5400.6 | P b c a | -P 2ac 2ab | 61 | - C28 H24 N O12 Yb - | - C28 H24 N O12 Yb - | - C224 H192 N8 O96 Yb8 - | 8 | 1
4315014 | 26.6753 | 0.0016 | 15.5727 | 0.0016 | 7.1782 | 0.0005 | 90 | 90 | 90 | 2981.9 | C m c 21 | C 2c -2 | 36 | - C14 H8 Na0.5 O5 Yb0.5 - | - C14 H8 Na0.5 O5 Yb0.5 - | - C112 H64 Na4 O40 Yb4 - | 8 | 1
4315015 | 26.9201 | 0.0013 | 15.1196 | 0.0005 | 7.2696 | 0.0003 | 90 | 90 | 90 | 2958.9 | C m c 21 | C 2c -2 | 36 | - C14 H8 Na0.5 O5 Tb0.5 - | - C14 H8 Na0.5 O5 Tb0.5 - | - C112 H64 Na4 O40 Tb4 - | 8 | 1
4315016 | 26.6753 | 0.0016 | 15.5727 | 0.0016 | 7.1782 | 0.0005 | 90 | 90 | 90 | 2981.9 | C m c 21 | C 2c -2 | 36 | - C14 H8 Na0.5 O5 Yb0.5 - | - C14 H8 Na0.5 O5.5 Yb0.5 - | - C112 H64 Na4 O44 Yb4 - | 8 | 1
4315021 | 10.3007 | 0.0015 | 23.61 | 0.003 | 26.996 | 0.004 | 90 | 90 | 90 | 6565.4 | P b n 21 | P 2c -2ab | 33 | - C54 H59 Cl10 Cu3 N15 O3 - | - C54 H53 Cl10 Cu3 N15 O3 - | - C216 H212 Cl40 Cu12 N60 O12 - | 4 | 1
4315022 | 20.082 | 0.005 | 10.396 | 0.008 | 10.744 | 0.005 | 90 | 90 | 90 | 2243 | P c a 21 | P 2c -2ac | 29 | - C20 H25 N3 O5 S U - | - C20 H19 N3 O5 S U - | - C80 H76 N12 O20 S4 U4 - | 4 | 1
4315023 | 10.464 | 0.003 | 21.617 | 0.006 | 7.976 | 0.002 | 90 | 90 | 90 | 1804.2 | P n m a | -P 2ac 2n | 62 | - C18 H19 N3 O4 U - | - C18 H19 N3 O4 U - | - C72 H76 N12 O16 U4 - | 4 | 0.5
4315027 | 10.8881 | 0.0009 | 25.753 | 0.002 | 12.5436 | 0.001 | 90 | 90 | 90 | 3517.2 | P m m n :2 | -P 2ab 2a | 59 | - As82 Fe115 La24 - | - As82 Fe115 La24 - | - As82 Fe115 La24 - | 1 | 0.125
4315028 | 10.8376 | 0.0008 | 25.6389 | 0.0019 | 12.4701 | 0.0009 | 90 | 90 | 90 | 3465 | P m m n :2 | -P 2ab 2a | 59 | - As82 Ce24 Fe115 - | - As82 Ce24 Fe115 - | - As82 Ce24 Fe115 - | 1 | 0.125
4315038 | 8.719 | 0.004 | 16.535 | 0.008 | 24.901 | 0.012 | 90 | 90 | 90 | 3590 | P 21 21 21 | P 2ac 2ab | 19 | - C32 H55 N3 O Si2 Zn - | - C32 H55 N3 O Si2 Zn - | - C128 H220 N12 O4 Si8 Zn4 - | 4 | 1
4315043 | 20.465 | 0.001 | 20.465 | 0.001 | 20.465 | 0.001 | 90 | 90 | 90 | 8571.1 | I -4 3 d | I -4bd 2c 3 | 220 | - C16 H104 Al12 F54 N48 O3 - | - C16 H103.98 Al12 F54 N48 O3 - | - C64 H415.92 Al48 F216 N192 O12 - | 4 | 0.0833333
4315044 | 22.609 | 0.001 | 9.638 | 0.001 | 3.593 | 0.001 | 90 | 90 | 90 | 782.9 | C m m m | -C 2 2 | 65 | - C2 H12 Al5 F17 N6 - | - C2 Al5 F17 N6 - | - C4 Al10 F34 N12 - | 2 | 0.125
4315053 | 26.835 | 0.007 | 6.8826 | 0.0018 | 20.754 | 0.005 | 90 | 90 | 90 | 3833.2 | P c c n | -P 2ab 2ac | 56 | - C24 H30 Cl3 La N12 O21 - | - C24 H30 Cl3 La N12 O21 - | - C96 H120 Cl12 La4 N48 O84 - | 4 | 0.5
4315054 | 26.781 | 0.003 | 6.8686 | 0.0007 | 20.678 | 0.002 | 90 | 90 | 90 | 3803.7 | P c c n | -P 2ab 2ac | 56 | - C24 H30 Cl3 N12 O21 Pr - | - C24 H30 Cl3 N12 O21 Pr - | - C96 H120 Cl12 N48 O84 Pr4 - | 4 | 0.5
4315055 | 26.753 | 0.005 | 6.8616 | 0.0011 | 20.647 | 0.003 | 90 | 90 | 90 | 3790.1 | P c c n | -P 2ab 2ac | 56 | - C24 H30 Cl3 N12 Nd O21 - | - C24 H30 Cl3 N12 Nd O21 - | - C96 H120 Cl12 N48 Nd4 O84 - | 4 | 0.5
4315056 | 26.743 | 0.003 | 6.8506 | 0.0007 | 20.586 | 0.002 | 90 | 90 | 90 | 3771.5 | P c c n | -P 2ab 2ac | 56 | - C24 H30 Cl3 N12 O21 Sm - | - C24 H30 Cl3 N12 O21 Sm - | - C96 H120 Cl12 N48 O84 Sm4 - | 4 | 0.5
4315057 | 26.732 | 0.003 | 6.849 | 0.0008 | 20.555 | 0.002 | 90 | 90 | 90 | 3763.4 | P c c n | -P 2ab 2ac | 56 | - C24 H30 Cl3 Eu N12 O21 - | - C24 H30 Cl3 Eu N12 O21 - | - C96 H120 Cl12 Eu4 N48 O84 - | 4 | 0.5
4315058 | 26.704 | 0.004 | 6.8451 | 0.0009 | 20.524 | 0.003 | 90 | 90 | 90 | 3751.6 | P c c n | -P 2ab 2ac | 56 | - C24 H30 Cl3 Gd N12 O21 - | - C24 H30 Cl3 Gd N12 O21 - | - C96 H120 Cl12 Gd4 N48 O84 - | 4 | 0.5
4315078 | 9.2408 | 0.0007 | 19.726 | 0.0015 | 19.3697 | 0.0016 | 90 | 90 | 90 | 3530.8 | P b c m | -P 2c 2b | 57 | - C28 H36 Cl8 Mo N O7 - | - C24 H8 Cl8 Mo N O6 - | - C96 H32 Cl32 Mo4 N4 O24 - | 4 | 0.5
4315079 | 13.4012 | 0.0015 | 13.4012 | 0.0015 | 37.099 | 0.003 | 90 | 90 | 90 | 6662.7 | I 41/a :2 | -I 4ad | 88 | - C64 H68 Cl2 Fe4 N12 O21 - | - C64 H68 Cl2 Fe4 N12 O21 - | - C256 H272 Cl8 Fe16 N48 O84 - | 4 | 0.25
4315080 | 25.9729 | 0.0005 | 19.574 | 0.0004 | 20.5865 | 0.0005 | 90 | 90 | 90 | 10466 | P b c n | -P 2n 2ab | 60 | - C78 H142 O29 Si14 V3 - | - C78 H142 O29 Si14 V3 - | - C312 H568 O116 Si56 V12 - | 4 | 0.5
4315081 | 26.065 | 0.006 | 19.569 | 0.005 | 20.655 | 0.005 | 90 | 90 | 90 | 10535 | P b c n | -P 2n 2ab | 60 | - C80 H136 N2 O27 Si14 V3 - | - C80 H136 N2 O27 Si14 V3 - | - C320 H544 N8 O108 Si56 V12 - | 4 | 0.5
4315083 | 21.9 | 0.002 | 12.0018 | 0.0014 | 18.086 | 0.002 | 90 | 90 | 90 | 4753.7 | P b c n | -P 2n 2ab | 60 | - C37 H10 Cl10 Fe4 O12 S4 - | - C37 H10 Cl10 Fe4 O12 S4 - | - C148 H40 Cl40 Fe16 O48 S16 - | 4 | 0.5
4315085 | 12.6293 | 0.001 | 14.5373 | 0.0018 | 25.4917 | 0.0014 | 90 | 90 | 90 | 4680.2 | P 21 21 21 | P 2ac 2ab | 19 | - C43 H74 N3 O2 Si2 Y - | - C43 H74 N3 O2 Si2 Y - | - C172 H296 N12 O8 Si8 Y4 - | 4 | 1
4315086 | 12.5828 | 0.0016 | 14.5515 | 0.001 | 25.417 | 0.006 | 90 | 90 | 90 | 4653.8 | P 21 21 21 | P 2ac 2ab | 19 | - C43 H74 Lu N3 O2 Si2 - | - C43 H74 Lu N3 O2 Si2 - | - C172 H296 Lu4 N12 O8 Si8 - | 4 | 1
4315087 | 19.5496 | 0.0002 | 13.311 | 0.0002 | 18.0652 | 0.0002 | 90 | 90 | 90 | 4701.01 | P n a 21 | P 2c -2n | 33 | - C43 H74 Gd N3 O2 Si2 - | - C43 H74 Gd N3 O2 Si2 - | - C172 H296 Gd4 N12 O8 Si8 - | 4 | 1
4315089 | 17.6583 | 0.0016 | 17.7745 | 0.0016 | 32.43 | 0.003 | 90 | 90 | 90 | 10178.7 | P 21 21 21 | P 2ac 2ab | 19 | - C43 H80 Gd N5 O Si4 - | - C43 H80 Gd N5 O Si4 - | - C344 H640 Gd8 N40 O8 Si32 - | 8 | 2
4315096 | 8.5375 | 0.0007 | 12.7829 | 0.0012 | 8.3346 | 0.0005 | 90 | 90 | 90 | 909.59 | P n m a | -P 2ac 2n | 62 | - B Cs Fe O11 P3 - | - B Cs Fe O11 P3 - | - B4 Cs4 Fe4 O44 P12 - | 4 | 0.5
4315099 | 10.92 | 0.002 | 5.61 | 0.0011 | 10.703 | 0.002 | 90 | 90 | 90 | 655.7 | P m m a | -P 2a 2a | 51 | - La2 Se9 U2 - | - La2 Se9 U2 - | - La4 Se18 U4 - | 2 | 0.25
4315102 | 9.608 | 0.003 | 9.608 | 0.003 | 15.404 | 0.007 | 90 | 90 | 90 | 1422 | I 4/m | -I 4 | 87 | - C24 H40 Cl2 N12 Ru2 - | - C24 H40 Cl2 N12 Ru2 - | - C48 H80 Cl4 N24 Ru4 - | 2 | 0.125
4315103 | 9.596 | 0.003 | 9.596 | 0.003 | 15.425 | 0.009 | 90 | 90 | 90 | 1420.4 | I 4/m | -I 4 | 87 | - C24 H40 Cl2 N12 Ru2 - | - C24 H40 Cl2 N12 Ru2 - | - C48 H80 Cl4 N24 Ru4 - | 2 | 0.125
4315104 | 8.9365 | 0.0019 | 8.9365 | 0.0019 | 15.349 | 0.005 | 90 | 90 | 90 | 1225.8 | I 4/m | -I 4 | 87 | - C20 H32 Cl2 N12 Ru2 - | - C20 H32 Cl2 N12 Ru2 - | - C40 H64 Cl4 N24 Ru4 - | 2 | 0.125
4315105 | 8.8419 | 0.0019 | 8.8419 | 0.0019 | 15.289 | 0.004 | 90 | 90 | 90 | 1195.3 | I 4/m | -I 4 | 87 | - C20 H32 Cl2 N12 Ru2 - | - C20 H32 Cl2 N12 Ru2 - | - C40 H64 Cl4 N24 Ru4 - | 2 | 0.125
4315106 | 8.827 | 0.002 | 8.827 | 0.002 | 15.28 | 0.006 | 90 | 90 | 90 | 1190.6 | I 4/m | -I 4 | 87 | - C20 H32 Cl2 N12 Ru2 - | - C20 H32 Cl2 N12 Ru2 - | - C40 H64 Cl4 N24 Ru4 - | 2 | 0.125
4315107 | 27.0964 | 0.0007 | 17.7944 | 0.0005 | 27.4867 | 0.0005 | 90 | 90 | 90 | 13253.1 | P b c a | -P 2ac 2ab | 61 | - C50 H74 Gd3 N11 O31 - | - C50 H50 Gd3 N11 O31 - | - C400 H400 Gd24 N88 O248 - | 8 | 1
4315110 | 11.495 | 0.002 | 14.426 | 0.003 | 28.924 | 0.006 | 90 | 90 | 90 | 4796.4 | P 21 21 21 | P 2ac 2ab | 19 | - C40 H36 N12 Ni4 O24 - | - C40 H32 N12 Ni4 O24 - | - C160 H128 N48 Ni16 O96 - | 4 | 1
4315111 | 14.067 | 0.0007 | 14.067 | 0.0007 | 39.336 | 0.004 | 90 | 90 | 90 | 7783.8 | I 41/a :2 | -I 4ad | 88 | - C60 H44 N16 Ni4 O20 - | - C60 H40 N16 Ni4 O20 - | - C240 H160 N64 Ni16 O80 - | 4 | 0.25
4315112 | 11.1662 | 0.001 | 26.553 | 0.002 | 14.4125 | 0.0013 | 90 | 90 | 90 | 4273.3 | P b c n | -P 2n 2ab | 60 | - C40 H24 Cd4 N12 O18 - | - C40 H24 Cd4 N12 O18 - | - C160 H96 Cd16 N48 O72 - | 4 | 0.5
4315126 | 18.4023 | 0.0003 | 6.932 | 0.0001 | 9.9505 | 0.0002 | 90 | 90 | 90 | 1269.33 | P n m a | -P 2ac 2n | 62 | - C13 H12 Cl2 N2 Si - | - C13 H12 Cl2 N2 Si - | - C52 H48 Cl8 N8 Si4 - | 4 | 0.5
4315129 | 37.99 | 0.008 | 10.022 | 0.002 | 8.3093 | 0.0017 | 90 | 90 | 90 | 3163.6 | C m c 21 | C 2c -2 | 36 | - C6 H13 Ga3 O13 P4 - | - C6 H12 Ga3 O13 P4 - | - C48 H96 Ga24 O104 P32 - | 8 | 1
4315132 | 14.564 | 0.0006 | 15.3697 | 0.0006 | 45.7789 | 0.0018 | 90 | 90 | 90 | 10247.3 | P b c a | -P 2ac 2ab | 61 | - C24 H72 N18 O14 P4 U - | - C24 H72 N18 O14 P4 U - | - C192 H576 N144 O112 P32 U8 - | 8 | 1
4315136 | 6.8237 | 6e-05 | 6.8237 | 6e-05 | 6.8237 | 6e-05 | 90 | 90 | 90 | 317.731 | P 21 3 | P 2ac 2ab 3 | 198 | - B K0.83 Mg Na0.17 O3 - | - B K0.8342 Mg Na0.1658 O3 - | - B4 K3.3368 Mg4 Na0.6632 O12 - | 4 | 0.333333
4315137 | 6.83443 | 4e-05 | 6.83443 | 4e-05 | 6.83443 | 4e-05 | 90 | 90 | 90 | 319.232 | P 21 3 | P 2ac 2ab 3 | 198 | - B K Mg O3 - | - B K Mg O3 - | - B4 K4 Mg4 O12 - | 4 | 0.333333
4315138 | 6.82475 | 6e-05 | 6.82475 | 6e-05 | 6.82475 | 6e-05 | 90 | 90 | 90 | 317.878 | P 21 3 | P 2ac 2ab 3 | 198 | - B K0.92 Mg Na0.08 O3 - | - B K0.9196 Mg Na0.0804 O3 - | - B4 K3.6784 Mg4 Na0.3216 O12 - | 4 | 0.333333
4315144 | 4.2105 | 0.0005 | 4.2105 | 0.0005 | 5.6613 | 0.0008 | 90 | 90 | 90 | 100.37 | P 4/m m m | -P 4 2 | 123 | - Al2 B La Ru2 - | - Al2 B La Ru2 - | - Al2 B La Ru2 - | 1 | 0.0625
4315150 | 11.9783 | 0.0017 | 11.9783 | 0.0017 | 11.035 | 0.002 | 90 | 90 | 90 | 1583.3 | I 4/m m m | -I 4 2 | 139 | - C120 Rb8 - | - C120 Rb8 - | - C120 Rb8 - | 1 | 0.03125
4315167 | 9.814 | 0.0018 | 11.7167 | 0.0015 | 19.958 | 0.003 | 90 | 90 | 90 | 2294.9 | P b c a | -P 2ac 2ab | 61 | - C22 H26 B4 S2 V2 - | - C22 H26 B4 S2 V2 - | - C88 H104 B16 S8 V8 - | 4 | 0.5
4315175 | 11.516 | 0.005 | 17.618 | 0.005 | 21.407 | 0.005 | 90 | 90 | 90 | 4343 | P 21 21 21 | P 2ac 2ab | 19 | - C44 H56 I2 N2 O2 Sm - | - C44 H56 I2 N2 O2 Sm - | - C176 H224 I8 N8 O8 Sm4 - | 4 | 1
4315182 | 7.2852 | 0.0006 | 15.6714 | 0.0013 | 21.663 | 0.0018 | 90 | 90 | 90 | 2473.2 | F d d d :2 | -F 2uv 2vw | 70 | - C H0 As0.5 F N O2 U0.5 - | - C As0.5 F N O2 U0.5 - | - C32 As16 F32 N32 O64 U16 - | 32 | 1
4315189 | 17.124 | 0.004 | 5.5598 | 0.0012 | 6.4823 | 0.0014 | 90 | 90 | 90 | 617.2 | P n m a | -P 2ac 2n | 62 | - Cl2 O3 Sb2 Zn - | - Cl2 O3 Sb2 Zn - | - Cl8 O12 Sb8 Zn4 - | 4 | 0.5
4315191 | 19.693 | 0.003 | 19.693 | 0.003 | 19.102 | 0.004 | 90 | 90 | 90 | 7408 | P 4/n :2 | -P 4a | 85 | - C164 H125 Nd5 O25 - | - C164 H125 Nd5 O25 - | - C328 H250 Nd10 O50 - | 2 | 0.25
4315193 | 19.557 | 0.003 | 19.557 | 0.003 | 19.065 | 0.004 | 90 | 90 | 90 | 7292 | P 4/n :2 | -P 4a | 85 | - C164 H125 Er5 O25 - | - C164 H125 Er5 O25 - | - C328 H250 Er10 O50 - | 2 | 0.25
4315194 | 19.49 | 0.003 | 19.49 | 0.003 | 19.066 | 0.004 | 90 | 90 | 90 | 7242 | P 4/n :2 | -P 4a | 85 | - C164 H125 O25 Yb5 - | - C164 H125 O25 Yb5 - | - C328 H250 O50 Yb10 - | 2 | 0.25
4315197 | 17.817 | 0.0003 | 8.345 | 0.0001 | 12.542 | 0.0002 | 90 | 90 | 90 | 1864.78 | P n a 21 | P 2c -2n | 33 | - C14 H28 Cl2 N4 Pd - | - C14 H28 Cl2 N4 Pd - | - C56 H112 Cl8 N16 Pd4 - | 4 | 1
4315199 | 12.303 | 0.0008 | 6.4579 | 0.0003 | 6.4891 | 0.0003 | 90 | 90 | 90 | 515.57 | P c c a | -P 2a 2ac | 54 | - F4 O3 P2 - | - F4 O3 P2 - | - F16 O12 P8 - | 4 | 0.5
4315201 | 12.9771 | 0.0006 | 12.9771 | 0.0006 | 4.9718 | 0.0003 | 90 | 90 | 90 | 837.28 | I -4 | I -4 | 82 | - C F2 N O2 P - | - C F2 N O2 P - | - C8 F16 N8 O16 P8 - | 8 | 1
4315214 | 23.764 | 0.005 | 16.231 | 0.003 | 10.373 | 0.002 | 90 | 90 | 90 | 4001 | P n m a | -P 2ac 2n | 62 | - C37 H50 Fe N4 O4 Si Sn - | - C37 H50 Fe N4 O4 Si Sn - | - C148 H200 Fe4 N16 O16 Si4 Sn4 - | 4 | 0.5
4315220 | 17.3484 | 0.0006 | 9.2771 | 0.0003 | 15.7591 | 0.0005 | 90 | 90 | 90 | 2536.31 | P n a 21 | P 2c -2n | 33 | - C18 H3 Fe5 N Ni O15 - | - C18 H3 Fe5 N Ni O15 - | - C72 H12 Fe20 N4 Ni4 O60 - | 4 | 1
4315222 | 20.8118 | 0.0011 | 10.3605 | 0.0005 | 10.7284 | 0.0006 | 90 | 90 | 90 | 2313.3 | P n a 21 | P 2c -2n | 33 | - C16 H3 Fe5 N Ni O15 - | - C16 H3 Fe5 N Ni O15 - | - C64 H12 Fe20 N4 Ni4 O60 - | 4 | 1
4315226 | 12.6724 | 0.0011 | 11.4443 | 0.001 | 7.5818 | 0.0007 | 90 | 90 | 90 | 1099.56 | P n m a | -P 2ac 2n | 62 | - F10 O6 Os2 Xe - | - F10 O6 Os2 Xe - | - F40 O24 Os8 Xe4 - | 4 | 0.5
4315227 | 16.8876 | 0.0003 | 16.8876 | 0.0003 | 5.3414 | 0.0002 | 90 | 90 | 90 | 1523.32 | P 42/n :2 | -P 4bc | 86 | - F8 O3 Os Xe - | - F8 O3 Os Xe - | - F64 O24 Os8 Xe8 - | 8 | 1
4315228 | 9.247 | 0.0003 | 15.1769 | 0.0005 | 8.1192 | 0.0002 | 90 | 90 | 90 | 1139.45 | P n m a | -P 2ac 2n | 62 | - F14 O3 Os Xe2 - | - F14 O3 Os Xe2 - | - F56 O12 Os4 Xe8 - | 4 | 0.5
4315244 | 18.2423 | 0.0011 | 14.5636 | 0.0008 | 23.586 | 0.0018 | 90 | 90 | 90 | 6266.2 | P b c a | -P 2ac 2ab | 61 | - C29 H35 B2 Cl Mg N6 O3 - | - C29 H35 B2 Cl Mg N6 O3 - | - C232 H280 B16 Cl8 Mg8 N48 O24 - | 8 | 1
4315247 | 21.534 | 0.003 | 20.3912 | 0.0019 | 8.1228 | 0.001 | 90 | 90 | 90 | 3566.8 | C m c 21 | C 2c -2 | 36 | - C32 H39 B2 Cl N8 O3 Zn - | - C32 H39 B2 Cl N8 O3 Zn - | - C128 H156 B8 Cl4 N32 O12 Zn4 - | 4 | 0.5
4315251 | 15.5454 | 0.001 | 26.4582 | 0.0011 | 14.0764 | 0.0007 | 90 | 90 | 90 | 5789.7 | P n m a | -P 2ac 2n | 62 | - C46 H43 B4 Cl3 Co2 N14 O2 - | - C46 H43 B4 Cl3 Co2 N14 O2 - | - C184 H172 B16 Cl12 Co8 N56 O8 - | 4 | 0.5
4315258 | 10.322 | 0.005 | 16.501 | 0.008 | 14.416 | 0.007 | 90 | 90 | 90 | 2455 | P b c n | -P 2n 2ab | 60 | - C16 H32 Mg O12 Tc2 - | - C16 H32 Mg O12 Tc2 - | - C64 H128 Mg4 O48 Tc8 - | 4 | 0.5
4315265 | 8.599 | 0.0011 | 11.2761 | 0.0015 | 13.7865 | 0.0018 | 90 | 90 | 90 | 1336.8 | P b c a | -P 2ac 2ab | 61 | - C H4 O7 P2 Pu - | - C H4 O7 P2 Pu - | - C8 H32 O56 P16 Pu8 - | 8 | 1
4315267 | 31.2762 | 0.0012 | 31.2762 | 0.0012 | 16.1133 | 0.0018 | 90 | 90 | 90 | 15762 | I 4 m m | I 4 -2 | 107 | - C164 H302 Cu13 N92 O25 W7 - | - C164 H306 Cu13 N92 O25 W7 - | - C328 H612 Cu26 N184 O50 W14 - | 2 | 0.125
4315269 | 10.449 | 0.002 | 31.394 | 0.005 | 6.6452 | 0.0014 | 90 | 90 | 90 | 2179.9 | P n m a | -P 2ac 2n | 62 | - C10 H34 B10 Si2 - | - C10 H34 B10 Si2 - | - C40 H136 B40 Si8 - | 4 | 0.5
4315274 | 11.5396 | 0.0003 | 14.5424 | 0.0004 | 19.7738 | 0.0005 | 90 | 90 | 90 | 3318.31 | P 21 21 21 | P 2ac 2ab | 19 | - C20 H46 Cl4 Co N7 O15 S - | - C20 H44 Cl4 Co N7 O15 S - | - C80 H176 Cl16 Co4 N28 O60 S4 - | 4 | 1
4315279 | 6.6792 | 0.0004 | 13.2361 | 0.0006 | 22.9268 | 0.0013 | 90 | 90 | 90 | 2026.88 | I m 2 a | I -2a -2a | 46 | - C19 H18 Cl4 N2 Pt - | - C19 H18 Cl4 N2 Pt - | - C76 H72 Cl16 N8 Pt4 - | 4 | 0.5
4315286 | 9.0448 | 0.0002 | 11.021 | 0.0003 | 15.736 | 0.0004 | 90 | 90 | 90 | 1568.61 | P 21 21 21 | P 2ac 2ab | 19 | - C14 H19 Cl2 N3 Ru - | - C14 H19 Cl2 N3 Ru - | - C56 H76 Cl8 N12 Ru4 - | 4 | 1
4315297 | 15.5098 | 0.0006 | 15.5098 | 0.0006 | 15.5098 | 0.0006 | 90 | 90 | 90 | 3730.9 | P 21 3 | P 2ac 2ab 3 | 198 | - C36 H24 Cr N6 Na O12 Ru - | - C36 H24 Cr N6 Na O12 Ru - | - C144 H96 Cr4 N24 Na4 O48 Ru4 - | 4 | 0.333333
4315299 | 14.6477 | 0.0016 | 14.6477 | 0.0016 | 14.6477 | 0.0016 | 90 | 90 | 90 | 3142.7 | F m -3 m | -F 4 2 3 | 225 | - C18 H24 Dy Fe N14 O8 - | - C18 H24 Dy Fe N17.6 O7.92 - | - C72 H96 Dy4 Fe4 N70.4 O31.68 - | 4 | 0.0208333
4315306 | 26.5456 | 0.0007 | 8.0254 | 0.0002 | 11.9031 | 0.0004 | 90 | 90 | 90 | 2535.83 | P n n m | -P 2 2n | 58 | - Cs10 P8 Se20 - | - Cs10 P8 Se20 - | - Cs20 P16 Se40 - | 2 | 0.25
4315311 | 18.607 | 0.003 | 8.4404 | 0.0012 | 21.682 | 0.003 | 90 | 90 | 90 | 3405.2 | P n m a | -P 2ac 2n | 62 | - C18 H52 N3 Si6 U - | - C18 H52 N3 Si6 U - | - C72 H208 N12 Si24 U4 - | 4 | 0.5
4315322 | 11.251 | 0.002 | 19.868 | 0.004 | 29.263 | 0.006 | 90 | 90 | 90 | 6541 | P 21 21 21 | P 2ac 2ab | 19 | - C24 H58 N7 O6 P3 - | - C24 H58 N7 O6 P3 - | - C192 H464 N56 O48 P24 - | 8 | 2
4315332 | 7.9575 | 0.0008 | 15.6813 | 0.0014 | 22.837 | 0.002 | 90 | 90 | 90 | 2849.7 | P 21 21 21 | P 2ac 2ab | 19 | - C25 H27 B10 Co O2 S2 - | - C25 H27 B10 Co O2 S2 - | - C100 H108 B40 Co4 O8 S8 - | 4 | 1
4315340 | 16.98 | 0.003 | 19.43 | 0.004 | 12.751 | 0.002 | 90 | 90 | 90 | 4206.8 | P b c n | -P 2n 2ab | 60 | - C36 H40 Cl4 F4 N4 O P2 Pd2 S - | - C34 H34 Cl4 F4 N4 P2 Pd2 - | - C136 H136 Cl16 F16 N16 P8 Pd8 - | 4 | 0.5
4315346 | 12.058 | 0.002 | 12.668 | 0.002 | 29.658 | 0.006 | 90 | 90 | 90 | 4530.3 | P 21 21 21 | P 2ac 2ab | 19 | - C42 H67 B Cl Fe P5 Si - | - C42 H67 B Cl Fe P5 Si - | - C168 H268 B4 Cl4 Fe4 P20 Si4 - | 4 | 1
4315349 | 17.79 | 0.009 | 14.919 | 0.007 | 9.317 | 0.004 | 90 | 90 | 90 | 2473 | P n a 21 | P 2c -2n | 33 | - C16 H43 Fe P5 Si - | - C16 H43 Fe P5 Si - | - C64 H172 Fe4 P20 Si4 - | 4 | 1
4315354 | 10.9934 | 0.0005 | 21.7362 | 0.001 | 12.5168 | 0.0005 | 90 | 90 | 90 | 2990.9 | P n a 21 | P 2c -2n | 33 | - C30 H35 F Mn N6 O3 - | - C30 H35 F Mn N6 O3 - | - C120 H140 F4 Mn4 N24 O12 - | 4 | 1
4315371 | 5.47677 | 0.00018 | 5.47677 | 0.00018 | 5.47677 | 0.00018 | 90 | 90 | 90 | 164.276 | P m -3 m | -P 4 2 3 | 221 | - B3 H12 Y - | - B3 H12 Y - | - B3 H12 Y - | 1 | 0.0208333
4315376 | 11.6064 | 0.0008 | 30.002 | 0.002 | 10.6924 | 0.0007 | 90 | 90 | 90 | 3723.3 | P n m a | -P 2ac 2n | 62 | - C36 H60 N O5 Re - | - C36 H60 N O5 Re - | - C144 H240 N4 O20 Re4 - | 4 | 0.5
4315377 | 14.7651 | 0.0003 | 14.7651 | 0.0003 | 8.8902 | 0.0003 | 90 | 90 | 90 | 1938.14 | P 42/n n m :2 | -P 4ac 2bc | 134 | - C28 H36 N8 Ni4 O26 - | - C28 H32 N8 Ni4 O26 - | - C56 H64 N16 Ni8 O52 - | 2 | 0.125
4315383 | 25.7712 | 0.0011 | 25.7712 | 0.0011 | 25.7712 | 0.0011 | 90 | 90 | 90 | 17116.1 | I 2 3 | I 2 2 3 | 197 | - C40 H62 Ag2 F12 N16 P2 - | - C40 H62 Ag2 F10 N16 P1.66667 - | - C480 H744 Ag24 F120 N192 P20 - | 12 | 0.5
4315384 | 21.377 | 0.004 | 15.457 | 0.003 | 23.839 | 0.004 | 90 | 90 | 90 | 7877 | P b c a | -P 2ac 2ab | 61 | - C28 H34 Ag2 F12 N14 O2 P2 - | - C28 H34 Ag2 F12 N14 O2 P2 - | - C224 H272 Ag16 F96 N112 O16 P16 - | 8 | 1
4315390 | 5.4363 | 0.0011 | 5.7546 | 0.0012 | 19.143 | 0.004 | 90 | 90 | 90 | 598.9 | P 21 21 21 | P 2ac 2ab | 19 | - F4 H2 Mo Na2 O3 - | - F4 H2 Mo Na2 O3 - | - F16 H8 Mo4 Na8 O12 - | 4 | 1
4315397 | 19.362 | 0.005 | 19.545 | 0.005 | 18.653 | 0.005 | 90 | 90 | 90 | 7059 | C m c a | -C 2ac 2 | 64 | - C42 H60 Ce2 N26 O17 W2 - | - C42 H60 Ce2 N26 O17 W2 - | - C168 H240 Ce8 N104 O68 W8 - | 4
4315404 | 36.0666 | 0.0014 | 10.3284 | 0.0004 | 22.7085 | 0.0009 | 90 | 90 | 90 | 8459.1 | P c a 21 | P 2c -2ac | 29 | - C43 H56 Cl2 N4 P2 Ru - | - C43 H56 Cl2 N4 P2 Ru - | - C344 H448 Cl16 N32 P16 Ru8 - | 8 | 2
4315405 | 16.7298 | 0.0014 | 16.5689 | 0.0014 | 22.2494 | 0.0019 | 90 | 90 | 90 | 6167.4 | P b c a | -P 2ac 2ab | 61 | - C29.5 H35 Cl3 N4 P2 Ru - | - C29.5 H35 Cl3 N4 P2 Ru - | - C236 H280 Cl24 N32 P16 Ru8 - | 8 | 1
4315413 | 12.2235 | 0.0015 | 14.4669 | 0.0018 | 26.899 | 0.003 | 90 | 90 | 90 | 4756.7 | P 21 21 21 | P 2ac 2ab | 19 | - C51 H47 Cl2 I2 Ir O2 P2 - | - C51 H47 Cl2 I2 Ir O2 P2 - | - C204 H188 Cl8 I8 Ir4 O8 P8 - | 4 | 1
4315414 | 21.483 | 0.002 | 21.483 | 0.002 | 33.421 | 0.007 | 90 | 90 | 90 | 15424 | P 43 21 2 | P 4nw 2abw | 96 | - C71.5 H87 Cl F12 Ir O5 P2 Sb2 - | - C56.5 H52 Cl F12 Ir O5 P2 Sb2 - | - C452 H416 Cl8 F96 Ir8 O40 P16 Sb16 - | 8 | 1
4315415 | 7.2453 | 0.0009 | 16.174 | 0.002 | 22.279 | 0.003 | 90 | 90 | 90 | 2610.8 | P n a 21 | P 2c -2n | 33 | - C20 H19 F6 N3 O8 S3 - | - C20 H19 F6 N3 O8 S3 - | - C80 H76 F24 N12 O32 S12 - | 4 | 1
4315416 | 18.324 | 0.004 | 13.677 | 0.003 | 23.463 | 0.005 | 90 | 90 | 90 | 5880 | P b c a | -P 2ac 2ab | 61 | - C28 H20 F6 N2 O8 S3 - | - C28 H20 F6 N2 O8 S3 - | - C224 H160 F48 N16 O64 S24 - | 8 | 1
4315438 | 18.0047 | 0.0005 | 16.1217 | 0.0005 | 20.3657 | 0.0007 | 90 | 90.002 | 90 | 5911.5 | P 1 21 1 | P 2yb | 4 | - C30 H41 B Cl Cu P2 - | - C30 H41 B Cl Cu P2 - | - C240 H328 B8 Cl8 Cu8 P16 - | 8 | 4
4315439 | 16.9255 | 0.0004 | 25.2671 | 0.0005 | 25.3322 | 0.0006 | 90 | 90 | 90 | 10833.5 | P b c a | -P 2ac 2ab | 61 | - C60 H51 Cl2 Cu2 N9 O8 - | - C60 H51 Cl2 Cu2 N9 O8 - | - C480 H408 Cl16 Cu16 N72 O64 - | 8 | 1
4315443 | 15.0905 | 0.001 | 11.4741 | 0.0008 | 9.9484 | 0.0006 | 90 | 90 | 90 | 1722.6 | C m c e | -C 2ac 2 | 64 | - C20 H30 Fe - | - C20 H30 Fe - | - C80 H120 Fe4 - | 4 | 0.25
4315454 | 14.9706 | 0.0002 | 14.9706 | 0.0002 | 26.6564 | 0.0009 | 90 | 90 | 90 | 5974.2 | I 4/m | -I 4 | 87 | - C92 H136 Cu4 N8 O24 S8 - | - C92 H76 Cu4 N8 O20 S8 - | - C184 H152 Cu8 N16 O40 S16 - | 2 | 0.125
4315458 | 24.438 | 0.011 | 9.722 | 0.006 | 8.925 | 0.004 | 90 | 90 | 90 | 2120.5 | P c a 21 | P 2c -2ac | 29 | - C18 H26 N4 O9 - | - C18 H26 N4 O9 - | - C72 H104 N16 O36 - | 4 | 1
4315464 | 9.6976 | 0.0009 | 16.3685 | 0.0015 | 15.9331 | 0.0018 | 90 | 90 | 90 | 2529.1 | C m c m | -C 2c 2 | 63 | - C22 H16 Co F12 N2 O4 - | - C22 H16 Co F12 N2 O4 - | - C88 H64 Co4 F48 N8 O16 - | 4 | 0.25
4315470 | 16.0509 | 0.0008 | 3.8646 | 0.0001 | 13.9514 | 0.0007 | 90 | 90 | 90 | 865.41 | P n m a | -P 2ac 2n | 62 | - F2 Mo O2 - | - F2 Mo O2 - | - F24 Mo12 O24 - | 12 | 1.5
4315490 | 14.6704 | 0.001 | 14.6704 | 0.001 | 14.6704 | 0.001 | 90 | 90 | 90 | 3157.4 | I m -3 | -I 2 2 3 | 204 | - Au12.5 Ca3.25 Ge5.5 - | - Au12.5 Ca3.25 Ge5.5 - | - Au100 Ca26 Ge44 - | 8 | 0.166667
4315491 | 14.712 | 0.0012 | 14.712 | 0.0012 | 14.712 | 0.0012 | 90 | 90 | 90 | 3184.3 | I m -3 | -I 2 2 3 | 204 | - Au12.94 Ca3.25 Ge5.06 - | - Au12.935 Ca3.25 Ge5.065 - | - Au103.48 Ca26 Ge40.52 - | 8 | 0.166667
4315492 | 14.764 | 0.005 | 14.764 | 0.005 | 14.764 | 0.005 | 90 | 90 | 90 | 3218.2 | I m -3 | -I 2 2 3 | 204 | - Au13.69 Ca3.05 Ge5.31 - | - Au13.694 Ca3.055 Ge5.305 - | - Au109.552 Ca24.44 Ge42.44 - | 8 | 0.166667
4315493 | 14.8046 | 0.0012 | 14.8046 | 0.0012 | 14.8046 | 0.0012 | 90 | 90 | 90 | 3244.8 | I m -3 | -I 2 2 3 | 204 | - Au14.26 Ca3 Ge4.74 - | - Au14.264 Ca3 Ge4.738 - | - Au114.112 Ca24 Ge37.904 - | 8 | 0.166667
4315494 | 14.8315 | 0.0009 | 14.8315 | 0.0009 | 14.8315 | 0.0009 | 90 | 90 | 90 | 3262.5 | I m -3 | -I 2 2 3 | 204 | - Au14.52 Ca3 Ge4.48 - | - Au14.516 Ca3 Ge4.486 - | - Au116.128 Ca24 Ge35.888 - | 8 | 0.166667
4315495 | 14.6843 | 0.0009 | 14.6843 | 0.0009 | 14.6843 | 0.0009 | 90 | 90 | 90 | 3166.4 | I m -3 | -I 2 2 3 | 204 | - Au12.73 Ca3.25 Ge5.27 - | - Au12.731 Ca3.25 Ge5.269 - | - Au101.848 Ca26 Ge42.152 - | 8 | 0.166667
4315496 | 14.8223 | 0.0012 | 14.8223 | 0.0012 | 14.8223 | 0.0012 | 90 | 90 | 90 | 3256.5 | I m -3 | -I 2 2 3 | 204 | - Au14.39 Ca3 Ge4.61 - | - Au14.393 Ca3 Ge4.606 - | - Au115.144 Ca24 Ge36.848 - | 8 | 0.166667
4315497 | 14.6334 | 0.0015 | 14.6334 | 0.0015 | 14.6334 | 0.0015 | 90 | 90 | 90 | 3133.5 | I m -3 | -I 2 2 3 | 204 | - Au12.5 Ge5.39 Yb3.25 - | - Au12.5 Ge5.39 Yb3.25 - | - Au100 Ge43.12 Yb26 - | 8 | 0.166667
4315498 | 14.769 | 0.002 | 14.769 | 0.002 | 14.769 | 0.002 | 90 | 90 | 90 | 3221.5 | I m -3 | -I 2 2 3 | 204 | - Au13.37 Ge5.24 Yb3 - | - Au13.379 Ge5.23 Yb3 - | - Au107.032 Ge41.84 Yb24 - | 8 | 0.166667
4315499 | 7.4845 | 0.001 | 14.833 | 0.002 | 7.8087 | 0.0011 | 90 | 90 | 90 | 866.9 | P n m a | -P 2ac 2n | 62 | - Ga0.63 Gd5 Si3.38 - | - Ga0.624 Gd5 Si3.376 - | - Ga2.496 Gd20 Si13.504 - | 4 | 0.5
4315500 | 7.4808 | 0.0011 | 14.863 | 0.002 | 7.825 | 0.0012 | 90 | 90 | 90 | 870 | P n m a | -P 2ac 2n | 62 | - Ga0.81 Gd5 Si3.18 - | - Ga0.816 Gd5 Si3.184 - | - Ga3.264 Gd20 Si12.736 - | 4 | 0.5
4315501 | 7.4812 | 0.0015 | 14.884 | 0.003 | 7.8353 | 0.0015 | 90 | 90 | 90 | 872.5 | P n m a | -P 2ac 2n | 62 | - Ga0.99 Gd5 Si3.01 - | - Ga0.989 Gd5 Si3.011 - | - Ga3.956 Gd20 Si12.044 - | 4 | 0.5
4315502 | 26.271 | 0.004 | 8.9909 | 0.0012 | 6.4018 | 0.0009 | 90 | 90 | 90 | 1512.1 | P m n a | -P 2ac 2 | 53 | - C17 H8 Co F4 N2 O3 - | - C17 H8 Co F4 N2 O3 - | - C68 H32 Co4 F16 N8 O12 - | 4 | 0.5
4315503 | 26.376 | 0.003 | 8.9842 | 0.001 | 6.3964 | 0.0007 | 90 | 90 | 90 | 1515.7 | P m n a | -P 2ac 2 | 53 | - C17 H8 F4 N2 O3 Zn - | - C17 H8 F4 N2 O3 Zn - | - C68 H32 F16 N8 O12 Zn4 - | 4 | 0.5
4315523 | 8.9631 | 0.0004 | 16.7443 | 0.0006 | 26.472 | 0.001 | 90 | 90 | 90 | 3972.9 | P 21 21 21 | P 2ac 2ab | 19 | - C42 H54 Cl N O6 Ti - | - C42 H54 Cl N O6 Ti - | - C168 H216 Cl4 N4 O24 Ti4 - | 4 | 1
4315528 | 21.4695 | 0.0013 | 22.5652 | 0.0013 | 29.9365 | 0.0018 | 90 | 90 | 90 | 14503.1 | P 21 21 21 | P 2ac 2ab | 19 | - C56 H106 Ge2 O P4 Si8 - | - C56 H106 Ge2 O P4 Si8 - | - C448 H848 Ge16 O8 P32 Si64 - | 8 | 2
4315529 | 39.504 | 0.01 | 39.504 | 0.01 | 39.504 | 0.01 | 90 | 90 | 90 | 61649 | F -4 3 c | F -4a 2 3 | 219 | - C55 H104 Li O4 P3 Si6 Sn - | - C54.96 H103.92 Li O4 P3 Si6 Sn - | - C1758.72 H3325.44 Li32 O128 P96 Si192 Sn32 - | 32 | 0.333333
4315530 | 14.464 | 0.005 | 21.109 | 0.003 | 18.2313 | 0.0014 | 90 | 90 | 90 | 5566 | P n a 21 | P 2c -2n | 33 | - C43 H80 Ge Li O P3 Si6 - | - C43 H80 Ge Li O P3 Si6 - | - C172 H320 Ge4 Li4 O4 P12 Si24 - | 4 | 1
4315535 | 34.7022 | 0.0012 | 9.2582 | 0.0003 | 23.1835 | 0.0009 | 90 | 90 | 90 | 7448.4 | P b c n | -P 2n 2ab | 60 | - C37 H56 Cl N4 O2 Ta - | - C37 H56 Cl N4 O2 Ta - | - C296 H448 Cl8 N32 O16 Ta8 - | 8 | 1
4315542 | 8.365 | 0.0017 | 13.832 | 0.003 | 18.646 | 0.004 | 90 | 90 | 90 | 2157.4 | P 21 21 21 | P 2ac 2ab | 19 | - C16 H36 I N P2 Se - | - C16 H36 I N P2 Se - | - C64 H144 I4 N4 P8 Se4 - | 4 | 1
4315544 | 8.1071 | 0.0016 | 14.262 | 0.003 | 18.862 | 0.004 | 90 | 90 | 90 | 2180.9 | P 21 21 21 | P 2ac 2ab | 19 | - C16 H36 I N P2 Te - | - C16 H36 I N P2 Te - | - C64 H144 I4 N4 P8 Te4 - | 4 | 1
4315546 | 6.3884 | 0.0001 | 8.2129 | 0.0002 | 10.721 | 0.0002 | 90 | 90 | 90 | 562.502 | P 21 21 21 | P 2ac 2ab | 19 | - C4 H9 N O3 - | - C4 H9 N O3 - | - C16 H36 N4 O12 - | 4 | 1
4315548 | 7.9092 | 0.0013 | 17.075 | 0.003 | 28.341 | 0.005 | 90 | 90 | 90 | 3827.4 | P 21 21 21 | P 2ac 2ab | 19 | - C40 H33 F6 N6 O3 P Ru S - | - C40 H33 F6 N6 O3 P Ru S - | - C160 H132 F24 N24 O12 P4 Ru4 S4 - | 4 | 1
4315551 | 10.943 | 0.004 | 10.943 | 0.004 | 10.535 | 0.005 | 90 | 90 | 90 | 1261.6 | P 4/n m m :2 | -P 4a 2a | 129 | - Cl6 Cs5 Fe O13 V5 - | - Cl6 Cs5 Fe O13 V5 - | - Cl12 Cs10 Fe2 O26 V10 - | 2 | 0.125
4315555 | 9.9223 | 0.0004 | 9.7972 | 0.0004 | 27.6193 | 0.0011 | 90 | 90 | 90 | 2684.89 | P b c a | -P 2ac 2ab | 61 | - C14 H14 Fe O S2 - | - C14 H14 Fe O S2 - | - C112 H112 Fe8 O8 S16 - | 8 | 1
4315583 | 24.0881 | 0.0003 | 24.0881 | 0.0003 | 21.7879 | 0.0007 | 90 | 90 | 90 | 12642.1 | P 4/m | -P 4 | 83 | - H96 K20 Li16 O240 P8 V4 W48 - | - K27 O225 P8 V4 W48 - | - K54 O450 P16 V8 W96 - | 2 | 0.25
4315584 | 11.3972 | 0.0009 | 11.3972 | 0.0009 | 19.056 | 0.003 | 90 | 90 | 90 | 2475.3 | I -4 2 d | I -4 2bw | 122 | - C4 H24 B4 Mn N2 - | - C4 H24 B4 Mn N2 - | - C32 H192 B32 Mn8 N16 - | 8 | 0.5
4315618 | 12.6509 | 0.0011 | 17.0655 | 0.0014 | 25.783 | 0.002 | 90 | 90 | 90 | 5566.4 | P m m n :2 | -P 2ab 2a | 59 | - C92 H26 N4 Ni S4 - | - C92 H26 N4 Ni S4 - | - C368 H104 N16 Ni4 S16 - | 4 | 0.5
4315622 | 16.6987 | 0.0002 | 16.6987 | 0.0002 | 16.6987 | 0.0002 | 90 | 90 | 90 | 4656.38 | I 2 3 | I 2 2 3 | 197 | - C10 H44 B6 N3 O U - | - C9.96 H43.92 B6 N3 O U - | - C79.68 H351.36 B48 N24 O8 U8 - | 8 | 0.333333
4315623 | 16.7492 | 0.0012 | 10.4449 | 0.0007 | 33.515 | 0.003 | 90 | 90 | 90 | 5863.2 | P b c a | -P 2ac 2ab | 61 | - C12 H54 B6 N3 P2 U - | - C12 H54 B6 N3 P2 U - | - C96 H432 B48 N24 P16 U8 - | 8 | 1
4315624 | 15.3721 | 0.0013 | 6.6323 | 0.0005 | 10.1018 | 0.0009 | 90 | 90 | 90 | 1029.9 | P c a 21 | P 2c -2ac | 29 | - C5 H20 B2 N P - | - C5 H20 B2 N P - | - C20 H80 B8 N4 P4 - | 4 | 1
4315625 | 13.399 | 0.009 | 6.878 | 0.005 | 6.541 | 0.004 | 90 | 90 | 90 | 602.8 | I b a m | -I 2 2c | 72 | - As2 Ba2 Zn - | - As2 Ba2 Zn - | - As8 Ba8 Zn4 - | 4 | 0.25
4315626 | 14.133 | 0.003 | 7.1919 | 0.0015 | 6.9597 | 0.0015 | 90 | 90 | 90 | 707.4 | I b a m | -I 2 2c | 72 | - Ba2 Sb2 Zn - | - Ba2 Sb2 Zn - | - Ba8 Sb8 Zn4 - | 4 | 0.25
4315627 | 14.325 | 0.006 | 7.28 | 0.003 | 7.089 | 0.003 | 90 | 90 | 90 | 739.3 | I b a m | -I 2 2c | 72 | - Ba2 Bi2 Zn - | - Ba2 Bi2 Zn - | - Ba8 Bi8 Zn4 - | 4 | 0.25
4315629 | 23.614 | 0.005 | 16.524 | 0.004 | 25.317 | 0.006 | 90 | 90 | 90 | 9879 | P b c a | -P 2ac 2ab | 61 | - C33 H40 Cl2 Cr I Mn N3 O15 P4 - | - C33 H40 Cl2 Cr I Mn N3 O15 P4 - | - C264 H320 Cl16 Cr8 I8 Mn8 N24 O120 P32 - | 8 | 1
4315632 | 9.148 | 0.007 | 13.323 | 0.011 | 21.42 | 0.02 | 90 | 90 | 90 | 2611 | I b a m | -I 2 2c | 72 | - C13 H36 Br3 Cr O P4 - | - C12 H32 Br3 Cr P4 - | - C48 H128 Br12 Cr4 P16 - | 4 | 0.25
4315633 | 9.159 | 0.005 | 13.4 | 0.007 | 10.661 | 0.005 | 90 | 90 | 90 | 1308.4 | C 2 2 2 | C 2 2 | 21 | - C14 H28 Br2 Cr N O P4 - | - C13 H24 Br2 Cr N P4 - | - C26 H48 Br4 Cr2 N2 P8 - | 2 | 0.25
4315637 | 9.295 | 0.004 | 13.662 | 0.007 | 10.84 | 0.005 | 90 | 90 | 90 | 1376.6 | C 2 2 2 | C 2 2 | 21 | - C15 H12 Cr I2 N O2 P4 - | - C15 H12 Cr I2 N O2 P4 - | - C30 H24 Cr2 I4 N2 O4 P8 - | 2 | 0.25
4315651 | 19.8571 | 0.0014 | 15.3014 | 0.0011 | 18.1429 | 0.0015 | 90 | 90 | 90 | 5512.6 | P b c n | -P 2n 2ab | 60 | - C60 H40 N6 P2 S6 V - | - C60 H40 N6 P2 S6 V - | - C240 H160 N24 P8 S24 V4 - | 4 | 0.5
4315652 | 6.9633 | 7e-05 | 6.9633 | 7e-05 | 6.9633 | 7e-05 | 90 | 90 | 90 | 337.633 | F m -3 m | -F 4 2 3 | 225 | - B H4 Rb - | - B H4 Rb - | - B4 H16 Rb4 - | 4 | 0.0208333
4315653 | 5.61216 | 0.00013 | 5.61216 | 0.00013 | 4.08873 | 0.00014 | 90 | 90 | 90 | 128.78 | P 4/n m m :2 | -P 4a 2a | 129 | - B H4 Rb - | - B H4 Rb - | - B2 H8 Rb2 - | 2 | 0.125
4315654 | 5.3679 | 0.0006 | 5.1343 | 0.0014 | 3.9098 | 0.0003 | 90 | 90 | 90 | 107.76 | C 2 2 2 | C 2 2 | 21 | - B H4 Rb - | - B H4 Rb - | - B2 H8 Rb2 - | 2 | 0.25
4315655 | 5.0057 | 0.0007 | 5.0057 | 0.0007 | 7.8161 | 0.0013 | 90 | 90 | 90 | 195.85 | I -4 2 m | I -4 2 | 121 | - B H4 Rb - | - B H4 Rb - | - B4 H16 Rb4 - | 4 | 0.25
4315656 | 15.6701 | 0.001 | 17.9508 | 0.0011 | 36.833 | 0.002 | 90 | 90 | 90 | 10360.8 | P b c a | -P 2ac 2ab | 61 | - C40 H53 Mn2 N9 O21 Y2 - | - C40 H53 Mn2 N9 O21 Y2 - | - C320 H424 Mn16 N72 O168 Y16 - | 8 | 1
4315657 | 15.7824 | 0.0008 | 18.0167 | 0.0009 | 36.8863 | 0.0017 | 90 | 90 | 90 | 10488.5 | P b c a | -P 2ac 2ab | 61 | - C40 H53 Mn2 N9 O21 Pr2 - | - C40 H53 Mn2 N9 O21 Pr2 - | - C320 H424 Mn16 N72 O168 Pr16 - | 8 | 1
4315658 | 15.8109 | 0.0008 | 18.0655 | 0.0009 | 36.9519 | 0.0018 | 90 | 90 | 90 | 10554.6 | P b c a | -P 2ac 2ab | 61 | - C40 H53 Mn2 N9 Nd2 O21 - | - C40 H53 Mn2 N9 Nd2 O21 - | - C320 H424 Mn16 N72 Nd16 O168 - | 8 | 1
4315659 | 15.7188 | 0.0002 | 17.9802 | 0.0003 | 36.8419 | 0.0006 | 90 | 90 | 90 | 10412.5 | P b c a | -P 2ac 2ab | 61 | - C40 H53 Gd2 Mn2 N9 O21 - | - C40 H53 Gd2 Mn2 N9 O21 - | - C320 H424 Gd16 Mn16 N72 O168 - | 8 | 1
4315660 | 15.6934 | 0.0008 | 17.9446 | 0.0009 | 36.8186 | 0.0019 | 90 | 90 | 90 | 10368.6 | P b c a | -P 2ac 2ab | 61 | - C40 H53 Mn2 N9 O21 Tb2 - | - C40 H53 Mn2 N9 O21 Tb2 - | - C320 H424 Mn16 N72 O168 Tb16 - | 8 | 1
4315661 | 15.6516 | 0.0013 | 17.8928 | 0.0015 | 36.775 | 0.003 | 90 | 90 | 90 | 10298.9 | P b c a | -P 2ac 2ab | 61 | - C40 H53 Dy2 Mn2 N9 O21 - | - C40 H53 Dy2 Mn2 N9 O21 - | - C320 H424 Dy16 Mn16 N72 O168 - | 8 | 1
4315662 | 15.653 | 0.0005 | 17.9691 | 0.0004 | 36.8519 | 0.0008 | 90 | 90 | 90 | 10365.3 | P b c a | -P 2ac 2ab | 61 | - C40 H53 Ho2 Mn2 N9 O21 - | - C40 H53 Ho2 Mn2 N9 O21 - | - C320 H424 Ho16 Mn16 N72 O168 - | 8 | 1
4315663 | 15.6185 | 0.0004 | 17.9341 | 0.0004 | 36.797 | 0.0009 | 90 | 90 | 90 | 10307 | P b c a | -P 2ac 2ab | 61 | - C40 H53 Mn2 N9 O21 Yb2 - | - C39.98 H50 Mn2 N8.99 O21 Yb2 - | - C319.84 H400 Mn16 N71.92 O168 Yb16 - | 8 | 1
4315667 | 7.7995 | 0.0002 | 14.7327 | 0.0004 | 9.521 | 0.0002 | 90 | 90 | 90 | 1094.04 | P n m a | -P 2ac 2n | 62 | - C6 H9 F2 N3 O3 Os - | - C6 H9 F2 N3 O3 Os - | - C24 H36 F8 N12 O12 Os4 - | 4 | 0.5
4315672 | 8.8633 | 0.0018 | 12.378 | 0.003 | 31.719 | 0.006 | 90 | 90 | 90 | 3479.9 | P 21 21 21 | P 2ac 2ab | 19 | - C23 H50 N12 O15 Zn2 - | - C23 H50 N12 O15 Zn2 - | - C92 H200 N48 O60 Zn8 - | 4 | 1
4315673 | 10.4517 | 0.0009 | 15.8232 | 0.0013 | 24.852 | 0.002 | 90 | 90 | 90 | 4110 | P b c a | -P 2ac 2ab | 61 | - C23 H22 N4 O2 S - | - C23 H22 N4 O2 S - | - C184 H176 N32 O16 S8 - | 8 | 1
4315700 | 12.5628 | 0.0011 | 3.5645 | 0.0003 | 6.2015 | 0.0005 | 90 | 90 | 90 | 277.7 | P n m a | -P 2ac 2n | 62 | - Cl H2 O2 Tm - | - Cl H2 O2 Tm - | - Cl4 H8 O8 Tm4 - | 4 | 0.5
4315701 | 12.638 | 0.008 | 3.556 | 0.002 | 6.221 | 0.004 | 90 | 90 | 90 | 279.6 | P n m a | -P 2ac 2n | 62 | - Cl H2 O2 Yb - | - Cl H2 O2 Yb - | - Cl4 H8 O8 Yb4 - | 4 | 0.5
4315702 | 12.609 | 0.003 | 3.5093 | 0.0008 | 6.1839 | 0.0014 | 90 | 90 | 90 | 273.63 | P n m a | -P 2ac 2n | 62 | - Cl H2 Lu O2 - | - Cl H2 Lu O2 - | - Cl4 H8 Lu4 O8 - | 4 | 0.5
4315703 | 20.948 | 0.009 | 12.634 | 0.006 | 11.03 | 0.005 | 90 | 90 | 90 | 2919 | P 21 21 2 | P 2 2ab | 18 | - C42 H60 Lu N13 O18 - | - C42 H58 Lu N13 O18 - | - C84 H116 Lu2 N26 O36 - | 2 | 0.5
4315704 | 21.108 | 0.0013 | 12.6039 | 0.001 | 10.9408 | 0.0007 | 90 | 90 | 90 | 2910.7 | P 21 21 2 | P 2 2ab | 18 | - C42 H60 Ho N13 O18 - | - C42 H58 Ho N13 O18 - | - C84 H116 Ho2 N26 O36 - | 2 | 0.5
4315705 | 21.053 | 0.01 | 12.611 | 0.006 | 10.966 | 0.005 | 90 | 90 | 90 | 2911 | P 21 21 2 | P 2 2ab | 18 | - C42 H60 Er N13 O18 - | - C42 H58 Er N13 O18 - | - C84 H116 Er2 N26 O36 - | 2 | 0.5
4315706 | 21.0064 | 0.0011 | 12.6257 | 0.0008 | 11.0072 | 0.0005 | 90 | 90 | 90 | 2919.3 | P 21 21 2 | P 2 2ab | 18 | - C42 H60 N13 O18 Tm - | - C42 H58 N13 O18 Tm - | - C84 H116 N26 O36 Tm2 - | 2 | 0.5
4315707 | 20.989 | 0.002 | 12.6023 | 0.0014 | 10.9793 | 0.0013 | 90 | 90 | 90 | 2904.1 | P 21 21 2 | P 2 2ab | 18 | - C42 H60 N13 O18 Yb - | - C42 H58 N13 O18 Yb - | - C84 H116 N26 O36 Yb2 - | 2 | 0.5
4315708 | 21.1424 | 0.0009 | 12.649 | 0.0005 | 10.9576 | 0.0004 | 90 | 90 | 90 | 2930.4 | P 21 21 2 | P 2 2ab | 18 | - C42 H60 Dy N13 O18 - | - C42 H58 Dy N13 O18 - | - C84 H116 Dy2 N26 O36 - | 2 | 0.5
4315709 | 22.01 | 0.011 | 12.808 | 0.007 | 10.712 | 0.005 | 90 | 90 | 90 | 3020 | P 21 21 2 | P 2 2ab | 18 | - C42 H60 La N13 O18 - | - C42 H58 La N13 O18 - | - C84 H116 La2 N26 O36 - | 2 | 0.5
4315710 | 21.783 | 0.009 | 12.804 | 0.005 | 10.727 | 0.005 | 90 | 90 | 90 | 2992 | P 21 21 2 | P 2 2ab | 18 | - C42 H60 Ce N13 O18 - | - C42 H58 Ce N13 O18 - | - C84 H116 Ce2 N26 O36 - | 2 | 0.5
4315711 | 21.762 | 0.015 | 12.692 | 0.009 | 10.717 | 0.007 | 90 | 90 | 90 | 2960 | P 21 21 2 | P 2 2ab | 18 | - C42 H60 N13 O18 Pr - | - C42 H58 N13 O18 Pr - | - C84 H116 N26 O36 Pr2 - | 2 | 0.5
4315712 | 21.745 | 0.013 | 12.726 | 0.008 | 10.74 | 0.006 | 90 | 90 | 90 | 2972 | P 21 21 2 | P 2 2ab | 18 | - C42 H60 N13 Nd O18 - | - C42 H58 N13 Nd O18 - | - C84 H116 N26 Nd2 O36 - | 2 | 0.5
4315713 | 21.666 | 0.003 | 12.69 | 0.002 | 10.8003 | 0.0014 | 90 | 90 | 90 | 2969.5 | P 21 21 2 | P 2 2ab | 18 | - C42 H60 N13 O18 Sm - | - C42 H58 N13 O18 Sm - | - C84 H116 N26 O36 Sm2 - | 2 | 0.5
4315714 | 21.4789 | 0.0015 | 12.6513 | 0.0008 | 10.7958 | 0.0007 | 90 | 90 | 90 | 2933.6 | P 21 21 2 | P 2 2ab | 18 | - C42 H60 Eu N13 O18 - | - C42 H58 Eu N13 O18 - | - C84 H116 Eu2 N26 O36 - | 2 | 0.5
4315715 | 21.394 | 0.013 | 12.674 | 0.008 | 10.872 | 0.007 | 90 | 90 | 90 | 2948 | P 21 21 2 | P 2 2ab | 18 | - C42 H60 Gd N13 O18 - | - C42 H58 Gd N13 O18 - | - C84 H116 Gd2 N26 O36 - | 2 | 0.5
4315716 | 21.2304 | 0.0015 | 12.6866 | 0.0008 | 10.9017 | 0.0008 | 90 | 90 | 90 | 2936.3 | P 21 21 2 | P 2 2ab | 18 | - C42 H60 N13 O18 Tb - | - C42 H58 N13 O18 Tb - | - C84 H116 N26 O36 Tb2 - | 2 | 0.5
4315722 | 5.5208 | 0.0003 | 11.2278 | 0.0006 | 19.4945 | 0.0014 | 90 | 90 | 90 | 1208.39 | P 21 n b | P -2bc 2a | 33 | - C14 H12 N4 - | - C14 H12 N4 - | - C56 H48 N16 - | 4 | 1
4315725 | 8.4365 | 0.0001 | 12.5126 | 0.0002 | 26.1418 | 0.0003 | 90 | 90 | 90 | 2759.6 | P 21 c a | P -2ac 2a | 29 | - C28 H28 Cl2 Cu N8 O2 - | - C28 H24 Cl2 Cu N8 O2 - | - C112 H96 Cl8 Cu4 N32 O8 - | 4 | 1
4315727 | 7.2983 | 0.0001 | 10.8015 | 0.0002 | 15.1294 | 0.0002 | 90 | 90 | 90 | 1192.69 | P 21 21 21 | P 2ac 2ab | 19 | - C13 H9 B F2 N2 Se - | - C13 B F2 N2 Se - | - C52 B4 F8 N8 Se4 - | 4 | 1
4315731 | 16.9954 | 0.0005 | 12.393 | 0.0004 | 39.366 | 0.001 | 90 | 90 | 90 | 8291.4 | P b c a | -P 2ac 2ab | 61 | - C8 H18 F12 N2 P2 Pt S3 - | - C8 H18 F12 N2 P2 Pt S3 - | - C128 H288 F192 N32 P32 Pt16 S48 - | 16 | 2
4315739 | 18.0326 | 0.0004 | 20.1099 | 0.0004 | 20.5 | 0.0005 | 90 | 90 | 90 | 7434 | P n c n | -P 2ab 2n | 52 | - C76 H68 Cu2 N2 O7 P4 - | - C76 H68 Cu2 N2 O7 P4 - | - C304 H272 Cu8 N8 O28 P16 - | 4 | 0.5
4315740 | 19.6863 | 0.0012 | 13.1562 | 0.0008 | 20.1573 | 0.001 | 90 | 90 | 90 | 5220.7 | P b c a | -P 2ac 2ab | 61 | - C25 H45 In N2 O - | - C25 H45 In N2 O - | - C200 H360 In8 N16 O8 - | 8 | 1
4315752 | 11.845 | 0.006 | 11.854 | 0.006 | 12.943 | 0.006 | 90 | 90 | 90 | 1817.3 | P 21 21 21 | P 2ac 2ab | 19 | - C21 H21 Sb - | - C21 H21 Sb - | - C84 H84 Sb4 - | 4 | 1
4315753 | 15.2821 | 0.0009 | 17.283 | 0.0012 | 19.0543 | 0.0008 | 90 | 90 | 90 | 5032.6 | P b c a | -P 2ac 2ab | 61 | - C27 H33 Au Cl Sb - | - C27 H33 Au Cl Sb - | - C216 H264 Au8 Cl8 Sb8 - | 8 | 1
4315757 | 22.1544 | 0.0003 | 22.1544 | 0.0003 | 22.1544 | 0.0003 | 90 | 90 | 90 | 10873.8 | P a -3 | -P 2ac 2ab 3 | 205 | - C63 H63 Au Cl O4 Sb3 - | - C63 H63 Au Cl O4 Sb3 - | - C504 H504 Au8 Cl8 O32 Sb24 - | 8 | 0.333333
4315762 | 12.7484 | 0.0006 | 19.6938 | 0.0009 | 10.1107 | 0.0005 | 90 | 90 | 90 | 2538.4 | P n m a | -P 2ac 2n | 62 | - C20 H50 N P3 Ru - | - C20 H50 N P3 Ru - | - C80 H200 N4 P12 Ru4 - | 4 | 0.5
4315766 | 15.632 | 0.003 | 17.187 | 0.003 | 22.73 | 0.005 | 90 | 90 | 90 | 6107 | P 21 21 21 | P 2ac 2ab | 19 | - C64 H96 N4 Pb - | - C64 H96 N4 Pb - | - C256 H384 N16 Pb4 - | 4 | 1
4315769 | 14.546 | 0.002 | 13.335 | 0.002 | 34.811 | 0.006 | 90 | 90 | 90 | 6752.3 | P b c a | -P 2ac 2ab | 61 | - C11 H21 B F4 N3 O3 Re - | - C11 H21 B F4 N3 O3 Re - | - C176 H336 B16 F64 N48 O48 Re16 - | 16 | 2
4315771 | 29.62 | 0.002 | 9.5359 | 0.0005 | 7.9455 | 0.0005 | 90 | 90 | 90 | 2244.2 | P n m a | -P 2ac 2n | 62 | - C12 H25 F12 N4 O3 P2 Re - | - C12 H25 F12 N4 O3 P2 Re - | - C48 H100 F48 N16 O12 P8 Re4 - | 4 | 0.5
4315772 | 13.255 | 0.0015 | 12.756 | 0.002 | 17.512 | 0.003 | 90 | 90 | 90 | 2960.9 | P b c a | -P 2ac 2ab | 61 | - C8 H15 F6 N3 O3 P Re - | - C8 H15 F6 N3 O3 P Re - | - C64 H120 F48 N24 O24 P8 Re8 - | 8 | 1
4315785 | 16.616 | 0.005 | 21.607 | 0.006 | 22.366 | 0.007 | 90 | 90 | 90 | 8030 | P b c a | -P 2ac 2ab | 61 | - C20 H56 B20 Co N S4 - | - C20 H56 B20 Co N S4 - | - C160 H448 B160 Co8 N8 S32 - | 8 | 1
4315788 | 16.152 | 0.004 | 20.159 | 0.005 | 20.159 | 0.004 | 90 | 90 | 90 | 6564 | P b c a | -P 2ac 2ab | 61 | - C38 H86 B20 Co4 O S10 - | - C38 H86 B20 Co4 O S10 - | - C152 H344 B80 Co16 O4 S40 - | 4 | 0.5
4315790 | 14.71587 | 0.0002 | 14.71587 |  | 14.71587 |  | 90 | 90 | 90 | 3186.82 | F d -3 m :2 | -F 4vw 2vw 3 | 227 | - Na2.85 Si17 - | - Na2.852 Si17 - | - Na22.816 Si136 - | 8 | 0.0416667
4315791 | 10.1982 | 0.0005 | 10.1982 |  | 10.1982 |  | 90 | 90 | 90 | 1060.65 | P m -3 n | -P 4n 2 3 | 223 | - Na4 Si23 - | - Na4 Si23 - | - Na8 Si46 - | 2 | 0.0416667
4315792 | 10.1959 | 0.0006 | 10.1959 |  | 10.1959 |  | 90 | 90 | 90 | 1059.93 | P m -3 n | -P 4n 2 3 | 223 | - Na4 Si23 - | - Na4 Si23 - | - Na8 Si46 - | 2 | 0.0416667
4315793 | 10.2015 | 0.0007 | 10.2015 |  | 10.2015 |  | 90 | 90 | 90 | 1061.68 | P m -3 n | -P 4n 2 3 | 223 | - Na4 Si23 - | - Na4 Si23 - | - Na8 Si46 - | 2 | 0.0416667
4315794 | 14.64605 | 0.00025 | 14.64605 |  | 14.64605 |  | 90 | 90 | 90 | 3141.68 | F d -3 m :2 | -F 4vw 2vw 3 | 227 | - Na0.4 Si17 - | - Na0.405 Si17 - | - Na3.24 Si136 - | 8 | 0.0416667
4315795 | 10.1891 | 0.001 | 10.1891 |  | 10.1891 |  | 90 | 90 | 90 | 1057.81 | P m -3 n | -P 4n 2 3 | 223 | - Na4 Si23 - | - Na4 Si23 - | - Na8 Si46 - | 2 | 0.0416667
4315797 | 10.762 | 0.004 | 25.444 | 0.01 | 31.929 | 0.013 | 90 | 90 | 90 | 8743 | P b c a | -P 2ac 2ab | 61 | - C50 H37 Cl F6 Ir N4 P - | - C50 H37 Cl F6 Ir N4 P - | - C400 H296 Cl8 F48 Ir8 N32 P8 - | 8 | 1
4315798 | 8.7744 | 0.001 | 12.1686 | 0.0014 | 13.4618 | 0.0016 | 90 | 90 | 90 | 1437.3 | P 21 21 21 | P 2ac 2ab | 19 | - C15 H12 N O7 V - | - C15 H12 N O7 V - | - C60 H48 N4 O28 V4 - | 4 | 1
4315805 | 9.0055 | 0.0004 | 9.0841 | 0.0003 | 16.5477 | 0.0007 | 90 | 90 | 90 | 1353.72 | P 21 21 21 | P 2ac 2ab | 19 | - C6 H14 I2 N2 O2 Pt - | - C6 H14 I2 N2 O2 Pt - | - C24 H56 I8 N8 O8 Pt4 - | 4 | 1
4315806 | 8.0268 | 0.0006 | 16.3958 | 0.0013 | 14.4299 | 0.0012 | 90 | 90 | 90 | 1899.1 | P n m a | -P 2ac 2n | 62 | - C14 H30 Cl2 N2 O2 Pt - | - C14 H30 Cl2 N2 O2 Pt - | - C56 H120 Cl8 N8 O8 Pt4 - | 4 | 0.5
4315808 | 9.0688 | 0.0006 | 9.0688 | 0.0006 | 24.056 | 0.002 | 90 | 90 | 90 | 1978.4 | P 43 21 2 | P 4nw 2abw | 96 | - C14 H24 Cl F6 N4 P Zn - | - C14 H24 Cl F6 N4 P Zn - | - C56 H96 Cl4 F24 N16 P4 Zn4 - | 4 | 0.5
4315810 | 9.9374 | 0.0008 | 14.8792 | 0.0013 | 10.7044 | 0.0009 | 90 | 90 | 90 | 1582.8 | P b c n | -P 2n 2ab | 60 | - C14 H24 Fe I N4 - | - C14 H24 Fe I N4 - | - C56 H96 Fe4 I4 N16 - | 4 | 0.5
4315819 | 14.08 | 0.02 | 18.29 | 0.03 | 20.48 | 0.04 | 90 | 90 | 90 | 5274 | P 1 21/c 1 | -P 2ybc | 14 | - C42 H89 Er N6 Si4 - | - C42 H89 Er N6 Si4 - | - C168 H356 Er4 N24 Si16 - | 4 | 1
4315821 | 19.613 | 0.007 | 21.093 | 0.008 | 29.578 | 0.011 | 90 | 90 | 90 | 12236 | A e a 2 | A 2 -2ab | 41 | - C90 H174 Er2 N12 S2 Si8 - | - C90 H174 Er2 N12 S2 Si8 - | - C360 H696 Er8 N48 S8 Si32 - | 4 | 0.5
4315824 | 19.325 | 0.006 | 20.926 | 0.006 | 29.977 | 0.009 | 90 | 90 | 90 | 12123 | A e a 2 | A 2 -2ab | 41 | - C84 H178 Er2 N12 S2 Si8 - | - C84 H178 Er2 N12 S2 Si8 - | - C336 H712 Er8 N48 S8 Si32 - | 4 | 0.5
4315826 | 19.462 | 0.007 | 21.004 | 0.007 | 29.844 | 0.01 | 90 | 90 | 90 | 12200 | A e a 2 | A 2 -2ab | 41 | - C84 H178 N12 S2 Si8 Yb2 - | - C84 H178 N12 S2 Si8 Yb2 - | - C336 H712 N48 S8 Si32 Yb8 - | 4 | 0.5
4315827 | 19.299 | 0.004 | 20.872 | 0.004 | 30.127 | 0.006 | 90 | 90 | 90 | 12135 | A e a 2 | A 2 -2ab | 41 | - C84 H178 N12 S2 Si8 Y2 - | - C84 H178 N12 S2 Si8 Y2 - | - C336 H712 N48 S8 Si32 Y8 - | 4 | 0.5
4315828 | 19.329 | 0.005 | 21.163 | 0.005 | 29.585 | 0.007 | 90 | 90 | 90 | 12102 | A e a 2 | A 2 -2ab | 41 | - C88 H170 Er2 N12 S2 Si8 - | - C88 H170 Er2 N12 S2 Si8 - | - C352 H680 Er8 N48 S8 Si32 - | 4 | 0.5
4315829 | 19.327 | 0.006 | 21.14 | 0.007 | 29.528 | 0.009 | 90 | 90 | 90 | 12064 | A e a 2 | A 2 -2ab | 41 | - C88 H170 N12 S2 Si8 Yb2 - | - C88 H170 N12 S2 Si8 Yb2 - | - C352 H680 N48 S8 Si32 Yb8 - | 4 | 0.5
4315833 | 20.4466 | 0.0006 | 18.6128 | 0.0005 | 21.8398 | 0.0006 | 90 | 90 | 90 | 8311.5 | P b c a | -P 2ac 2ab | 61 | - C40 H66 Al Na O4 - | - C40 H66 Al Na O4 - | - C320 H528 Al8 Na8 O32 - | 8 | 1
4315841 | 20.224 | 0.004 | 10.136 | 0.002 | 7.9972 | 0.0017 | 90 | 90 | 90 | 1639.3 | P c a 21 | P 2c -2ac | 29 | - C12 H9 F5 Fe N3 P3 - | - C12 H9 F5 Fe N3 P3 - | - C48 H36 F20 Fe4 N12 P12 - | 4 | 1
4315861 | 10.4641 | 0.0016 | 18.324 | 0.003 | 22.244 | 0.004 | 90 | 90 | 90 | 4265.2 | P 21 21 21 | P 2ac 2ab | 19 | - C36 H51 Mo N O9 S4 Si - | - C36 H48 Mo N O9 S4 Si - | - C144 H192 Mo4 N4 O36 S16 Si4 - | 4 | 1
4315863 | 14.3804 | 0.0004 | 13.8008 | 0.0004 | 14.2473 | 0.0003 | 90 | 90 | 90 | 2827.53 | P n a 21 | P 2c -2n | 33 | - C22 H52 N4 Ni O4 S2 - | - C22 H52 N4 Ni O4 S2 - | - C88 H208 N16 Ni4 O16 S8 - | 4 | 1
4315869 | 8.1017 | 0.0001 | 21.4564 | 0.0002 | 25.156 | 0.0002 | 90 | 90 | 90 | 4372.95 | P 21 21 21 | P 2ac 2ab | 19 | - C40 H64 Cl6 N2 P2 Pt - | - C40 H64 Cl6 N2 P2 Pt - | - C160 H256 Cl24 N8 P8 Pt4 - | 4 | 1
4315870 | 14.70974 | 0.00021 | 14.70974 |  | 14.70974 |  | 90 | 90 | 90 | 3182.84 | F d -3 m :2 | -F 4vw 2vw 3 | 227 | - Na2.72 Si17 - | - Na2.718 Si17 - | - Na21.744 Si136 - | 8 | 0.0416667
4315871 | 14.68474 | 0.00019 | 14.68474 |  | 14.68474 |  | 90 | 90 | 90 | 3166.64 | F d -3 m :2 | -F 4vw 2vw 3 | 227 | - Na2.12 Si17 - | - Na2.1226 Si17 - | - Na16.9808 Si136 - | 8 | 0.0416667
4315872 | 14.66845 | 0.00019 | 14.66845 |  | 14.66845 |  | 90 | 90 | 90 | 3156.11 | F d -3 m :2 | -F 4vw 2vw 3 | 227 | - Na1.73 Si17 - | - Na1.728 Si17 - | - Na13.824 Si136 - | 8 | 0.0416667
4315873 | 14.66109 | 0.00022 | 14.66109 |  | 14.66109 |  | 90 | 90 | 90 | 3151.37 | F d -3 m :2 | -F 4vw 2vw 3 | 227 | - Na1.57 Si17 - | - Na1.5678 Si17 - | - Na12.5424 Si136 - | 8 | 0.0416667
4315874 | 14.65502 | 0.00023 | 14.65502 |  | 14.65502 |  | 90 | 90 | 90 | 3147.45 | F d -3 m :2 | -F 4vw 2vw 3 | 227 | - Na1.37 Si17 - | - Na1.367 Si17 - | - Na10.936 Si136 - | 8 | 0.0416667
4315875 | 14.6454 | 0.00023 | 14.6454 |  | 14.6454 |  | 90 | 90 | 90 | 3141.26 | F d -3 m :2 | -F 4vw 2vw 3 | 227 | - Na1.12 Si17 - | - Na1.122 Si17 - | - Na8.976 Si136 - | 8 | 0.0416667
4315876 | 14.64285 | 0.00021 | 14.64285 |  | 14.64285 |  | 90 | 90 | 90 | 3139.62 | F d -3 m :2 | -F 4vw 2vw 3 | 227 | - Na Si17 - | - Na1.003 Si17 - | - Na8.024 Si136 - | 8 | 0.0416667
4315877 | 14.6418 | 0.00022 | 14.6418 |  | 14.6418 |  | 90 | 90 | 90 | 3138.94 | F d -3 m :2 | -F 4vw 2vw 3 | 227 | - Na0.85 Si17 - | - Na0.8524 Si17 - | - Na6.8192 Si136 - | 8 | 0.0416667
4315878 | 14.64384 | 0.00021 | 14.64384 |  | 14.64384 |  | 90 | 90 | 90 | 3140.26 | F d -3 m :2 | -F 4vw 2vw 3 | 227 | - Na0.7 Si17 - | - Na0.702 Si17 - | - Na5.616 Si136 - | 8 | 0.0416667
4315879 | 14.64774 | 0.00017 | 14.64774 |  | 14.64774 |  | 90 | 90 | 90 | 3142.76 | F d -3 m :2 | -F 4vw 2vw 3 | 227 | - Na0.13 Si17 - | - Na0.128 Si17 - | - Na1.024 Si136 - | 8 | 0.0416667
4315897 | 11.2423 | 0.0011 | 15.7444 | 0.0016 | 20.618 | 0.002 | 90 | 90 | 90 | 3649.5 | P 21 21 21 | P 2ac 2ab | 19 | - C34 H39 Cl4 N5 O2 Zn2 - | - C34 H39 Cl4 N5 O2 Zn2 - | - C136 H156 Cl16 N20 O8 Zn8 - | 4 | 1
4315903 | 16.504 | 0.004 | 12.411 | 0.003 | 12.38 | 0.003 | 90 | 90 | 90 | 2535.8 | C m c m | -C 2c 2 | 63 | - Cd24.94 Rb16 Sb36 - | - Cd24.936 Rb16 Sb36 - | - Cd24.936 Rb16 Sb36 - | 1 | 0.0625
4315904 | 16.513 | 0.006 | 12.413 | 0.004 | 12.395 | 0.004 | 90 | 90 | 90 | 2540.7 | C m c m | -C 2c 2 | 63 | - Cd25.03 Rb16 Sb36 - | - Cd25.032 Rb16 Sb36 - | - Cd25.032 Rb16 Sb36 - | 1 | 0.0625
4315905 | 16.499 | 0.005 | 12.391 | 0.004 | 12.4 | 0.004 | 90 | 90 | 90 | 2535 | C m c m | -C 2c 2 | 63 | - Cd25.39 Rb16 Sb36 - | - Cd25.392 Rb16 Sb36 - | - Cd25.392 Rb16 Sb36 - | 1 | 0.0625
4315906 | 16.503 | 0.0013 | 12.3899 | 0.0008 | 12.4224 | 0.0009 | 90 | 90 | 90 | 2540 | C m c m | -C 2c 2 | 63 | - Cd25.47 Rb16 Sb36 - | - Cd25.472 Rb16 Sb36 - | - Cd25.472 Rb16 Sb36 - | 1 | 0.0625
4315907 | 16.523 | 0.006 | 12.395 | 0.004 | 12.417 | 0.005 | 90 | 90 | 90 | 2543 | C m c m | -C 2c 2 | 63 | - Cd25.46 Rb16 Sb36 - | - Cd25.464 Rb16 Sb36 - | - Cd25.464 Rb16 Sb36 - | 1 | 0.0625
4315914 | 17.013 | 0.003 | 10.7097 | 0.0015 | 9.059 | 0.0013 | 90 | 90 | 90 | 1650.6 | P n m a | -P 2ac 2n | 62 | - O18 Pb2 Se5 V3 - | - O18 Pb2 Se5 V3 - | - O72 Pb8 Se20 V12 - | 4 | 0.5
4315921 | 16.831 | 0.002 | 17.077 | 0.003 | 32.576 | 0.005 | 90 | 90 | 90 | 9363 | P b c n | -P 2n 2ab | 60 | - C49 H63 Ge2 N6 - | - C49 H63 Ge2 N6 - | - C392 H504 Ge16 N48 - | 8 | 1
4315924 | 16.436 | 0.005 | 14.226 | 0.004 | 14.866 | 0.004 | 90 | 90 | 90 | 3475.9 | C m c a | -C 2ac 2 | 64 | - C10 H10 N9 O4 Tb W - | - C10 H10 N9 O4 Tb W - | - C80 H80 N72 O32 Tb8 W8 - | 8
4315938 | 14.4741 | 0.0017 | 15.3546 | 0.0018 | 23.826 | 0.003 | 90 | 90 | 90 | 5295.2 | P b c a | -P 2ac 2ab | 61 | - C33 H25 Ir N6 - | - C33 H25 Ir N6 - | - C264 H200 Ir8 N48 - | 8 | 1
4315941 | 24.8871 | 0.0008 | 24.8871 | 0.0008 | 21.4512 | 0.0009 | 90 | 90 | 90 | 13286.2 | P 42/m n m | -P 4n 2n | 136 | - C132 H165 Fe8 S12 - | - C132 H124 Fe8 S12 - | - C528 H496 Fe32 S48 - | 4 | 0.25
4315955 | 7.7384 | 0.0003 | 11.3479 | 0.0005 | 18.1263 | 0.0009 | 90 | 90 | 90 | 1591.75 | P 21 21 21 | P 2ac 2ab | 19 | - C15 H23 Cl Co N3 - | - C15 H23 Cl Co N3 - | - C60 H92 Cl4 Co4 N12 - | 4 | 1
4315959 | 10.9921 | 0.0008 | 8.2957 | 0.0006 | 27.774 | 0.002 | 90 | 90 | 90 | 2532.6 | P c a 21 | P 2c -2ac | 29 | - F4 Mo S - | - F4 Mo S - | - F96 Mo24 S24 - | 24 | 6
4315963 | 9.5811 | 0.0009 | 15.0297 | 0.0015 | 12.0455 | 0.0012 | 90 | 90 | 90 | 1734.6 | P n m a | -P 2ac 2n | 62 | - C8 H24 B10 Si2 - | - C8 H24 B10 Si2 - | - C32 H96 B40 Si8 - | 4 | 0.5
4315964 | 11.252 | 0.003 | 11.2 | 0.003 | 15.266 | 0.005 | 90 | 90 | 90 | 1923.9 | P n m a | -P 2ac 2n | 62 | - C10 H28 B10 Si2 - | - C10 H28 B10 Si2 - | - C40 H112 B40 Si8 - | 4 | 0.5
4315967 | 13.9644 | 0.0001 | 14.5989 | 0.0001 | 22.6777 | 0.0002 | 90 | 90 | 90 | 4623.19 | P 21 21 21 | P 2ac 2ab | 19 | - C46 H66 Fe K N4 O6 - | - C46 H66 Fe K N4 O6 - | - C184 H264 Fe4 K4 N16 O24 - | 4 | 1
4315973 | 13.986 | 0.01 | 10.472 | 0.011 | 17.895 | 0.014 | 90 | 90 | 90 | 2621 | P n a 21 | P 2c -2n | 33 | - C20 H50 N2 P4 Ru - | - C20 H50 N2 P4 Ru - | - C80 H200 N8 P16 Ru4 - | 4 | 1
4315977 | 13.2975 | 0.0016 | 16.2231 | 0.0016 | 24.402 | 0.003 | 90 | 90 | 90 | 5264.2 | P 21 21 21 | P 2ac 2ab | 19 | - C49 H52 O7 P Pt Re2 Sb3 - | - C49 H52 O7 P Pt Re2 Sb3 - | - C196 H208 O28 P4 Pt4 Re8 Sb12 - | 4 | 1
4315987 | 14.2517 | 0.0009 | 9.4012 | 0.0006 | 24.4416 | 0.0015 | 90 | 90 | 90 | 3274.8 | P b c a | -P 2ac 2ab | 61 | - C6 H21 N3 O12 P2 V2 - | - C6 H21 N3 O12 P2 V2 - | - C48 H168 N24 O96 P16 V16 - | 8 | 1
4315988 | 20.1745 | 0.0006 | 14.1816 | 0.0004 | 24.8676 | 0.0008 | 90 | 90 | 90 | 7114.8 | P b c a | -P 2ac 2ab | 61 | - C26 H54 B K N10 O6 - | - C26 H54 B K N10 O6 - | - C208 H432 B8 K8 N80 O48 - | 8 | 1
4316004 | 14.9267 | 0.0003 | 12.8977 | 0.0002 | 23.5086 | 0.0004 | 90 | 90 | 90 | 4525.88 | P b c n | -P 2n 2ab | 60 | - C12 H30 Br3 Cu3 S3 - | - C12 H30 Br3 Cu3 S3 - | - C96 H240 Br24 Cu24 S24 - | 8 | 1
4316005 | 14.7789 | 0.0017 | 12.9264 | 0.0015 | 23.41 | 0.003 | 90 | 90 | 90 | 4472.2 | P b c n | -P 2n 2ab | 60 | - C12 H30 Br3 Cu3 S3 - | - C12 H30 Br3 Cu3 S3 - | - C96 H240 Br24 Cu24 S24 - | 8 | 1
4316006 | 14.675 | 0.005 | 12.923 | 0.0003 | 23.3158 | 0.0004 | 90 | 90 | 90 | 4421.7 | P b c n | -P 2n 2ab | 60 | - C12 H30 Br3 Cu3 S3 - | - C12 H30 Br3 Cu3 S3 - | - C96 H240 Br24 Cu24 S24 - | 8 | 1
4316007 | 14.7918 | 0.0004 | 12.9259 | 0.0003 | 23.4291 | 0.0006 | 90 | 90 | 90 | 4479.6 | P b c n | -P 2n 2ab | 60 | - C12 H30 Br3 Cu3 S3 - | - C12 H30 Br3 Cu3 S3 - | - C96 H240 Br24 Cu24 S24 - | 8 | 1
4316019 | 32.631 | 0.004 | 32.631 | 0.004 | 32.631 | 0.004 | 90 | 90 | 90 | 34745 | I a -3 | -I 2b 2c 3 | 206 | - C60 H54 Cu3 Mo12 N12 O40 P - | - C60 H54 Cu3 Mo12 N12 O40 P - | - C960 H864 Cu48 Mo192 N192 O640 P16 - | 16 | 0.333333
4316024 | 23.33633 | 6e-05 | 15.28041 | 9e-05 | 14.70443 | 7e-05 | 90 | 90 | 90 | 5243.43 | P n a 21 | P 2c -2n | 33 | - C63 H51 Cl Cu N3 P4 - | - C63 H51 Cl Cu N3 P4 - | - C252 H204 Cl4 Cu4 N12 P16 - | 4 | 1
4316032 | 6.5418 | 0.0003 | 6.5418 | 0.0003 | 25.782 | 0.002 | 90 | 90 | 90 | 1103.34 | P 41 21 2 | P 4abw 2nw | 92 | - Ba2 Cu3.26 Se0.73 Te4.27 - | - Ba2 Cu3.258 Se0.729 Te4.271 - | - Ba8 Cu13.032 Se2.916 Te17.084 - | 4 | 0.5
4316033 | 6.6049 | 0.0007 | 6.6049 | 0.0007 | 26.026 | 0.003 | 90 | 90 | 90 | 1135.4 | P 41 21 2 | P 4abw 2nw | 92 | - Ba2 Cu3.19 Se0.29 Te4.71 - | - Ba2 Cu3.19 Se0.288 Te4.712 - | - Ba8 Cu12.76 Se1.152 Te18.848 - | 4 | 0.5
4316034 | 6.6263 | 0.0005 | 6.6263 | 0.0005 | 26.0448 | 0.0018 | 90 | 90 | 90 | 1143.57 | P 41 21 2 | P 4abw 2nw | 92 | - Ba2 Cu3.23 Se0.13 Te4.87 - | - Ba2 Cu3.23 Se0.13 Te4.87 - | - Ba8 Cu12.92 Se0.52 Te19.48 - | 4 | 0.5
4316038 | 13.4106 | 0.0019 | 13.4106 | 0.0019 | 9.6824 | 0.0019 | 90 | 90 | 90 | 1741.3 | I 4/m | -I 4 | 87 | - C44 H28 Co N5 O - | - C44 H28 Co N5 O1.04 - | - C88 H56 Co2 N10 O2.08 - | 2 | 0.125
4316039 | 13.3518 | 0.0003 | 13.3518 | 0.0003 | 9.6444 | 0.0003 | 90 | 90 | 90 | 1719.31 | I 4/m | -I 4 | 87 | - C44 H28 Co N5 O - | - C44 H28 Co N5 O1.04 - | - C88 H56 Co2 N10 O2.08 - | 2 | 0.125
4316040 | 13.3719 | 0.0005 | 13.3719 | 0.0005 | 9.6786 | 0.0004 | 90 | 90 | 90 | 1730.61 | I 4/m | -I 4 | 87 | - C44 H28 Co N5 O - | - C44 H28 Co N5 O1.04 - | - C88 H56 Co2 N10 O2.08 - | 2 | 0.125
4316041 | 13.4576 | 0.0003 | 13.4576 | 0.0003 | 9.6853 | 0.0003 | 90 | 90 | 90 | 1754.08 | I 4/m | -I 4 | 87 | - C44 H28 Cl Fe N4 - | - C44 H28 Cl Fe N4 - | - C88 H56 Cl2 Fe2 N8 - | 2 | 0.125
4316042 | 15.3199 | 0.0011 | 15.3199 | 0.0011 | 7.5129 | 0.0011 | 90 | 90 | 90 | 1763.3 | P 4/n :2 | -P 4a | 85 | - C16 H43 Dy N12 O27 - | - C8 H24 Dy N12 O25 - | - C16 H48 Dy2 N24 O50 - | 2 | 0.25
4316051 | 16.1018 | 0.0003 | 7.9797 | 0.0001 | 24.1348 | 0.0004 | 90 | 90 | 90 | 3101.02 | P c a 21 | P 2c -2ac | 29 | - C22 H20 Fe4 O12 S4 - | - C22 H20 Fe4 O12 S4 - | - C88 H80 Fe16 O48 S16 - | 4 | 1
4316057 | 9.6898 | 0.0015 | 6.2293 | 0.0013 | 11.67 | 0.002 | 90 | 90 | 90 | 704.4 | P n m a | -P 2ac 2n | 62 | - B Ba S4 Sb - | - B Ba S4 Sb - | - B4 Ba4 S16 Sb4 - | 4 | 0.5
4316064 | 17.6753 | 0.0017 | 17.6753 | 0.0017 | 17.6753 | 0.0017 | 90 | 90 | 90 | 5522.1 | F m -3 c | -F 4a 2 3 | 226 | - Cu32 Ge12 K16 S48 - | - Cu32 Ge12 K16 S48 - | - Cu64 Ge24 K32 S96 - | 2 | 0.0104167
4316065 | 17.5112 | 0.0012 | 17.5112 | 0.0012 | 17.5112 | 0.0012 | 90 | 90 | 90 | 5369.7 | F m -3 c | -F 4a 2 3 | 226 | - Cu32 Ge12 Rb16 S48 - | - Cu32 Ge12 Rb15.9998 S48 - | - Cu64 Ge24 Rb31.9997 S96 - | 2 | 0.0104167
4316067 | 8.6144 | 0.0003 | 8.6144 | 0.0003 | 8.6144 | 0.0003 | 90 | 90 | 90 | 639.26 | P 21 3 | P 2ac 2ab 3 | 198 | - As Br F8 O - | - As Br F8.01 O0.99 - | - As4 Br4 F32.04 O3.96 - | 4 | 0.333333
4316068 | 14.686 | 0.0016 | 5.2072 | 0.0006 | 8.107 | 0.0009 | 90 | 90 | 90 | 619.97 | P n a 21 | P 2c -2n | 33 | - As Cl F8 O - | - As Cl F8 O - | - As4 Cl4 F32 O4 - | 4 | 1
4316071 | 12.3409 | 0.0007 | 16.9744 | 0.001 | 9.6776 | 0.0006 | 90 | 90 | 90 | 2027.3 | P c c n | -P 2ab 2ac | 56 | - C12 H26 Cl Ga N4 O10 - | - C12 H22 Cl Ga N4 O10 - | - C48 H88 Cl4 Ga4 N16 O40 - | 4 | 0.5
4316077 | 12.7066 | 0.0007 | 12.7066 | 0.0007 | 21.6126 | 0.0014 | 90 | 90 | 90 | 3489.5 | P -4 21 c | P -4 2n | 114 | - C40 H104 Fe4 Li N4 O4 S4 Si8 - | - C40 H104 Fe4 Li N4 O4 S4 Si8 - | - C80 H208 Fe8 Li2 N8 O8 S8 Si16 - | 2 | 0.25
4316087 | 10.724 | 0.003 | 15.738 | 0.004 | 17.31 | 0.004 | 90 | 90 | 90 | 2921.5 | P n m a | -P 2ac 2n | 62 | - C29 H26 N4 O10.6 S U - | - C29 H26 N4 O10.59 S U - | - C116 H104 N16 O42.36 S4 U4 - | 4 | 0.5
4316102 | 13.035 | 0.003 | 7.998 | 0.002 | 10.238 | 0.002 | 90 | 90 | 90 | 1067.4 | P n m a | -P 2ac 2n | 62 | - C6 H18 F4 N P - | - C6 H18 F4 N P - | - C24 H72 F16 N4 P4 - | 4 | 0.5
4316103 | 19.171 | 0.002 | 19.282 | 0.001 | 29.746 | 0.002 | 90 | 90 | 90 | 10995.8 | P b c a | -P 2ac 2ab | 61 | - C58 H65 Cl N O17 Tl - | - C58 H63 Cl N O17 Tl - | - C464 H504 Cl8 N8 O136 Tl8 - | 8 | 1
4316105 | 20.0952 | 0.0007 | 21.5969 | 0.0008 | 31.3188 | 0.0011 | 90 | 90 | 90 | 13592.2 | P b c a | -P 2ac 2ab | 61 | - C53.6 H75.4 Ir N0.8 P2 Pd Re2 S8 Si4 - | - C53.6 H42.4 Ir N0.8 P2 Pd Re2 S8 Si4 - | - C428.8 H339.2 Ir8 N6.4 P16 Pd8 Re16 S64 Si32 - | 8 | 1
4316106 | 9.9237 | 0.0003 | 11.3495 | 0.0003 | 56.9097 | 0.0018 | 90 | 90 | 90 | 6409.7 | P 21 21 21 | P 2ac 2ab | 19 | - C51 H73 Ir P2 Re2 S7 Si4 - | - C51 H64 Ir P2 Re2 S7 Si4 - | - C204 H256 Ir4 P8 Re8 S28 Si16 - | 4 | 1
4316108 | 6.8824 | 0.0009 | 7.5308 | 0.0009 | 5.5695 | 0.0007 | 90 | 90 | 90 | 288.67 | C m m m | -C 2 2 | 65 | - F7 N2 Sb - | - F7 N2 Sb - | - F14 N4 Sb2 - | 2 | 0.125
4316109 | 7.4895 | 0.0001 | 7.4895 | 0.0001 | 7.4895 | 0.0001 | 90 | 90 | 90 | 420.106 | I m -3 | -I 2 2 3 | 204 | - Ca Cu3 O12 Pt4 - | - Ca Cu3 O12 Pt4 - | - Ca2 Cu6 O24 Pt8 - | 2 | 0.0416667
4316119 | 21.698 | 0.0001 | 21.698 | 0.0001 | 21.698 | 0.0001 | 90 | 90 | 90 | 10215.5 | P -4 3 n | P -4n 2 3 | 218 | - C168 H96 B3 F72 Mn4 N12 O12 S12 - | - C168 H96 B3 F72 Mn4 N12 O12 S12 - | - C336 H192 B6 F144 Mn8 N24 O24 S24 - | 2 | 0.0833333
4316120 | 17.6096 | 0.0004 | 9.7609 | 0.0002 | 27.6001 | 0.0005 | 90 | 90 | 90 | 4744.06 | P b c a | -P 2ac 2ab | 61 | - C17 H15 I3 Mo N2 O3 S2 - | - C17 H15 I3 Mo N2 O3 S2 - | - C136 H120 I24 Mo8 N16 O24 S16 - | 8 | 1
4316123 | 15.665 | 0.0009 | 18.409 | 0.0012 | 8.855 | 0.0005 | 90 | 90 | 90 | 2553.6 | P n a 21 | P 2c -2n | 33 | - C19 H28 Cl2 Cu N6 O8 - | - C19 H28 Cl2 Cu N6 O8 - | - C76 H112 Cl8 Cu4 N24 O32 - | 4 | 1
4316130 | 27.1183 | 0.0005 | 7.8779 | 0.0002 | 19.4131 | 0.0003 | 90 | 90 | 90 | 4147.32 | P b c n | -P 2n 2ab | 60 | - C14 H13 Cl4 N4 O P3 - | - C14 H13 Cl4 N4 O P3 - | - C112 H104 Cl32 N32 O8 P24 - | 8 | 1
4316145 | 8.3837 | 0.0003 | 8.3837 | 0.0003 | 16.8473 | 0.0009 | 90 | 90 | 90 | 1184.14 | P -4 c 2 | P -4 -2c | 116 | - C24 H30 Co F2 N4 O5 - | - C24 H30 Co F2 N4 O5 - | - C48 H60 Co2 F4 N8 O10 - | 2 | 0.25
4316147 | 18.8495 | 0.0006 | 10.6597 | 0.0004 | 39.7552 | 0.0013 | 90 | 90 | 90 | 7988 | P n a 21 | P 2c -2n | 33 | - C24 H37 Cl2 N4 O16.5 Zn - | - C24 H20 Cl2 N4 O16.5 Zn - | - C192 H160 Cl16 N32 O132 Zn8 - | 8 | 2
4316150 | 7.2616 | 0.0013 | 17.097 | 0.003 | 21.55 | 0.004 | 90 | 90 | 90 | 2675.5 | P b c a | -P 2ac 2ab | 61 | - Ba H6 N4 O32 U6 - | - Ba H6 N4 O32 U6 - | - Ba4 H24 N16 O128 U24 - | 4 | 0.5
4316151 | 11.0604 | 0.0003 | 15.2102 | 0.0004 | 27.2689 | 0.0008 | 90 | 90 | 90 | 4587.5 | P n m a | -P 2ac 2n | 62 | - C50 H39 N7 O7 Re2 - | - C50 H39 N7 O7 Re2 - | - C200 H156 N28 O28 Re8 - | 4 | 0.5
4316153 | 17.162 | 0.0007 | 13.1057 | 0.0007 | 12.7641 | 0.0007 | 90 | 90 | 90 | 2870.9 | C m c m | -C 2c 2 | 63 | - C30 H19 N5 O6 Re2 - | - C30 H19 N5 O6 Re2 - | - C120 H76 N20 O24 Re8 - | 4 | 0.25
4316158 | 20.83 | 0.003 | 20.83 | 0.003 | 13.27 | 0.002 | 90 | 90 | 90 | 5757.7 | I -4 | I -4 | 82 | - C96 H156 B Cu5 F4 N16 S8 - | - C96 H156 B Cu5 F4 N16 S8 - | - C192 H312 B2 Cu10 F8 N32 S16 - | 2 | 0.25
4316159 | 8.475 | 0.005 | 13.102 | 0.005 | 27.343 | 0.005 | 90 | 90 | 90 | 3036 | P 21 21 21 | P 2ac 2ab | 19 | - C29 H38 N4 Ni O2 S2 - | - C29 H38 N4 Ni O2 S2 - | - C116 H152 N16 Ni4 O8 S8 - | 4 | 1
4316160 | 11.087 | 0.005 | 13.944 | 0.005 | 17.948 | 0.005 | 90 | 90 | 90 | 2774.7 | P 21 21 21 | P 2ac 2ab | 19 | - C25 H38 N4 Ni O2 S2 - | - C25 H38 N4 Ni O2 S2 - | - C100 H152 N16 Ni4 O8 S8 - | 4 | 1
4316162 | 6.63559 | 0.00015 | 13.7327 | 0.0003 | 15.5183 | 0.0004 | 90 | 90 | 90 | 1414.1 | P n m a | -P 2ac 2n | 62 | - C7 H14 Au F3 N2 O5 S - | - C7 H14 Au F3 N2 O5 S - | - C28 H56 Au4 F12 N8 O20 S4 - | 4 | 0.5
4316163 | 19.492 | 0.0011 | 6.6616 | 0.0003 | 10.3329 | 0.0005 | 90 | 90 | 90 | 1341.71 | P n m a | -P 2ac 2n | 62 | - C6 H14 Au F6 N2 O2 P - | - C6 H14 Au F6 N2 O2 P - | - C24 H56 Au4 F24 N8 O8 P4 - | 4 | 0.5
4316164 | 6.5698 | 0.0003 | 13.5474 | 0.0005 | 14.9227 | 0.0007 | 90 | 90 | 90 | 1328.18 | P n m a | -P 2ac 2n | 62 | - C8 H14 Au F3 N2 O4 - | - C8 H14 Au F3 N2 O4 - | - C32 H56 Au4 F12 N8 O16 - | 4 | 0.5
4316165 | 18.7988 | 0.0006 | 6.59111 | 0.00018 | 9.7619 | 0.0004 | 90 | 90 | 90 | 1209.55 | P n m a | -P 2ac 2n | 62 | - C6 H14 Au Cl N2 O6 - | - C6 H14 Au Cl N2 O6 - | - C24 H56 Au4 Cl4 N8 O24 - | 4 | 0.5
4316166 | 17.9751 | 0.0007 | 6.5219 | 0.0003 | 9.6332 | 0.0005 | 90 | 90 | 90 | 1129.32 | P n m a | -P 2ac 2n | 62 | - C6 H14 Au I N2 O2 - | - C6 H14 Au I N2 O2 - | - C24 H56 Au4 I4 N8 O8 - | 4 | 0.5
4316168 | 6.0005 | 0.0008 | 7.9432 | 0.0011 | 15.584 | 0.002 | 90 | 90 | 90 | 742.78 | P n n m | -P 2 2n | 58 | - C10 H2 K2 O8 S4 - | - C10 H2 K2 O8 S4 - | - C20 H4 K4 O16 S8 - | 2 | 0.25
4316169 | 5.968 | 0.005 | 8.15 | 0.006 | 16.17 | 0.013 | 90 | 90 | 90 | 786.5 | P n n m | -P 2 2n | 58 | - C10 H2 O8 Rb2 S4 - | - C10 H2 O8 Rb2 S4 - | - C20 H4 O16 Rb4 S8 - | 2 | 0.25
4316176 | 7.7405 | 0.0003 | 12.6633 | 0.0005 | 15.6545 | 0.0006 | 90 | 90 | 90 | 1534.46 | P 21 21 21 | P 2ac 2ab | 19 | - C16 H10 O4 Os - | - C16 H10 O4 Os - | - C64 H40 O16 Os4 - | 4 | 1
4316186 | 15.127 | 0.004 | 17.983 | 0.004 | 28.704 | 0.008 | 90 | 90 | 90 | 7808 | P b c n | -P 2n 2ab | 60 | - C43 H51 Cl0.5 O2 P Rh0.5 S - | - C43 H51 Cl0.5 O2 P Rh0.5 S - | - C344 H408 Cl4 O16 P8 Rh4 S8 - | 8 | 1
4316187 | 7.1241 | 0.0014 | 10.771 | 0.002 | 14.024 | 0.003 | 90 | 90 | 90 | 1076.1 | A m a 2 | A 2 -2a | 40 | - Ag Ge2 O12 U2 - | - Ag Ge2 O12 U2 - | - Ag4 Ge8 O48 U8 - | 4 | 0.5
4316188 | 10.0462 | 0.0006 | 7.4699 | 0.0005 | 17.7763 | 0.0011 | 90 | 90 | 90 | 1334.01 | P n m a | -P 2ac 2n | 62 | - Ag2 Ge2 O16 U3 - | - Ag2 Ge2 O16 U3 - | - Ag8 Ge8 O64 U12 - | 4 | 0.5
4316207 | 15.863 | 0.005 | 13.625 | 0.004 | 28.23 | 0.008 | 90 | 90 | 90 | 6101 | P c a 21 | P 2c -2ac | 29 | - C51 H46 Cl8 F12 N12 P2 Ru2 - | - C51 H46 Cl8 F12 N12 P2 Ru2 - | - C204 H184 Cl32 F48 N48 P8 Ru8 - | 4 | 1
4316208 | 7.2675 | 0.0008 | 17.12 | 0.002 | 21.551 | 0.002 | 90 | 90 | 90 | 2681.4 | P b c a | -P 2ac 2ab | 61 | - H3 K N2 O16 U3 - | - H3 K N2 O16 U3 - | - H24 K8 N16 O128 U24 - | 8 | 1
4316213 | 37.295 | 0.004 | 37.295 | 0.004 | 37.295 | 0.004 | 90 | 90 | 90 | 51874 | F -4 3 c | F -4a 2 3 | 219 | - C108 H144 Cd4 Mn6 P4 Se16 - | - C108 H144 Cd4.02 Mn5.98 P4 Se16 - | - C1728 H2304 Cd64.32 Mn95.68 P64 Se256 - | 16 | 0.166667
4316224 | 29.3244 | 0.0002 | 29.3244 | 0.0002 | 17.9383 | 0.0002 | 90 | 90 | 90 | 15425.5 | P 42/n :2 | -P 4bc | 86 | - C62.75 H80.5 B1.25 F30 O P6.25 Ru1.25 - | - C55 H61 B1.25 F30 P5 Ru - | - C440 H488 B10 F240 P40 Ru8 - | 8 | 1
4316225 | 14.6629 | 0.0012 | 15.0013 | 0.0012 | 19.9118 | 0.0017 | 90 | 90 | 90 | 4379.9 | C 2 2 21 | C 2c 2 | 20 | - C9 H33 B9 Ir N P2 S - | - C9 H32.878 B9 Ir N P2 S - | - C72 H263.024 B72 Ir8 N8 P16 S8 - | 8 | 1
4316244 | 20.87 | 0.004 | 6.879 | 0.0014 | 20.667 | 0.004 | 90 | 90 | 90 | 2967.1 | P n a 21 | P 2c -2n | 33 | - C27 H30 Cl2 Cu I O2 S3 - | - C27 H30 Cl2 Cu I O2 S3 - | - C108 H120 Cl8 Cu4 I4 O8 S12 - | 4 | 1
4316246 | 23.716 | 0.0004 | 23.716 | 0.0004 | 23.716 | 0.0004 | 90 | 90 | 90 | 13339 | F d -3 m :2 | -F 4vw 2vw 3 | 227 | - C60 H58 Br2 Cl4 N18 Ni Zn4 - | - C60 H57.96 Br2.04 Cl4 N18 Ni Zn4 - | - C480 H463.68 Br16.32 Cl32 N144 Ni8 Zn32 - | 8 | 0.0416667
4316247 | 23.421 | 0.003 | 23.421 | 0.003 | 23.421 | 0.003 | 90 | 90 | 90 | 12847 | F d -3 m :2 | -F 4vw 2vw 3 | 227 | - C48 H48 Cl4 Cu N18 Zn4 - | - C48 H48 Cl4 Cu N18 Zn4 - | - C384 H384 Cl32 Cu8 N144 Zn32 - | 8 | 0.0416667
4316248 | 23.456 | 0.003 | 23.456 | 0.003 | 23.456 | 0.003 | 90 | 90 | 90 | 12905 | F d -3 m :2 | -F 4vw 2vw 3 | 227 | - C48 H48 Cl4 Fe N18 Zn4 - | - C48 H48 Cl4 Fe N18 Zn4 - | - C384 H384 Cl32 Fe8 N144 Zn32 - | 8 | 0.0416667
4316249 | 23.737 | 0.003 | 23.737 | 0.003 | 23.737 | 0.003 | 90 | 90 | 90 | 13374 | F d -3 m :2 | -F 4vw 2vw 3 | 227 | - C60 H58 Br2 Cl4 Co N18 Zn4 - | - C60 H57.96 Br2.04 Cl4 Co N18 Zn4 - | - C480 H463.68 Br16.32 Cl32 Co8 N144 Zn32 - | 8 | 0.0416667
4316260 | 8.484 | 0.0012 | 14.384 | 0.003 | 19.216 | 0.002 | 90 | 90 | 90 | 2345 | P 21 21 21 | P 2ac 2ab | 19 | - C23 H32 N4 O4 - | - C23 H32 N4 O4 - | - C92 H128 N16 O16 - | 4 | 1
4316264 | 10.657 | 0.0013 | 29.284 | 0.004 | 11.375 | 0.0011 | 90 | 90 | 90 | 3549.9 | P n m a | -P 2ac 2n | 62 | - C34 H48 Cl N2 O3 V - | - C34 H48 Cl N2 O3 V - | - C136 H192 Cl4 N8 O12 V4 - | 4 | 0.5
4316266 | 18.793 | 0.013 | 12.942 | 0.009 | 30.753 | 0.005 | 90 | 90 | 90 | 7480 | P b c a | -P 2ac 2ab | 61 | - C37 H61 N2 O4 V - | - C37 H61 N2 O4 V - | - C296 H488 N16 O32 V8 - | 8 | 1
4316269 | 18.346 | 0.002 | 18.346 | 0.002 | 18.346 | 0.002 | 90 | 90 | 90 | 6174.8 | P a -3 | -P 2ac 2ab 3 | 205 | - C60 H12 Cu12 K4 Mn4 O117.12 - | - C60 H12 Cu12 K4 Mn4 O117.12 - | - C120 H24 Cu24 K8 Mn8 O234.24 - | 2 | 0.0833333
4316270 | 16.963 | 0.003 | 18.283 | 0.003 | 18.373 | 0.003 | 90 | 90 | 90 | 5698.1 | P 21 21 21 | P 2ac 2ab | 19 | - C57 H43 Cl Cu3 Mn O19 P2 - | - C57 H43 Cl Cu3 Mn O19 P2 - | - C228 H172 Cl4 Cu12 Mn4 O76 P8 - | 4 | 1
4316271 | 9.0188 | 0.0005 | 21.9007 | 0.0014 | 12.4198 | 0.0007 | 90 | 90 | 90 | 2453.1 | P n a 21 | P 2c -2n | 33 | - C24 H30 B Cl Cu F4 N4 - | - C24 H30 B Cl Cu F4 N4 - | - C96 H120 B4 Cl4 Cu4 F16 N16 - | 4 | 1
4316277 | 4.4714 | 0.0005 | 6.8762 | 0.0007 | 19.18 | 0.002 | 90 | 90 | 90 | 589.71 | P n m a | -P 2ac 2n | 62 | - C H5 Cr O5 P - | - C0.5 H2.5 Cr0.5 O2.5 P0.5 - | - C4 H20 Cr4 O20 P4 - | 8 | 1
4316278 | 21.8528 | 0.0004 | 21.8528 | 0.0004 | 9.6461 | 0.0002 | 90 | 90 | 90 | 4606.45 | I 41/a :2 | -I 4ad | 88 | - C32 H40 Mn2 N24 Nb O4 - | - C32 H40 Mn2 N24 Nb O4 - | - C128 H160 Mn8 N96 Nb4 O16 - | 4 | 0.25
4316279 | 21.659 | 0.005 | 21.659 | 0.005 | 9.618 | 0.005 | 90 | 90 | 90 | 4512 | I 41/a :2 | -I 4ad | 88 | - C32 H40 Fe2 N24 Nb O4 - | - C32 H40 Fe2 N24 Nb O4 - | - C128 H160 Fe8 N96 Nb4 O16 - | 4 | 0.25
4316280 | 21.592 | 0.0004 | 21.592 | 0.0004 | 9.612 | 0.0002 | 90 | 90 | 90 | 4481.25 | I 41/a :2 | -I 4ad | 88 | - C32 H40 Co2 N24 Nb O4 - | - C32 H40 Co2 N24 Nb O4 - | - C128 H160 Co8 N96 Nb4 O16 - | 4 | 0.25
4316281 | 21.434 | 0.0004 | 21.434 | 0.0004 | 9.641 | 0.0002 | 90 | 90 | 90 | 4429.23 | I 41/a :2 | -I 4ad | 88 | - C32 H40 N24 Nb Ni2 O4 - | - C32 H40 N24 Nb Ni2 O4 - | - C128 H160 N96 Nb4 Ni8 O16 - | 4 | 0.25
4316282 | 19.704 | 0.004 | 23.194 | 0.004 | 35.517 | 0.007 | 90 | 90 | 90 | 16232 | P b c 21 | P 2c -2b | 29 | - C88 H64 N12 O4 Zn - | - C88 H64 N12 O4 Zn - | - C704 H512 N96 O32 Zn8 - | 8 | 2
4316284 | 12.7796 | 0.0005 | 27.5987 | 0.0009 | 49.8342 | 0.0017 | 90 | 90 | 90 | 17576.5 | F d d 2 | F 2 -2d | 43 | - C88 H64 Br2 Fe N12 O6 - | - C88 H64 Br2 Fe N12 O6 - | - C704 H512 Br16 Fe8 N96 O48 - | 8 | 0.5
4316287 | 12.2883 | 0.0005 | 12.2883 | 0.0005 | 14.8822 | 0.0006 | 90 | 90 | 90 | 2247.25 | P -4 21 c | P -4 2n | 114 | - C60 H46 Fe4 N4 - | - C60 H46 Fe4 N4 - | - C120 H92 Fe8 N8 - | 2 | 0.25
4316288 | 13.1534 | 0.0007 | 19.312 | 0.001 | 9.2366 | 0.0005 | 90 | 90 | 90 | 2346.3 | P m m n :2 | -P 2ab 2a | 59 | - C38 H84 N2 O Pt Sn2 - | - C38 H84 N2 O Pt Sn2 - | - C76 H168 N4 O2 Pt2 Sn4 - | 2 | 0.25
4316304 | 8.4839 | 0.0018 | 12.041 | 0.002 | 15.592 | 0.003 | 90 | 90 | 90 | 1592.8 | P c a 21 | P 2c -2ac | 29 | - C16 H11 Br3 Te - | - C16 H11 Br3 Te - | - C64 H44 Br12 Te4 - | 4 | 1
4316305 | 8.5238 | 0.0018 | 12.165 | 0.003 | 15.78 | 0.003 | 90 | 90 | 90 | 1636.3 | P c a 21 | P 2c -2ac | 29 | - C16 H11 Br2 I Te - | - C16 H11 Br2 I Te - | - C64 H44 Br8 I4 Te4 - | 4 | 1
4316321 | 16.961 | 0.004 | 8.704 | 0.002 | 17.945 | 0.005 | 90 | 90 | 90 | 2649.2 | P c a 21 | P 2c -2ac | 29 | - C20 H36 Co N2 S2 Si2 - | - C20 H36 Co N2 S2 Si2 - | - C80 H144 Co4 N8 S8 Si8 - | 4 | 1
4316324 | 11.1899 | 0.0003 | 11.1899 | 0.0003 | 35.457 | 0.001 | 90 | 90 | 90 | 4439.7 | P 41 | P 4w | 76 | - C24 H68 Li2 Mn N4 S4 Si4 - | - C24 H68 Li2 Mn N4 S4 Si4 - | - C96 H272 Li8 Mn4 N16 S16 Si16 - | 4 | 1
4316330 | 12.2731 | 0.0008 | 12.2731 | 0.0008 | 25.135 | 0.003 | 90 | 90 | 90 | 3786.1 | P 42/n :2 | -P 4bc | 86 | - C25 H34 Cd N4 O8 S2 - | - C25 H34 Cd N4 O8 S2 - | - C100 H136 Cd4 N16 O32 S8 - | 4 | 0.5
4316331 | 12.175 | 0.0007 | 12.175 | 0.0007 | 24.924 | 0.003 | 90 | 90 | 90 | 3694.5 | P 42/n :2 | -P 4bc | 86 | - C25 H30 Mn N4 O6 S2 - | - C25 H30 Mn N4 O6 S2 - | - C100 H120 Mn4 N16 O24 S8 - | 4 | 0.5
4316332 | 12.147 | 0.0004 | 12.147 | 0.0004 | 24.744 | 0.002 | 90 | 90 | 90 | 3651 | P 42/n :2 | -P 4bc | 86 | - C25 H29.46 Fe N4 O6 S2 - | - C25 H29.46 Fe N4 O6 S2 - | - C100 H117.84 Fe4 N16 O24 S8 - | 4 | 0.5
4316333 | 12.079 | 0.0009 | 12.079 | 0.0009 | 24.539 | 0.004 | 90 | 90 | 90 | 3580.3 | P 42/n :2 | -P 4bc | 86 | - C25 H30 Co N4 O6 S2 - | - C25 H30 Co N4 O6 S2 - | - C100 H120 Co4 N16 O24 S8 - | 4 | 0.5
4316335 | 33.925 | 0.005 | 13.348 | 0.005 | 21.907 | 0.005 | 90 | 90 | 90 | 9920 | P b c n | -P 2n 2ab | 60 | - C39 H48 Eu F9 N10 O10 S3 - | - C39 H46 Eu F9 N10 O9.995 S3 - | - C312 H368 Eu8 F72 N80 O79.96 S24 - | 8 | 1
4316339 | 34.0222 | 0.0014 | 13.3564 | 0.0006 | 21.8482 | 0.0008 | 90 | 90 | 90 | 9928.1 | P b c n | -P 2n 2ab | 60 | - C41 H53 F9 N10 Nd O10 S3 - | - C41 H51 F9 N10 Nd O10 S3 - | - C328 H408 F72 N80 Nd8 O80 S24 - | 8 | 1
4316341 | 10.6712 | 0.0008 | 40.118 | 0.003 | 21.2798 | 0.0018 | 90 | 90 | 90 | 9110 | P 1 21/c 1 | -P 2ybc | 14 | - C38 H44.5 F9 N9.5 O9 S3 Tb - | - C38 H44.5 F9 N9.5 O9 S3 Tb - | - C304 H356 F72 N76 O72 S24 Tb8 - | 8 | 2
4316345 | 21.0575 | 0.0008 | 43.5121 | 0.0016 | 12.9662 | 0.0005 | 90 | 90 | 90 | 11880.4 | F m m 2 | F 2 -2 | 42 | - C96 H134 Co8 N18 O26 S8 - | - C96 H116 Co8 N18 O25.998 S8 - | - C384 H464 Co32 N72 O103.992 S32 - | 4 | 0.25
4316347 | 13.1179 | 0.0014 | 9.2359 | 0.001 | 12.8958 | 0.0014 | 90 | 90 | 90 | 1562.4 | P b c n | -P 2n 2ab | 60 | - H20 Li4 O18 U - | - H20 Li4 O18 U - | - H80 Li16 O72 U4 - | 4 | 0.5
4316348 | 17.4598 | 0.0011 | 17.4598 | 0.0011 | 17.4598 | 0.0011 | 90 | 90 | 90 | 5322.5 | P m -3 m | -P 4 2 3 | 221 | - Li18 O76.64 U5 - | - Li18 O76.64 U5 - | - Li54 O229.92 U15 - | 3 | 0.0625
4316349 | 17.541 | 0.002 | 17.541 | 0.002 | 17.541 | 0.002 | 90 | 90 | 90 | 5397.1 | P m -3 m | -P 4 2 3 | 221 | - Cs12 Li42 O203 U15 - | - Cs12 Li42 O203 U15 - | - Cs12 Li42 O203 U15 - | 1 | 0.0208333
4316350 | 35.0945 | 0.0018 | 35.0945 | 0.0018 | 35.0945 | 0.0018 | 90 | 90 | 90 | 43223 | I m -3 | -I 2 2 3 | 204 | - Cs36 H864 Li222 O786 U60 - | - Cs36 Li222 O786 U60 - | - Cs72 Li444 O1572 U120 - | 2 | 0.0416667
4316358 | 18.782 | 0.003 | 18.782 | 0.003 | 41.025 | 0.01 | 90 | 90 | 90 | 14472 | I 41/a :2 | -I 4ad | 88 | - C52 H86 Mn6 N6 O24 - | - C52 H79 Mn6 N6 O23.42 - | - C416 H632 Mn48 N48 O187.36 - | 8 | 0.5
4316359 | 24.548 | 0.005 | 23.536 | 0.005 | 26.769 | 0.005 | 90 | 90 | 90 | 15466 | P b c a | -P 2ac 2ab | 61 | - C62 H104 Mn6 N2 O27 - | - C62 H104 Mn6 N2 O27 - | - C496 H832 Mn48 N16 O216 - | 8 | 1
4316361 | 7.6047 | 0.0006 | 7.6047 | 0.0006 | 28.901 | 0.004 | 90 | 90 | 90 | 1671.4 | I 4/m m m | -I 4 2 | 139 | - C34 H22 Mn7 N32 O14 W4 - | - C34 H21.968 Mn7 N32 O14 W4 - | - C34 H21.968 Mn7 N32 O14 W4 - | 1 | 0.03125
4316362 | 10.414 | 0.005 | 12.859 | 0.011 | 13.373 | 0.006 | 90 | 90 | 90 | 1790.8 | I b a m | -I 2 2c | 72 | - C10 H5 Mn2 N8 O5 W - | - C10 H5 Mn2 N8 O5 W - | - C40 H20 Mn8 N32 O20 W4 - | 4 | 0.25
4316363 | 10.414 | 0.005 | 12.859 | 0.011 | 13.373 | 0.006 | 90 | 90 | 90 | 1790.8 | I b a m | -I 2 2c | 72 | - C10 H5 Mn2 Mo N8 O5 - | - C10 H5 Mn2 Mo N8 O5 - | - C40 H20 Mn8 Mo4 N32 O20 - | 4 | 0.25
4316364 | 10.541 | 0.003 | 12.8591 | 0.0017 | 13.446 | 0.002 | 90 | 90 | 90 | 1822.6 | I b a m | -I 2 2c | 72 | - C11 H7 Mn2 N8 O5 W - | - C11 H7 Mn2 N8 O5 W - | - C44 H28 Mn8 N32 O20 W4 - | 4 | 0.25
4316365 | 10.443 | 0.003 | 12.854 | 0.003 | 13.443 | 0.004 | 90 | 90 | 90 | 1804.5 | I b a m | -I 2 2c | 72 | - C11 H7 Mn2 Mo N8 O5 - | - C11 H7 Mn2 Mo N8 O5 - | - C44 H28 Mn8 Mo4 N32 O20 - | 4 | 0.25
4316369 | 44.0262 | 0.001 | 22.4503 | 0.0005 | 71.5704 | 0.0016 | 90 | 90 | 90 | 70740 | F d d d :2 | -F 2uv 2vw | 70 | - C132 H96 F24 N16 P4 Pd4 - | - C132 H96 F24 N16 P4 Pd4 - | - C2112 H1536 F384 N256 P64 Pd64 - | 16 | 0.5
4316380 | 17.709 | 0.006 | 17.992 | 0.012 | 18.445 | 0.011 | 90 | 90 | 90 | 5877 | P 21 21 21 | P 2ac 2ab | 19 | - C57 H43 Cl Co Cu3 O18 P2 - | - C57 H40 Cl Co Cu3 O18 P2 - | - C228 H160 Cl4 Co4 Cu12 O72 P8 - | 4 | 1
4316390 | 28.713 | 0.003 | 10.2867 | 0.001 | 16.8039 | 0.0017 | 90 | 90 | 90 | 4963.2 | P n a 21 | P 2c -2n | 33 | - C57 H51 Cu F6 P4 - | - C57 H51 Cu F6 P4 - | - C228 H204 Cu4 F24 P16 - | 4 | 1
4316396 | 19.6771 | 0.0017 | 8.1679 | 0.0005 | 18.4252 | 0.0012 | 90 | 90 | 90 | 2961.3 | P n a 21 | P 2c -2n | 33 | - C29 H42 F2 N4 Pt - | - C29 H42 F2 N4 Pt - | - C116 H168 F8 N16 Pt4 - | 4 | 1
4316398 | 6.8531 | 0.0002 | 39.0426 | 0.0008 | 7.4976 | 0.0002 | 90 | 90 | 90 | 2006.08 | C 2 2 21 | C 2c 2 | 20 | - C18 H16 Na O12 Y - | - C18 H16 Na O12 Y - | - C72 H64 Na4 O48 Y4 - | 4 | 0.5
4316399 | 6.8854 | 0.0002 | 30.3859 | 0.0007 | 7.4741 | 0.0002 | 90 | 90 | 90 | 1563.72 | C 2 2 21 | C 2c 2 | 20 | - C12 H12 Na O12 Y - | - C12 H12 Na O12 Y - | - C48 H48 Na4 O48 Y4 - | 4 | 0.5
4316402 | 8.4471 | 0.0006 | 20.1912 | 0.0014 | 21.601 | 0.0014 | 90 | 90 | 90 | 3684.2 | P b c a | -P 2ac 2ab | 61 | - C15 H10 Cu3 N9 O6 - | - C15 H10 Cu3 N9 O6 - | - C120 H80 Cu24 N72 O48 - | 8 | 1
4316421 | 12.9677 | 0.0006 | 12.9677 | 0.0006 | 13.545 | 0.0013 | 90 | 90 | 90 | 2277.7 | P 42/n :2 | -P 4bc | 86 | - C6 H6 Ag O5 S2 - | - C6 H6 Ag O5 S2 - | - C48 H48 Ag8 O40 S16 - | 8 | 1
4316422 | 7.3023 | 0.0001 | 16.4433 | 0.0002 | 45.2477 | 0.0006 | 90 | 90 | 90 | 5433.07 | P 21 21 21 | P 2ac 2ab | 19 | - C19 H17 N9 - | - C19 H17 N9 - | - C228 H204 N108 - | 12 | 3
4316429 | 9.618 | 0.0018 | 9.618 | 0.0018 | 29.49 | 0.008 | 90 | 90 | 90 | 2728 | P 43 21 2 | P 4nw 2abw | 96 | - C16 H16 Ag3 N15 O12 - | - C16 H16 Ag3 N15 O12 - | - C64 H64 Ag12 N60 O48 - | 4 | 0.5
4316436 | 15.5535 | 0.0008 | 16.8415 | 0.0008 | 26.588 | 0.0012 | 90 | 90 | 90 | 6964.6 | P b c a | -P 2ac 2ab | 61 | - C38 H28 Fe N4 O4 P S2 - | - C38 H28 Fe N4 O4 P S2 - | - C304 H224 Fe8 N32 O32 P8 S16 - | 8 | 1
4316438 | 21.334 | 0.004 | 23.745 | 0.005 | 13.874 | 0.003 | 90 | 90 | 90 | 7028 | P n n 2 | P 2 -2n | 34 | - C104 H192 N24 O42 Pd6 - | - C104 H192 N24 O42 Pd6 - | - C208 H384 N48 O84 Pd12 - | 2 | 0.5
4316458 | 12.0093 | 0.0005 | 18.4274 | 0.0013 | 20.8751 | 0.0017 | 90 | 90 | 90 | 4619.7 | P 21 21 21 | P 2ac 2ab | 19 | - C28 H72 N3 Na O5 Si6 U - | - C28 H72 N3 Na O5 Si6 U - | - C112 H288 N12 Na4 O20 Si24 U4 - | 4 | 1
4316459 | 11.8047 | 0.0005 | 14.0356 | 0.0005 | 23.6273 | 0.0008 | 90 | 90 | 90 | 3914.7 | P 21 21 21 | P 2ac 2ab | 19 | - C22 H60 K N3 O Si6 U - | - C22 H60 K N3 O Si6 U - | - C88 H240 K4 N12 O4 Si24 U4 - | 4 | 1
4316474 | 20.95 | 0.002 | 20.95 | 0.002 | 20.95 | 0.002 | 90 | 90 | 90 | 9195 | P a -3 | -P 2ac 2ab 3 | 205 | - C60 H90 Cd6 Cl14 N24 O20 - | - C60 H90 Cd6 Cl14 N24 O20 - | - C240 H360 Cd24 Cl56 N96 O80 - | 4 | 0.166667
4316476 | 19.2519 | 0.0017 | 8.7533 | 0.0008 | 11.9519 | 0.001 | 90 | 90 | 90 | 2014.1 | I b a 2 | I 2 -2c | 45 | - C8 H20 Au2 O4 P2 Se4 - | - C8 H20 Au2 O4 P2 Se4 - | - C32 H80 Au8 O16 P8 Se16 - | 4 | 0.5
4316487 | 25.26 | 0.004 | 25.26 | 0.004 | 25.26 | 0.004 | 90 | 90 | 90 | 16118 | P n -3 n :2 | -P 4a 2bc 3 | 222 | - C12 H60 Cu40 N12 S60 Sn15 - | - C12 H60 Cu40 N12 S60 Sn15 - | - C48 H240 Cu160 N48 S240 Sn60 - | 4 | 0.0833333
4316496 | 4.0107 | 0.001 | 5.5187 | 0.0013 | 24.06 | 0.006 | 90 | 90 | 90 | 532.5 | I m m m | -I 2 2 | 71 | - Cs Np2 Se6 - | - Cs Np2 Se6 - | - Cs2 Np4 Se12 - | 2 | 0.125
4316497 | 4.1777 | 0.0004 | 5.6221 | 0.0005 | 24.015 | 0.002 | 90 | 90 | 90 | 564.05 | I m m m | -I 2 2 | 71 | - Cs Se6 Th2 - | - Cs Se6 Th2 - | - Cs2 Se12 Th4 - | 2 | 0.125
4316498 | 4.034 | 0.004 | 5.427 | 0.005 | 21.207 | 0.019 | 90 | 90 | 90 | 464.3 | I m m m | -I 2 2 | 71 | - Rb0.85 S6 U1.74 - | - Rb0.845 S6 U1.746 - | - Rb1.69 S12 U3.492 - | 2 | 0.125
4316499 | 4.066 | 0.003 | 5.552 | 0.005 | 22.444 | 0.018 | 90 | 90 | 90 | 506.7 | I m m m | -I 2 2 | 71 | - Rb Se6 U2 - | - Rb Se6 U2 - | - Rb2 Se12 U4 - | 2 | 0.125
4316500 | 4.0387 | 0.0005 | 5.5524 | 0.0007 | 21.646 | 0.003 | 90 | 90 | 90 | 485.4 | I m m m | -I 2 2 | 71 | - Se6 Tl U2 - | - Se6 Tl U2 - | - Se12 Tl2 U4 - | 2 | 0.125
4316501 | 4.154 | 0.0005 | 5.6575 | 0.0007 | 23.721 | 0.003 | 90 | 90 | 90 | 557.47 | I m m m | -I 2 2 | 71 | - Cs0.88 La0.68 Se6 U1.32 - | - Cs0.879 La0.674 Se6 U1.326 - | - Cs1.758 La1.348 Se12 U2.652 - | 2 | 0.125
4316515 | 11.2916 | 0.0005 | 16.2609 | 0.0008 | 18.6217 | 0.0009 | 90 | 90 | 90 | 3419.2 | P 21 21 21 | P 2ac 2ab | 19 | - C37 H40 N2 P2 Pt2 - | - C37 H40 N2 P2 Pt2 - | - C148 H160 N8 P8 Pt8 - | 4 | 1
4316516 | 28.462 | 0.003 | 28.462 | 0.003 | 36.084 | 0.008 | 90 | 90 | 90 | 29231 | I 41/a :2 | -I 4ad | 88 | - C48 H30 N18 O9 S2 Zn5 - | - C48 H28 N18 O9 S2 Zn5 - | - C768 H448 N288 O144 S32 Zn80 - | 16 | 1
4316518 | 28.3412 | 0.0013 | 12.3443 | 0.0005 | 22.1155 | 0.0009 | 90 | 90 | 90 | 7737.2 | C m c m | -C 2c 2 | 63 | - C128 H46 N4 - | - C128 H46 N4 - | - C512 H184 N16 - | 4 | 0.25
4316519 | 28.27 | 0.002 | 12.2664 | 0.0008 | 22.0499 | 0.0014 | 90 | 90 | 90 | 7646.3 | C m c m | -C 2c 2 | 63 | - C128 H44 Co N4 - | - C128 H44 Co N4 - | - C512 H176 Co4 N16 - | 4 | 0.25
4316520 | 28.209 | 0.0015 | 12.5098 | 0.0006 | 22.0235 | 0.0008 | 90 | 90 | 90 | 7771.8 | C m c m | -C 2c 2 | 63 | - C128 H44 Cu N4 - | - C128 H44 Cu N4 - | - C512 H176 Cu4 N16 - | 4 | 0.25
4316528 | 16.978 | 0.005 | 31.18 | 0.01 | 18.16 | 0.005 | 90 | 90 | 90 | 9613 | P n a 21 | P 2c -2n | 33 | - C23.33 H46.67 Fe N9 O4.33 S3 - | - C23.3333 H46.6667 Fe N9 O4.33333 S3 - | - C280 H560 Fe12 N108 O52 S36 - | 12 | 3
4316529 | 25.5198 | 0.0013 | 25.5198 | 0.0013 | 16.9538 | 0.0017 | 90 | 90 | 90 | 11041.3 | P 4/n :2 | -P 4a | 85 | - C18 H36 Fe N9 O3 S3 - | - C18 H36 Fe N9 O3 S3 - | - C288 H576 Fe16 N144 O48 S48 - | 16 | 2
4316536 | 18.114 | 0.004 | 13.436 | 0.003 | 20.65 | 0.004 | 90 | 90 | 90 | 5025.8 | P n a 21 | P 2c -2n | 33 | - C42 H86 N O3 Si3 Ta - | - C42 N O3 Si3 Ta - | - C168 N4 O12 Si12 Ta4 - | 4 | 1
4316540 | 4.2188 | 0.0007 | 4.2188 | 0.0007 | 6.9912 | 0.0015 | 90 | 90 | 90 | 124.43 | I 4/m m m | -I 4 2 | 139 | - F2 Xe - | - F2 Xe - | - F4 Xe2 - | 2 | 0.0625
4316545 | 7.8615 | 0.0011 | 9.5683 | 0.0013 | 13.89 | 0.0017 | 90 | 90 | 90 | 1044.8 | P 21 21 21 | P 2ac 2ab | 19 | - Bi2 F12 Xe - | - Bi2 F12 Xe - | - Bi8 F48 Xe4 - | 4 | 1
4316549 | 9.563 | 0.001 | 6.882 | 0.001 | 5.316 | 0.001 | 90 | 90 | 90 | 349.86 | P n m a | -P 2ac 2n | 62 | - Mn Na O4 V - | - Mn Na O4 V - | - Mn4 Na4 O16 V4 - | 4 | 0.5
4316550 | 11.0858 | 0.0007 | 22.4539 | 0.0014 | 7.2261 | 0.0005 | 90 | 90 | 90 | 1798.7 | A b a 2 | A 2 -2ab | 41 | - C5 H3 Co N9 O - | - C5 H3 Co N9 O - | - C40 H24 Co8 N72 O8 - | 8
4316558 | 14.611 | 0.0017 | 17.121 | 0.002 | 28.675 | 0.003 | 90 | 90 | 90 | 7173.2 | C 2 2 21 | C 2c 2 | 20 | - C64 H103 F2 N17 O11 - | - C64 H103 F2 N17 O11 - | - C256 H412 F8 N68 O44 - | 4 | 0.5
4316563 | 14.572 | 0.005 | 27.174 | 0.009 | 20.16 | 0.007 | 90 | 90 | 90 | 7983 | P b c a | -P 2ac 2ab | 61 | - C54 H33 N4 O3 Re - | - C54 H33 N4 O3 Re - | - C432 H264 N32 O24 Re8 - | 8 | 1
4316565 | 4.0377 | 0.0007 | 5.525 | 0.001 | 21.558 | 0.004 | 90 | 90 | 90 | 480.92 | I m m m | -I 2 2 | 71 | - K Np2 Se6 - | - K Np2 Se6 - | - K2 Np4 Se12 - | 2 | 0.125
4316566 | 8.5157 | 0.0004 | 15.6838 | 0.0008 | 7.398 | 0.0004 | 90 | 90 | 90 | 988.07 | P b c m | -P 2c 2b | 57 | - C4 H8 N2 O8 U - | - C4 N2 O8 U - | - C16 N8 O32 U4 - | 4 | 0.5
4316567 | 16.6897 | 0.0007 | 16.6897 | 0.0007 | 16.6897 | 0.0007 | 90 | 90 | 90 | 4648.9 | I 2 3 | I 2 2 3 | 197 | - C12 H40 N4 O41 U6 - | - C12 O32 U6 - | - C48 O128 U24 - | 4 | 0.166667
4316568 | 16.8876 | 0.001 | 22.1696 | 0.001 | 16.173 | 0.001 | 90 | 90 | 90 | 6055 | C c c a :2 | -C 2a 2ac | 68 | - C60 H56 B Cu F4 N4 - | - C60 H56 B Cu F4 N4 - | - C240 H224 B4 Cu4 F16 N16 - | 4 | 0.25
4316569 | 16.8436 | 0.0003 | 22.5966 | 0.0005 | 16.1054 | 0.0003 | 90 | 90 | 90 | 6129.8 | C c c a :2 | -C 2a 2ac | 68 | - C60 H56 Ag B F4 N4 - | - C60 H56 Ag B F4 N4 - | - C240 H224 Ag4 B4 F16 N16 - | 4 | 0.25
4316573 | 16.841 | 0.006 | 27.981 | 0.01 | 10.298 | 0.004 | 90 | 90 | 90 | 4853 | C m c m | -C 2c 2 | 63 | - C35 H48 N2 O18 Zn2 - | - C30 H21 O8 Zn2 - | - C120 H84 O32 Zn8 - | 4 | 0.25
4316587 | 31.496 | 0.002 | 39.922 | 0.002 | 15.062 | 0.002 | 90 | 90 | 90 | 18939 | F d d 2 | F 2 -2d | 43 | - C76 H96 Cu4 F12 N24 O16 S4 - | - C76 H96 Cu4 F12 N24 O16 S4 - | - C608 H768 Cu32 F96 N192 O128 S32 - | 8 | 0.5
4316616 | 6.5836 | 0.0004 | 10.1932 | 0.0007 | 18.1889 | 0.0012 | 90 | 90 | 90 | 1220.62 | P 21 21 21 | P 2ac 2ab | 19 | - C9 H9 Cr N O7 - | - C9 H9 Cr N O7 - | - C36 H36 Cr4 N4 O28 - | 4 | 1
4316617 | 6.5865 | 0.0003 | 10.1935 | 0.0005 | 18.2009 | 0.0009 | 90 | 90 | 90 | 1222 | P 21 21 21 | P 2ac 2ab | 19 | - C9 H9 Cr N O7 - | - C9 H9 Cr N O7 - | - C36 H36 Cr4 N4 O28 - | 4 | 1
4316619 | 6.6638 | 0.0004 | 10.1858 | 0.0006 | 18.5634 | 0.0011 | 90 | 90 | 90 | 1260.01 | P 21 21 21 | P 2ac 2ab | 19 | - C9 H9 N O7 W - | - C9 H9 N O7 W - | - C36 H36 N4 O28 W4 - | 4 | 1
4316621 | 9.5709 | 0.0015 | 17.391 | 0.003 | 20.501 | 0.003 | 90 | 90 | 90 | 3412.3 | P 21 21 21 | P 2ac 2ab | 19 | - C34 H51 Mo N2 O3 P - | - C34 H51 Mo N2 O3 P - | - C136 H204 Mo4 N8 O12 P4 - | 4 | 1
4316624 | 17.1829 | 0.0015 | 13.0958 | 0.0011 | 27.663 | 0.002 | 90 | 90 | 90 | 6224.8 | P b c a | -P 2ac 2ab | 61 | - C32 H39 Mo O4 P - | - C32 H39.05 Mo O4 P - | - C256 H312.4 Mo8 O32 P8 - | 8 | 1
4316628 | 17.5819 | 0.0002 | 17.5819 | 0.0002 | 46.2392 | 0.0012 | 90 | 90 | 90 | 14293.6 | I 41/a c d :2 | -I 4bd 2c | 142 | - C52 H66 Cl2 N16 Ni4 O20 - | - C52 H66 Cl2 N16 Ni4 O20 - | - C416 H528 Cl16 N128 Ni32 O160 - | 8 | 0.25
4316629 | 17.0437 | 0.0004 | 17.0437 | 0.0004 | 18.9961 | 0.0009 | 90 | 90 | 90 | 5518.1 | P 42/n b c :2 | -P 4ac 2b | 133 | - C40 H62 Cl2 N12 Ni4 O16 - | - C40 H62 Cl2 N12 Ni4 O16 - | - C160 H248 Cl8 N48 Ni16 O64 - | 4 | 0.25
4316632 | 7.701 | 0.003 | 12.409 | 0.004 | 14.026 | 0.006 | 90 | 90 | 90 | 1340.3 | P n m a | -P 2ac 2n | 62 | - C8 H10 Bi Cl3 Se2 - | - C8 H10 Bi Cl3 Se2 - | - C32 H40 Bi4 Cl12 Se8 - | 4 | 0.5
4316643 | 11.9138 | 0.0009 | 11.9138 | 0.0009 | 12.0136 | 0.0009 | 90 | 90 | 90 | 1705.2 | P -4 21 m | P -4 2ab | 113 | - C17 H39 Cl3 Cu2 N14 O12 - | - C17 H39 Cl3 Cu2 N14 O12 - | - C34 H78 Cl6 Cu4 N28 O24 - | 2 | 0.25
4316644 | 12.26 | 0.005 | 16.142 | 0.005 | 17.471 | 0.005 | 90 | 90 | 90 | 3458 | P 21 21 21 | P 2ac 2ab | 19 | - C17 H39 Cl3 N14 Ni2 O13 - | - C17 H39 Cl3 N14 Ni2 O13 - | - C68 H156 Cl12 N56 Ni8 O52 - | 4 | 1
4316657 | 16.4561 | 0.0006 | 17.7706 | 0.0007 | 18.0793 | 0.0007 | 90 | 90 | 90 | 5287 | P b c a | -P 2ac 2ab | 61 | - C45 H64 N24 O22 - | - C45 H64 N24 O22 - | - C180 H256 N96 O88 - | 4 | 0.5
4316679 | 13.826 | 0.0008 | 13.826 | 0.0008 | 7.5173 | 0.0004 | 90 | 90 | 90 | 1436.99 | P 42/m | -P 4c | 84 | - As Cs5 P4 Se12 - | - As Cs5 P4 Se12 - | - As2 Cs10 P8 Se24 - | 2 | 0.25
4316680 | 13.5875 | 0.0008 | 13.5875 | 0.0008 | 7.2999 | 0.0004 | 90 | 90 | 90 | 1347.71 | P 42/m | -P 4c | 84 | - As Cs5 P4 S12 - | - As Cs5 P4 S12 - | - As2 Cs10 P8 S24 - | 2 | 0.25
4316684 | 21.643 | 0.007 | 17.961 | 0.006 | 15.261 | 0.005 | 90 | 90 | 90 | 5932 | P c a 21 | P 2c -2ac | 29 | - C27 H40 Cl3 O Os P2 - | - C27 H40 Cl3 O Os P2 - | - C216 H320 Cl24 O8 Os8 P16 - | 8 | 2
4316697 | 15.6543 | 0.0007 | 15.9364 | 0.0008 | 24.087 | 0.0011 | 90 | 90 | 90 | 6009.1 | P 21 21 21 | P 2ac 2ab | 19 | - C59 H64 Cl Dy Fe2 N6 O17 - | - C59 H64 Cl Dy Fe2 N6 O17 - | - C236 H256 Cl4 Dy4 Fe8 N24 O68 - | 4 | 1
4316700 | 15.7227 | 0.001 | 15.8241 | 0.001 | 24.3813 | 0.0015 | 90 | 90 | 90 | 6066 | P 21 21 21 | P 2ac 2ab | 19 | - C59 H64 Co2 Dy N7 O16 - | - C59 H64 Co2 Dy N7 O16 - | - C236 H256 Co8 Dy4 N28 O64 - | 4 | 1
4316701 | 15.672 | 0.0007 | 15.9438 | 0.0007 | 24.5234 | 0.0011 | 90 | 90 | 90 | 6127.7 | P 21 21 21 | P 2ac 2ab | 19 | - C58 H60 Gd Mn2 N7 O15 - | - C58 H60 Gd Mn2 N7 O15 - | - C232 H240 Gd4 Mn8 N28 O60 - | 4 | 1
4316702 | 15.6736 | 0.001 | 24.5055 | 0.0019 | 15.921 | 0.0011 | 90 | 90 | 90 | 6115.1 | P 21 21 21 | P 2ac 2ab | 19 | - C58 H60 Mn2 N7 O15 Tb - | - C58 H60 Mn2 N7 O15 Tb - | - C232 H240 Mn8 N28 O60 Tb4 - | 4 | 1
4316703 | 15.6534 | 0.0007 | 15.9509 | 0.0008 | 24.489 | 0.0013 | 90 | 90 | 90 | 6114.6 | P 21 21 21 | P 2ac 2ab | 19 | - C59 H64 Dy Mn2 N7 O16 - | - C59 H64 Dy Mn2 N7 O16 - | - C236 H256 Dy4 Mn8 N28 O64 - | 4 | 1
4316704 | 15.779 | 0.003 | 15.973 | 0.003 | 24.064 | 0.005 | 90 | 90 | 90 | 6065 | P 21 21 21 | P 2ac 2ab | 19 | - C58 H60 Cl Fe2 Gd N6 O16 - | - C58 H60 Cl Fe2 Gd N6 O16 - | - C232 H240 Cl4 Fe8 Gd4 N24 O64 - | 4 | 1
4316705 | 15.6954 | 0.0012 | 24.0336 | 0.0019 | 15.9343 | 0.0012 | 90 | 90 | 90 | 6010.7 | P 21 21 21 | P 2ac 2ab | 19 | - C59 H64 Cl Fe2 N6 O17 Tb - | - C59 H64 Cl Fe2 N6 O17 Tb - | - C236 H256 Cl4 Fe8 N24 O68 Tb4 - | 4 | 1
4316709 | 10.3417 | 0.0012 | 33.579 | 0.004 | 13.4148 | 0.0015 | 90 | 90 | 90 | 4658.5 | C m c 21 | C 2c -2 | 36 | - C12 H13 Cd3 Cl N16 - | - C12 H13 Cd3 Cl N16 - | - C96 H104 Cd24 Cl8 N128 - | 8 | 1
4316710 | 16.9117 | 0.0005 | 8.3292 | 0.0003 | 13.0995 | 0.0004 | 90 | 90 | 90 | 1845.21 | P n m a | -P 2ac 2n | 62 | - C16 H18 Cd6 Cl4 N24 O - | - C16 H18 Cd6 Cl4 N24 O - | - C32 H36 Cd12 Cl8 N48 O2 - | 2 | 0.25
4316715 | 9.7241 | 0.0019 | 11.335 | 0.002 | 18.262 | 0.004 | 90 | 90 | 90 | 2012.9 | P 21 21 21 | P 2ac 2ab | 19 | - C15 H18 B Cu F4 N8 S - | - C15 H18 B Cu F4 N8 S - | - C60 H72 B4 Cu4 F16 N32 S4 - | 4 | 1
4316719 | 15.886 | 0.0008 | 11.78 | 0.0006 | 16.277 | 0.0012 | 90 | 90 | 90 | 3046 | P b c a | -P 2ac 2ab | 61 | - C16 H12 F4 Li N3 O - | - C16 H12 F4 Li N3 O - | - C128 H96 F32 Li8 N24 O8 - | 8 | 1
4316723 | 12.9454 | 0.0007 | 14.2341 | 0.0008 | 19.0465 | 0.001 | 90 | 90 | 90 | 3509.6 | P 21 21 21 | P 2ac 2ab | 19 | - C31 H43 N O15 Sm2 - | - C31 H43 N O15 Sm2 - | - C124 H172 N4 O60 Sm8 - | 4 | 1
4316724 | 12.957 | 0.004 | 14.192 | 0.004 | 19.006 | 0.005 | 90 | 90 | 90 | 3494.9 | P 21 21 21 | P 2ac 2ab | 19 | - C31 H43 Eu2 N O15 - | - C31 H43 Eu2 N O15 - | - C124 H172 Eu8 N4 O60 - | 4 | 1
4316725 | 12.927 | 0.005 | 14.084 | 0.006 | 18.882 | 0.008 | 90 | 90 | 90 | 3438 | P 21 21 21 | P 2ac 2ab | 19 | - C31 H43 Gd2 N O15 - | - C31 H43 Gd2 N O15 - | - C124 H172 Gd8 N4 O60 - | 4 | 1
4316726 | 12.932 | 0.008 | 14.067 | 0.008 | 18.928 | 0.012 | 90 | 90 | 90 | 3443 | P 21 21 21 | P 2ac 2ab | 19 | - C31 H43 N O15 Tb2 - | - C31 H43 N O15 Tb2 - | - C124 H172 N4 O60 Tb8 - | 4 | 1
4316727 | 12.939 | 0.003 | 14.111 | 0.003 | 18.91 | 0.004 | 90 | 90 | 90 | 3452.6 | P 21 21 21 | P 2ac 2ab | 19 | - C31 H43 Dy2 N O15 - | - C31 H43 Dy2 N O15 - | - C124 H172 Dy8 N4 O60 - | 4 | 1
4316728 | 12.9406 | 0.0006 | 14.1007 | 0.0006 | 18.8914 | 0.0008 | 90 | 90 | 90 | 3447.1 | P 21 21 21 | P 2ac 2ab | 19 | - C31 H43 Ho2 N O15 - | - C31 H43 Ho2 N O15 - | - C124 H172 Ho8 N4 O60 - | 4 | 1
4316729 | 12.888 | 0.004 | 14.048 | 0.004 | 18.836 | 0.006 | 90 | 90 | 90 | 3410.3 | P 21 21 21 | P 2ac 2ab | 19 | - C31 H43 Er2 N O15 - | - C31 H43 Er2 N O15 - | - C124 H172 Er8 N4 O60 - | 4 | 1
4316730 | 12.967 | 0.005 | 14.162 | 0.005 | 18.984 | 0.006 | 90 | 90 | 90 | 3486 | P 21 21 21 | P 2ac 2ab | 19 | - C31 H43 Eu2 N O15 - | - C31 H43 Eu2 N O15 - | - C124 H172 Eu8 N4 O60 - | 4 | 1
4316743 | 13.8325 | 0.0014 | 40.435 | 0.004 | 60.962 | 0.006 | 90 | 90 | 90 | 34097 | F d d d :2 | -F 2uv 2vw | 70 | - C43 H21.33 Cu2 N2 O10 - | - C43 H21.3333 Cu2 N2 O10 - | - C1032 H512 Cu48 N48 O240 - | 24 | 0.75
4316754 | 10.1937 | 0.0015 | 12.89 | 0.003 | 20.425 | 0.004 | 90 | 90 | 90 | 2683.8 | F d d 2 | F 2 -2d | 43 | - C7 H2 F4 O2 - | - C7 H2 F4 O2 - | - C112 H32 F64 O32 - | 16 | 1
4316755 | 6.5616 | 0.0003 | 7.2376 | 0.0004 | 30.4423 | 0.0016 | 90 | 90 | 90 | 1445.71 | P 21 21 21 | P 2ac 2ab | 19 | - C14 H7 F8 N O4 - | - C14 H7 F8 N O4 - | - C56 H28 F32 N4 O16 - | 4 | 1
4316766 | 10.6307 | 0.0002 | 15.363 | 0.0003 | 18.6298 | 0.0003 | 90 | 90 | 90 | 3042.61 | P 21 21 21 | P 2ac 2ab | 19 | - C23 H43 F6 Fe N9 O P4 - | - C23 H41 F6 Fe N9 O P4 - | - C92 H164 F24 Fe4 N36 O4 P16 - | 4 | 1
4316770 | 19.883 | 0.002 | 5.6194 | 0.0006 | 7.8141 | 0.001 | 90 | 90 | 90 | 873.07 | P c a 21 | P 2c -2ac | 29 | - C8 H8 N O4 P - | - C8 H8 N O4 P - | - C32 H32 N4 O16 P4 - | 4 | 1
4316775 | 34.134 | 0.002 | 9.7662 | 0.0006 | 7.1209 | 0.0004 | 90 | 90 | 90 | 2373.8 | A b a 2 | A 2 -2ab | 41 | - C16 H18 K4 N2 O11 P2 - | - C16 H18 K4 N2 O11 P2 - | - C64 H72 K16 N8 O44 P8 - | 4
4316776 | 7.4875 | 0.0005 | 14.295 | 0.0008 | 28.8098 | 0.0018 | 90 | 90 | 90 | 3083.6 | P b c a | -P 2ac 2ab | 61 | - C11 H16 K N2 O6 P - | - C11 H16 K N2 O6 P - | - C88 H128 K8 N16 O48 P8 - | 8 | 1
4316780 | 17.0504 | 0.0011 | 24.7463 | 0.0017 | 15.1602 | 0.0009 | 90 | 90 | 90 | 6396.6 | C m c 21 | C 2c -2 | 36 | - C72 H68 Li2 O7 - | - C72 H68 Li2 O7 - | - C288 H272 Li8 O28 - | 4 | 0.5
4316782 | 14.7006 | 0.0006 | 14.7006 | 0.0006 | 38.764 | 0.002 | 90 | 90 | 90 | 8377.2 | P 41 21 2 | P 4abw 2nw | 92 | - C100 H104 Na4 O6 - | - C100 H104 Na4 O6 - | - C400 H416 Na16 O24 - | 4 | 0.5
4316786 | 28.996 | 0.003 | 16.7033 | 0.0017 | 18.434 | 0.0019 | 90 | 90 | 90 | 8928.1 | P n n m | -P 2 2n | 58 | - C79 H83 Mn4 N17 O26 Y2 - | - C75 H75.5 Mn4 N16 O24.88 Y2 - | - C300 H302 Mn16 N64 O99.52 Y8 - | 4 | 0.5
4316787 | 29.179 | 0.002 | 16.7785 | 0.0014 | 18.5163 | 0.0015 | 90 | 90 | 90 | 9065.2 | P n n m | -P 2 2n | 58 | - C79 H83 Mn4 N17 O26 Tb2 - | - C75 H76 Mn4 N16 O25 Tb2 - | - C300 H304 Mn16 N64 O100 Tb8 - | 4 | 0.5
4316788 | 29.125 | 0.004 | 16.76 | 0.003 | 18.514 | 0.003 | 90 | 90 | 90 | 9037 | P n n m | -P 2 2n | 58 | - C79 H83 Dy2 Mn4 N17 O26 - | - C75 H76 Dy2 Mn4 N16 O25 - | - C300 H304 Dy8 Mn16 N64 O100 - | 4 | 0.5
4316789 | 29.001 | 0.0019 | 16.7165 | 0.0011 | 18.4233 | 0.0012 | 90 | 90 | 90 | 8931.5 | P n n m | -P 2 2n | 58 | - C79 H83 Ho2 Mn4 N17 O26 - | - C75 H75.5 Ho2 Mn4 N16 O24.88 - | - C300 H302 Ho8 Mn16 N64 O99.52 - | 4 | 0.5
4316801 | 83.135 | 0.002 | 83.135 | 0.002 | 83.135 | 0.002 | 90 | 90 | 90 | 574582 | F d -3 c :2 | -F 4ud 2vw 3 | 228 | - C264 H315 Ag9 F54 O61.5 Sb9 - | - C264 H273 Ag9 F54.06 O61.5 Sb9.01 - | - C16896 H17472 Ag576 F3459.84 O3936 Sb576.64 - | 64 | 0.333333
4316807 | 5.7439 | 0.0003 | 3.9888 | 0.0002 | 32.633 | 0.002 | 90 | 90 | 90 | 747.66 | I m m a | -I 2b 2 | 74 | - Ba Bi0.1 Fe2.1 O8 Pb1.9 Ti0.9 - | - Ba Bi0.1 Fe2.1 O8 Pb1.9 Ti0.9 - | - Ba4 Bi0.4 Fe8.4 O32 Pb7.6 Ti3.6 - | 4 | 0.25
4316808 | 5.7687 | 0.0002 | 4.0048 | 0.0001 | 26.9236 | 0.0008 | 90 | 90 | 90 | 622 | A m m m | -A 2 2 | 65 | - Ba2.1 Fe4 O13 Pb2.9 Ti - | - Ba2.1 Fe4 O13 Pb2.9 Ti - | - Ba4.2 Fe8 O26 Pb5.8 Ti2 - | 2 | 0.125
4316811 | 18.978 |  | 10.373 |  | 16.684 |  | 90 | 90 | 90 | 3284.39 | P c 21 n | P -2n -2ac | 33 | - C30 H19 F3 N6 O9 Re2 S - | - C30 H19 F3 N6 O9 Re2 S - | - C120 H76 F12 N24 O36 Re8 S4 - | 4 | 1
4316821 | 7.783 | 0.007 | 10.951 | 0.01 | 18.722 | 0.018 | 90 | 90 | 90 | 1596 | P b c n | -P 2n 2ab | 60 | - C4 H7 Cu O7.5 - | - C4 H7 Cu O7.5 - | - C32 H56 Cu8 O60 - | 8 | 1
4316825 | 5.0833 | 0.001 | 14.957 | 0.003 | 16.451 | 0.003 | 90 | 90 | 90 | 1250.8 | P 21 21 21 | P 2ac 2ab | 19 | - C15 H14 N4 - | - C15 H14 N4 - | - C60 H56 N16 - | 4 | 1
4316828 | 8.577 | 0.004 | 14.855 | 0.01 | 9.002 | 0.004 | 90 | 90 | 90 | 1147 | F m m m | -F 2 2 | 69 | - Au Eu2 Ge3 - | - Au Eu2 Ge3 - | - Au8 Eu16 Ge24 - | 8 | 0.25
4316835 | 8.8874 | 0.0015 | 9.1081 | 0.0016 | 42.151 | 0.007 | 90 | 90 | 90 | 3412 | P 21 21 21 | P 2ac 2ab | 19 | - C32 H22 Au Br2 Cl Fe N8 O4 - | - C32 H22 Au Br2 Cl Fe N8 O4 - | - C128 H88 Au4 Br8 Cl4 Fe4 N32 O16 - | 4 | 1
4316838 | 5.839 | 0.003 | 6.037 | 0.003 | 15.071 | 0.009 | 90 | 90 | 90 | 531.3 | P b c a | -P 2ac 2ab | 61 | - I2 O6 Pd - | - I2 O6 Pd - | - I8 O24 Pd4 - | 4 | 0.5
4316842 | 25.508 | 0.005 | 13.194 | 0.003 | 21.653 | 0.004 | 90 | 90 | 90 | 7287 | P b c n | -P 2n 2ab | 60 | - C24 H82 In6 N18 Ni3 O2 S18 Sb4 - | - C24 H78 In6 N18 Ni2.996 O2 S18 Sb4 - | - C96 H312 In24 N72 Ni11.984 O8 S72 Sb16 - | 4 | 0.5
4316852 | 14.7015 | 0.0005 | 18.1668 | 0.0006 | 10.5297 | 0.0003 | 90 | 90 | 90 | 2812.26 | P 21 21 2 | P 2 2ab | 18 | - C54 H96 Li2 N2 O6 Si - | - C54 H96 Li2 N2 O6 Si - | - C108 H192 Li4 N4 O12 Si2 - | 2 | 0.5
4316860 | 5.431 | 0.002 | 5.797 | 0.002 | 13.8 | 0.004 | 90 | 90 | 90 | 434.5 | P n m a | -P 2ac 2n | 62 | - C N6 O - | - C N6 O - | - C4 N24 O4 - | 4 | 0.5
4316864 | 18.0902 | 0.0005 | 19.6306 | 0.0005 | 34.351 | 0.001 | 90 | 90 | 90 | 12198.8 | P b c a | -P 2ac 2ab | 61 | - C46 H104 Cr2 N2 P8 Si2 - | - C46 H104 Cr2 N2 P8 Si2 - | - C368 H832 Cr16 N16 P64 Si16 - | 8 | 1
4316871 | 10.4455 | 0.0014 | 13.0522 | 0.0015 | 17.448 | 0.002 | 90 | 90 | 90 | 2378.8 | P 21 21 21 | P 2ac 2ab | 19 | - C22 H32 Cl2 Fe P2 Pt - | - C22 H32 Cl2 Fe P2 Pt - | - C88 H128 Cl8 Fe4 P8 Pt4 - | 4 | 1
4316873 | 11.2156 | 0.0014 | 13.7145 | 0.0017 | 16.728 | 0.002 | 90 | 90 | 90 | 2573 | P 21 21 21 | P 2ac 2ab | 19 | - C24 H36 Cl2 Fe P2 Pt - | - C24 H36 Cl2 Fe P2 Pt - | - C96 H144 Cl8 Fe4 P8 Pt4 - | 4 | 1
4316874 | 7.7105 | 0.0009 | 7.7105 | 0.0009 | 41.386 | 0.005 | 90 | 90 | 90 | 2460.5 | P 43 21 2 | P 4nw 2abw | 96 | - C12 H18 Fe0.5 P S - | - C12 H18 Fe0.5 P S - | - C96 H144 Fe4 P8 S8 - | 8 | 1
4316876 | 10.5047 | 0.0016 | 13.033 | 0.002 | 17.41 | 0.003 | 90 | 90 | 90 | 2383.6 | P 21 21 21 | P 2ac 2ab | 19 | - C22 H32 Cl2 Fe P2 Pd - | - C22 H32 Cl2 Fe P2 Pd - | - C88 H128 Cl8 Fe4 P8 Pd4 - | 4 | 1
4316877 | 7.819 | 0.0003 | 7.819 | 0.0003 | 41.6262 | 0.0018 | 90 | 90 | 90 | 2544.89 | P 43 21 2 | P 4nw 2abw | 96 | - C12 H18 Fe0.5 P Se - | - C12 H18 Fe0.5 P Se - | - C96 H144 Fe4 P8 Se8 - | 8 | 1
4316878 | 10.536 | 0.002 | 13.019 | 0.003 | 17.51 | 0.004 | 90 | 90 | 90 | 2401.8 | P 21 21 21 | P 2ac 2ab | 19 | - C22 H32 Cl2 Fe P2 Pt - | - C22 H32 Cl2 Fe P2 Pt - | - C88 H128 Cl8 Fe4 P8 Pt4 - | 4 | 1
4316879 | 7.8001 | 0.0008 | 7.8001 | 0.0008 | 41.53 | 0.004 | 90 | 90 | 90 | 2526.7 | P 41 21 2 | P 4abw 2nw | 92 | - C12 H18 Fe0.5 P Se - | - C12 H18 Fe0.5 P Se - | - C96 H144 Fe4 P8 Se8 - | 8 | 1
4316880 | 11.2265 | 0.0004 | 13.7375 | 0.0005 | 16.7269 | 0.0006 | 90 | 90 | 90 | 2579.69 | P 21 21 21 | P 2ac 2ab | 19 | - C24 H36 Cl2 Fe P2 Pt - | - C24 H36 Cl2 Fe P2 Pt - | - C96 H144 Cl8 Fe4 P8 Pt4 - | 4 | 1
4316885 | 12.4827 | 0.0012 | 17.3115 | 0.0014 | 18.5392 | 0.0021 | 90 | 90 | 90 | 4006.2 | P 21 21 21 | P 2ac 2ab | 19 | - C12 H45 Ge11 N3 O28 - | - C12 H45 Ge11 N3 O28 - | - C48 H180 Ge44 N12 O112 - | 4 | 1
4316890 | 3.634 | 0.0002 | 14.5915 | 0.0008 | 16.0754 | 0.0009 | 90 | 90 | 90 | 852.41 | P 21 21 21 | P 2ac 2ab | 19 | - C6 H6 Ag N3 O4 - | - C6 H6 Ag N3 O4 - | - C24 H24 Ag4 N12 O16 - | 4 | 1
4316891 | 21.853 | 0.004 | 22.857 | 0.005 | 6.5543 | 0.0013 | 90 | 90 | 90 | 3273.8 | C m m a | -C 2a 2 | 67 | - Gd1.25 K1.25 O7.5 Si2.5 - | - Gd1.25 K1.25 O7.5 Si2.5 - | - Gd20 K20 O120 Si40 - | 16 | 1
4316892 | 11.5208 | 0.0003 | 7.0607 | 0.0002 | 27.043 | 0.0008 | 90 | 90 | 90 | 2199.81 | P n m a | -P 2ac 2n | 62 | - Cs1.5 H2 O10.5 Si4 Tb0.5 - | - Cs1.5 O10.5 Si4 Tb0.5 - | - Cs12 O84 Si32 Tb4 - | 8 | 1
4316897 | 7.582 | 0.0005 | 16.438 | 0.003 | 30.473 | 0.004 | 90 | 90 | 90 | 3797.9 | P 21 21 21 | P 2ac 2ab | 19 | - C30 H20 Au2 N4 O S10 W2 - | - C30 H20 Au2 N4 O S10 W2 - | - C120 H80 Au8 N16 O4 S40 W8 - | 4 | 1
4316898 | 10.751 | 0.002 | 19.283 | 0.004 | 19.935 | 0.004 | 90 | 90 | 90 | 4132.8 | P b c a | -P 2ac 2ab | 61 | - C24 H32 N2 Pt - | - C24 H32 N2 Pt - | - C192 H256 N16 Pt8 - | 8 | 1
4316905 | 28.708 | 0.008 | 29.606 | 0.009 | 3.6835 | 0.0011 | 90 | 90 | 90 | 3130.7 | F d d 2 | F 2 -2d | 43 | - C5 H6 Ag N3 O2 - | - C5 H6 Ag N3 O2 - | - C80 H96 Ag16 N48 O32 - | 16 | 1
4316918 | 9.6832 | 0.0002 | 16.2667 | 0.0003 | 19.8061 | 0.0004 | 90 | 90 | 90 | 3119.73 | P 21 21 21 | P 2ac 2ab | 19 | - C14 H15 Au Cl N3 - | - C14 H15 Au Cl N3 - | - C112 H120 Au8 Cl8 N24 - | 8 | 2
4316919 | 7.372 | 0.005 | 16.075 | 0.012 | 23.682 | 0.018 | 90 | 90 | 90 | 2806 | P 21 21 21 | P 2ac 2ab | 19 | - C26 H26 Au2 Cl2 N4 - | - C26 H26 Au2 Cl2 N4 - | - C104 H104 Au8 Cl8 N16 - | 4 | 1
4316921 | 16.23 | 0.001 | 21.08 | 0.001 | 25.78 | 0.001 | 90 | 90 | 90 | 8820.1 | P 21 21 21 | P 2ac 2ab | 19 | - C76 H115 Co Cs N17 O20 P S - | - C72 H83 Co Cs0.1439 N16.371 O33.23 P S0.913 - | - C288 H332 Co4 Cs0.5756 N65.484 O132.92 P4 S3.652 - | 4 | 1
4316925 | 16.4744 | 0.0008 | 16.4744 | 0.0008 | 16.4744 | 0.0008 | 90 | 90 | 90 | 4471.2 | P 21 3 | P 2ac 2ab 3 | 198 | - C38 H32 As Bi Cl6 S6 - | - C38 H30 As Bi Cl5.99 S6 - | - C152 H120 As4 Bi4 Cl23.96 S24 - | 4 | 0.333333
4316927 | 10.29 | 0.0015 | 10.29 | 0.0015 | 14.5 | 0.003 | 90 | 90 | 90 | 1535.3 | P 43 2 2 | P 4cw 2c | 95 | - C9 H5 O7 Y - | - C9 H3 O7 Y - | - C36 H12 O28 Y4 - | 4 | 0.5
4316928 | 10.33 | 0.0015 | 10.33 | 0.0015 | 14.51 | 0.003 | 90 | 90 | 90 | 1548.3 | P 43 2 2 | P 4cw 2c | 95 | - C9 H5 O7 Tb - | - C9 H3 O7 Tb - | - C36 H12 O28 Tb4 - | 4 | 0.5
4316929 | 10.32 | 0.0015 | 10.32 | 0.0015 | 14.5 | 0.003 | 90 | 90 | 90 | 1544.3 | P 43 2 2 | P 4cw 2c | 95 | - C9 H5 Dy O7 - | - C9 H3 Dy O7 - | - C36 H12 Dy4 O28 - | 4 | 0.5
4316930 | 10.27 | 0.0015 | 10.27 | 0.0015 | 14.46 | 0.003 | 90 | 90 | 90 | 1525.1 | P 41 2 2 | P 4w 2c | 91 | - C9 H5 Er O7 - | - C9 H3 Er O7 - | - C36 H12 Er4 O28 - | 4 | 0.5
4316931 | 10.24 | 0.0014 | 10.24 | 0.0014 | 14.42 | 0.003 | 90 | 90 | 90 | 1512 | P 43 2 2 | P 4cw 2c | 95 | - C9 H5 O7 Yb - | - C9 H3 O7 Yb - | - C36 H12 O28 Yb4 - | 4 | 0.5
4316932 | 9.984 | 0.005 | 9.984 | 0.005 | 9.984 | 0.005 | 90 | 90 | 90 | 995.2 | I -4 3 d | I -4bd 2c 3 | 220 | - Bi Ca3 O12 P3 - | - Bi Ca3 O12 P3 - | - Bi4 Ca12 O48 P12 - | 4 | 0.0833333
4316933 | 9.8611 | 0.0003 | 9.8611 | 0.0003 | 9.8611 | 0.0003 | 90 | 90 | 90 | 958.91 | I -4 3 d | I -4bd 2c 3 | 220 | - Bi Cd3 O12 P3 - | - Bi Cd3 O12 P3 - | - Bi4 Cd12 O48 P12 - | 4 | 0.0833333
4316934 | 10.3722 | 0.0002 | 10.3722 | 0.0002 | 10.3722 | 0.0002 | 90 | 90 | 90 | 1115.87 | I -4 3 d | I -4bd 2c 3 | 220 | - Bi O12 P3 Pb3 - | - Bi O12 P3 Pb3 - | - Bi4 O48 P12 Pb12 - | 4 | 0.0833333
4316935 | 10.2035 | 0.0003 | 10.2035 | 0.0003 | 10.2035 | 0.0003 | 90 | 90 | 90 | 1062.3 | I -4 3 d | I -4bd 2c 3 | 220 | - Bi O12 P3 Sr3 - | - Bi O12 P3 Sr3 - | - Bi4 O48 P12 Sr12 - | 4 | 0.0833333
4316944 | 10.0794 | 0.0007 | 12.1531 | 0.0008 | 19.5908 | 0.0011 | 90 | 90 | 90 | 2399.8 | P b c a | -P 2ac 2ab | 61 | - C6 H18 Cl3 N3 O4 - | - C6 H18 Cl3 N3 O4 - | - C48 H144 Cl24 N24 O32 - | 8 | 1
4316946 | 14.707 | 0.003 | 7.2965 | 0.0015 | 18.477 | 0.004 | 90 | 90 | 90 | 1982.8 | P n m a | -P 2ac 2n | 62 | - C12 H32 Br3 Co N6 O - | - C12 H30 Br3 Co N6 O - | - C48 H120 Br12 Co4 N24 O4 - | 4 | 0.5
4316947 | 16.8754 | 0.0007 | 8.0046 | 0.0003 | 18.9265 | 0.0008 | 90 | 90 | 90 | 2556.61 | P n m a | -P 2ac 2n | 62 | - C13.8 H33.2 Cl3 Fe N6.8 O12.2 - | - C12 H30 Cl3 Fe N6 O12 - | - C48 H120 Cl12 Fe4 N24 O48 - | 4 | 0.5
4316954 | 12.8978 | 0.0003 | 16.6086 | 0.0003 | 23.5406 | 0.0005 | 90 | 90 | 90 | 5042.74 | P 21 21 21 | P 2ac 2ab | 19 | - C55 H66 B Br Fe N2 O P2 - | - C55 H66 B Br Fe N2 O P2 - | - C220 H264 B4 Br4 Fe4 N8 O4 P8 - | 4 | 1
4316956 | 12.4275 | 0.0003 | 15.489 | 0.0005 | 24.0452 | 0.0007 | 90 | 90 | 90 | 4628.4 | P 21 21 21 | P 2ac 2ab | 19 | - C51 H58 B Br Fe N2 O P2 - | - C51 H58 B Br Fe N2 O P2 - | - C204 H232 B4 Br4 Fe4 N8 O4 P8 - | 4 | 1
4316958 | 13.9395 | 0.0002 | 24.2919 | 0.0003 | 33.8474 | 0.0004 | 90 | 90 | 90 | 11461.3 | P b c a | -P 2ac 2ab | 61 | - C48 H52 Cl2 N22 Ni4 O16 - | - C46 H44 Cl2 N22 Ni4 O14 - | - C368 H352 Cl16 N176 Ni32 O112 - | 8 | 1
4316959 | 18.13 | 0.0004 | 25.3252 | 0.0005 | 14.4407 | 0.0005 | 90 | 90 | 90 | 6630.4 | P b c n | -P 2n 2ab | 60 | - C48 H62 Cl2 N20 Ni4 O22 - | - C44 H45.5 N20 Ni4 O10 - | - C176 H182 N80 Ni16 O40 - | 4 | 0.5
4316968 | 18.2412 | 0.0001 | 18.2412 | 0.0001 | 18.2412 | 0.0001 | 90 | 90 | 90 | 6069.6 | P a -3 | -P 2ac 2ab 3 | 205 | - C51 H54 Gd2 N20 O21 - | - C51 H43.98 Gd2 N20 O21.02 - | - C204 H175.92 Gd8 N80 O84.08 - | 4 | 0.166667
4316969 | 18.3775 | 0.0012 | 18.3775 | 0.0012 | 18.3775 | 0.0012 | 90 | 90 | 90 | 6206.7 | P a -3 | -P 2ac 2ab 3 | 205 | - C51 H54 Er2 N20 O21 - | - C51 H42 Er2 N20 O21.02 - | - C204 H168 Er8 N80 O84.08 - | 4 | 0.166667
4316981 | 14.627 | 0.003 | 16.176 | 0.003 | 9.6414 | 0.0019 | 90 | 90 | 90 | 2281.2 | P b a n :2 | -P 2ab 2b | 50 | - C11 H6 Br N O4 Zn - | - C11 H6 Br N O4 Zn - | - C44 H24 Br4 N4 O16 Zn4 - | 4 | 0.5
4316982 | 21.818 | 0.003 | 21.818 | 0.003 | 38.66 | 0.008 | 90 | 90 | 90 | 18403 | I 41/a c d :2 | -I 4bd 2c | 142 | - C272 Cl32 N48 O96 Zn16 - | - C272 Cl32 N48 O96 Zn16 - | - C544 Cl64 N96 O192 Zn32 - | 2 | 0.0625
4316983 | 11.734 | 0.007 | 16.033 | 0.016 | 18.492 | 0.009 | 90 | 90 | 90 | 3479 | C 2 2 21 | C 2c 2 | 20 | - C30 H38 B2 Cu F8 N4 O4 - | - C30 H38 B2 Cu F8 N4 O4 - | - C120 H152 B8 Cu4 F32 N16 O16 - | 4 | 0.5
4316984 | 11.256 | 0.005 | 16.039 | 0.012 | 18.49 | 0.008 | 90 | 90 | 90 | 3338 | P 21 21 21 | P 2ac 2ab | 19 | - C30 H38 B2 Cu F8 N4 O4 - | - C30 H38 B2 Cu F8 N4 O4 - | - C120 H152 B8 Cu4 F32 N16 O16 - | 4 | 1
4316985 | 18.658 | 0.002 | 23.714 | 0.003 | 40.864 | 0.005 | 90 | 90 | 90 | 18081 | P n m a | -P 2ac 2n | 62 | - Mo40 O140 S8 - | - Mo40 O140 S8 - | - Mo160 O560 S32 - | 4 | 0.5
4317002 | 11.872 | 0.011 | 9.196 | 0.009 | 5.62 | 0.005 | 90 | 90 | 90 | 613.6 | P c a 21 | P 2c -2ac | 29 | - B3 Np O8 - | - B3 Np O8 - | - B12 Np4 O32 - | 4 | 1
4317003 | 6.844 | 0.0009 | 8.4306 | 0.0011 | 10.3471 | 0.0013 | 90 | 90 | 90 | 597.02 | P n m a | -P 2ac 2n | 62 | - C B O5 U - | - C B O5 U - | - C4 B4 O20 U4 - | 4 | 0.5
4317013 | 8.7061 | 0.0004 | 16.0693 | 0.0008 | 23.5679 | 0.0012 | 90 | 90 | 90 | 3297.2 | P 21 21 21 | P 2ac 2ab | 19 | - C22 H40 Cl3 F6 Fe2 N8 O P S2 - | - C22 H40 Cl3 F6 Fe2 N8 O P S2 - | - C88 H160 Cl12 F24 Fe8 N32 O4 P4 S8 - | 4 | 1
4317014 | 15.131 | 0.001 | 15.131 | 0.001 | 15.131 | 0.001 | 90 | 90 | 90 | 3464.2 | I m -3 | -I 2 2 3 | 204 | - Au115.29 Ca24 Sn34.81 - | - Au115.288 Ca24 Sn34.808 - | - Au115.288 Ca24 Sn34.808 - | 1 | 0.0208333
4317015 | 24.444 | 0.001 | 24.444 | 0.001 | 24.444 | 0.001 | 90 | 90 | 90 | 14605.5 | P a -3 | -P 2ac 2ab 3 | 205 | - Au47.2 Ca13 Sn28.1 - | - Au47.21 Ca13 Sn28.786 - | - Au377.68 Ca104 Sn230.288 - | 8 | 0.333333
4317016 | 7.2477 | 0.0014 | 14.614 | 0.003 | 16.473 | 0.003 | 90 | 90 | 90 | 1744.8 | P b c a | -P 2ac 2ab | 61 | - C3 H7 Cl3 Mn N2 O - | - C3 H7 Cl3 Mn N2 O - | - C24 H56 Cl24 Mn8 N16 O8 - | 8 | 1
4317019 | 12.1221 | 0.0012 | 12.1221 | 0.0012 | 24.73 | 0.003 | 90 | 90 | 90 | 3634 | I 41/a :2 | -I 4ad | 88 | - C18 H30 Cd2 Cl10 N12 - | - C18 H30 Cd2 Cl10 N12 - | - C72 H120 Cd8 Cl40 N48 - | 4 | 0.25
4317021 | 23.5973 | 0.0013 | 23.6053 | 0.0013 | 28.0515 | 0.0016 | 90 | 90 | 90 | 15625.3 | C m c m | -C 2c 2 | 63 | - C60 H38 N6 O9 Zn3 - | - C60 H38 N6 O9 Zn3 - | - C240 H152 N24 O36 Zn12 - | 4 | 0.25
4317022 | 23.562 | 0.003 | 23.572 | 0.003 | 27.853 | 0.003 | 90 | 90 | 90 | 15470 | C m c m | -C 2c 2 | 63 | - C60 H40 Co3 N6 O10 - | - C60 H40 Co3 N6 O10 - | - C240 H160 Co12 N24 O40 - | 4 | 0.25
4317027 | 3.9457 | 0.0008 | 12.214 | 0.003 | 9.1209 | 0.0019 | 90 | 90 | 90 | 439.56 | C m c m | -C 2c 2 | 63 | - Fe Se3 U - | - Fe Se3 U - | - Fe4 Se12 U4 - | 4 | 0.25
4317028 | 3.7911 | 0.0001 | 11.5746 | 0.0003 | 8.6888 | 0.0002 | 90 | 90 | 90 | 381.269 | C m c m | -C 2c 2 | 63 | - Fe S3 U - | - Fe S3 U - | - Fe4 S12 U4 - | 4 | 0.25
4317029 | 3.7905 | 0.0001 | 11.574 | 0.0003 | 8.688 | 0.0002 | 90 | 90 | 90 | 381.153 | C m c m | -C 2c 2 | 63 | - Fe S3 U - | - Fe S3 U - | - Fe4 S12 U4 - | 4 | 0.25
4317030 | 3.8009 | 0.0001 | 11.6148 | 0.0004 | 8.7022 | 0.0003 | 90 | 90 | 90 | 384.17 | C m c m | -C 2c 2 | 63 | - Fe S3 U - | - Fe S3 U - | - Fe4 S12 U4 - | 4 | 0.25
4317041 | 4.5351 | 0.0009 | 26.824 | 0.005 | 7.4641 | 0.0015 | 90 | 90 | 90 | 908 | C m c 21 | C 2c -2 | 36 | - Au3 In5 Yb2 - | - Au3 In5 Yb2 - | - Au12 In20 Yb8 - | 4 | 0.5
4317046 | 14.2815 | 0.0003 | 14.2815 | 0.0003 | 19.73 | 0.0008 | 90 | 90 | 90 | 4024.2 | P -4 21 c | P -4 2n | 114 | - C43 H66 N2 Y2 - | - C43 H60 N2 Y2 - | - C172 H240 N8 Y8 - | 4 | 0.5
4317047 | 11.9062 | 0.0014 | 11.9062 | 0.0014 | 11.9062 | 0.0014 | 90 | 90 | 90 | 1687.8 | F m -3 m | -F 4 2 3 | 225 | - Ru9 Sb8 Zn7 - | - Ru9 Sb8 Zn7 - | - Ru36 Sb32 Zn28 - | 4 | 0.0208333
4317061 | 15.6376 | 0.0012 | 16.1576 | 0.0012 | 17.4289 | 0.0013 | 90 | 90 | 90 | 4403.7 | P 21 21 21 | P 2ac 2ab | 19 | - C9 H17 B10 N O - | - C9 H17 B10 N O - | - C108 H204 B120 N12 O12 - | 12 | 3
4317063 | 9.2913 | 0.0011 | 16.765 | 0.002 | 18.581 | 0.002 | 90 | 90 | 90 | 2894.3 | P b c a | -P 2ac 2ab | 61 | - C9 H17 B10 N O - | - C9 H17 B10 N O - | - C72 H136 B80 N8 O8 - | 8 | 1
4317064 | 18.716 | 0.0017 | 10.9827 | 0.001 | 14.4363 | 0.0013 | 90 | 90 | 90 | 2967.4 | P n a 21 | P 2c -2n | 33 | - C9 H17 B10 N O - | - C9 H17 B10 N O - | - C72 H136 B80 N8 O8 - | 8 | 2
4317065 | 8.7129 | 0.0006 | 10.5873 | 0.0007 | 12.8104 | 0.0009 | 90 | 90 | 90 | 1181.71 | P 21 21 21 | P 2ac 2ab | 19 | - C4 H15 B10 N O - | - C4 H15 B10 N O - | - C16 H60 B40 N4 O4 - | 4 | 1
4317067 | 9.8724 | 0.0006 | 12.3584 | 0.0007 | 23.4281 | 0.0014 | 90 | 90 | 90 | 2858.4 | P b c a | -P 2ac 2ab | 61 | - C9 H17 B10 N O - | - C9 H17 B10 N O - | - C72 H136 B80 N8 O8 - | 8 | 1
4317068 | 12.1116 | 0.0005 | 12.1116 | 0.0005 | 14.0454 | 0.0011 | 90 | 90 | 90 | 2060.3 | P 41 | P 4w | 76 | - C16 H22 B10 N2 O2 - | - C16 H22 B10 N2 O2 - | - C64 H88 B40 N8 O8 - | 4 | 1
4317069 | 14.2674 | 0.0019 | 10.6374 | 0.0014 | 20.507 | 0.003 | 90 | 90 | 90 | 3112.3 | P b c a | -P 2ac 2ab | 61 | - C6 H12 B10 F6 N2 O2 - | - C6 H12 B10 F6 N2 O2 - | - C48 H96 B80 F48 N16 O16 - | 8 | 1
4317087 | 16.8808 | 0.0012 | 29.017 | 0.002 | 13.8314 | 0.001 | 90 | 90 | 90 | 6775 | P c c n | -P 2ab 2ac | 56 | - C18 H22 O Te - | - C18 H22 O Te - | - C288 H352 O16 Te16 - | 16 | 2
4317103 | 32.987 | 0.005 | 32.987 | 0.005 | 31.918 | 0.006 | 90 | 90 | 90 | 34731 | P -4 21 c | P -4 2n | 114 | - C108 H138 F36 N6 P12 Pt3 - | - C108 H138 F36 N6 P12 Pt3 - | - C864 H1104 F288 N48 P96 Pt24 - | 8 | 1
4317105 | 13.9752 | 0.0006 | 23.6688 | 0.0009 | 25.4085 | 0.001 | 90 | 90 | 90 | 8404.5 | P b c a | -P 2ac 2ab | 61 | - C26.75 H35.5 Cl1.5 Cu4.25 I5.25 K N2 O4 S2 - | - C26.75 H35.5 Cl1.5 Cu4.25 I5.25 K N2 O4 S2 - | - C214 H284 Cl12 Cu34 I42 K8 N16 O32 S16 - | 8 | 1
4317108 | 9.3955 | 0.0015 | 10.8276 | 0.0017 | 5.8133 | 0.0009 | 90 | 90 | 90 | 591.39 | C c c m | -C 2 2c | 66 | - C2 H2 O5 Pb2 - | - C2 H2 O5 Pb2 - | - C8 H8 O20 Pb8 - | 4 | 0.25
4317118 | 13.2905 | 0.0002 | 24.1141 | 0.0004 | 15.0699 | 0.0003 | 90 | 90 | 90 | 4829.73 | P n m a | -P 2ac 2n | 62 | - C57 H42 N4 O10 Re2 - | - C57 H42 N4 O10 Re2 - | - C228 H168 N16 O40 Re8 - | 4 | 0.5
4317119 | 28.2016 | 0.0011 | 28.2016 | 0.0011 | 15.4533 | 0.0012 | 90 | 90 | 90 | 12290.5 | P 4/n c c :2 | -P 4a 2ac | 130 | - C31 H35 N3 O4 - | - C31 H35 N3 O4 - | - C496 H560 N48 O64 - | 16 | 1
4317121 | 8.0138 | 0.0002 | 8.0138 | 0.0002 | 5.1711 | 0.0001 | 90 | 90 | 90 | 332.093 | P -4 21 m | P -4 2ab | 113 | - Eu2 Mg O7 Si2 - | - Eu2 Mg O7 Si2 - | - Eu4 Mg2 O14 Si4 - | 2 | 0.25
4317122 | 8.139 | 0.0002 | 8.139 | 0.0002 | 5.1635 | 0.0001 | 90 | 90 | 90 | 342.047 | P -4 21 m | P -4 2ab | 113 | - Eu2 Mn O7 Si2 - | - Eu2 Mn O7 Si2 - | - Eu4 Mn2 O14 Si4 - | 2 | 0.25
4317123 | 8.0107 | 0.0002 | 8.0107 | 0.0002 | 5.1636 | 0.0001 | 90 | 90 | 90 | 331.355 | P -4 21 m | P -4 2ab | 113 | - Mg O7 Si2 Sr2 - | - Mg O7 Si2 Sr2 - | - Mg2 O14 Si4 Sr4 - | 2 | 0.25
4317124 | 8.1315 | 0.0001 | 8.1315 | 0.0001 | 5.15887 | 9e-05 | 90 | 90 | 90 | 341.111 | P -4 21 m | P -4 2ab | 113 | - Mn O7 Si2 Sr2 - | - Mn O7 Si2 Sr2 - | - Mn2 O14 Si4 Sr4 - | 2 | 0.25
4317125 | 19.1633 | 0.0003 | 19.1633 | 0.0003 | 15.4901 | 0.0004 | 90 | 90 | 90 | 5688.46 | P 4/n :2 | -P 4a | 85 | - C80 H121 O42 Y7.34 Yb1.66 - | - C80 H121 O42 Y7.342 Yb1.658 - | - C160 H242 O84 Y14.684 Yb3.316 - | 2 | 0.25
4317126 | 19.251 | 0.003 | 19.251 | 0.003 | 15.5601 | 0.0004 | 90 | 90 | 90 | 5766.6 | P 4/n :2 | -P 4a | 85 | - C80 H122 Dy1.98 O42.5 Y7.02 - | - C80 H122 Dy1.9797 O42.5 Y7.0203 - | - C160 H244 Dy3.9594 O85 Y14.0406 - | 2 | 0.25
4317127 | 19.1463 | 0.0002 | 19.1463 | 0.0002 | 15.5273 | 0.0002 | 90 | 90 | 90 | 5692.01 | P 4/n :2 | -P 4a | 85 | - C80 H121 O42 Tb1.95 Y7.05 - | - C80 H121 O42 Tb1.9479 Y7.0521 - | - C160 H242 O84 Tb3.8958 Y14.1042 - | 2 | 0.25
4317128 | 19.006 | 0.0004 | 19.006 | 0.0004 | 15.5001 | 0.0003 | 90 | 90 | 90 | 5599.1 | P 4/n :2 | -P 4a | 85 | - C80 H122 O45 Pr0.23 Y8.77 - | - C80 H127 O45 Pr0.2282 Y8.7718 - | - C160 H254 O90 Pr0.4564 Y17.5436 - | 2 | 0.25
4317129 | 19.295 | 0.0009 | 19.295 | 0.0009 | 15.5604 | 0.0006 | 90 | 90 | 90 | 5793.1 | P 4/n :2 | -P 4a | 85 | - C80 H123 Eu0.404 O43 Y8.596 - | - C80 H123 Eu0.404 O43 Y8.596 - | - C160 H246 Eu0.808 O86 Y17.192 - | 2 | 0.25
4317130 | 19.1041 | 0.0003 | 19.1041 | 0.0003 | 15.5149 | 0.0004 | 90 | 90 | 90 | 5662.42 | P 4/n :2 | -P 4a | 85 | - C80 H122 Eu0.98 O42.5 Y8.02 - | - C80 H122 Eu0.984 O42.5 Y8.016 - | - C160 H244 Eu1.968 O85 Y16.032 - | 2 | 0.25
4317131 | 19.261 | 0.0006 | 19.261 | 0.0006 | 15.5773 | 0.0006 | 90 | 90 | 90 | 5779 | P 4/n :2 | -P 4a | 85 | - C80 H122 Eu2.916 O42.5 Y6.084 - | - C80 H122 Eu2.916 O42.5 Y6.084 - | - C160 H244 Eu5.832 O85 Y12.168 - | 2 | 0.25
4317132 | 19.2299 | 0.0006 | 19.2299 | 0.0006 | 15.4407 | 0.0006 | 90 | 90 | 90 | 5709.8 | P 4/n :2 | -P 4a | 85 | - C80 H122.5 Eu4.35 O43.5 Y4.65 - | - C80 H124 Eu4.356 O43.5 Y4.644 - | - C160 H248 Eu8.712 O87 Y9.288 - | 2 | 0.25
4317140 | 10.3795 | 0.0015 | 10.3795 | 0.0015 | 14.391 | 0.003 | 90 | 90 | 90 | 1550.4 | P 41 21 2 | P 4abw 2nw | 92 | - B44 Mg5 - | - B44 Mg4.7746 - | - B176 Mg19.0984 - | 4 | 0.5
4317141 | 10.4782 | 0.0016 | 5.9769 | 0.0009 | 8.1245 | 0.0019 | 90 | 90 | 90 | 508.81 | I m m a | -I 2b 2 | 74 | - B7 Mg - | - B7 Mg - | - B56 Mg8 - | 8 | 0.5
4317146 | 39.364 | 0.003 | 48.759 | 0.004 | 9.4875 | 0.0008 | 90 | 90 | 90 | 18210 | F d d 2 | F 2 -2d | 43 | - C94 H98 Co Fe2 N10 O28 - | - C94 H98 Co Fe2 N10 O28 - | - C752 H784 Co8 Fe16 N80 O224 - | 8 | 0.5
4317149 | 14.6868 | 0.0015 | 16.0815 | 0.0016 | 32.54 | 0.003 | 90 | 90 | 90 | 7685.5 | P 21 21 21 | P 2ac 2ab | 19 | - C39 H40 Cl2 F3 Fe N3 O4.5 S - | - C39 H40 Cl2 F3 Fe N3 O4.5 S - | - C312 H320 Cl16 F24 Fe8 N24 O36 S8 - | 8 | 2
4317155 | 23.2924 | 0.0003 | 14.5562 | 0.0003 | 15.7469 | 0.0006 | 90 | 90 | 90 | 5339 | I b a m | -I 2 2c | 72 | - C16 H37.5 Cl1.5 Ga N4 O19.5 - | - C16 H26 Cl1.5 Ga N4 O14.5 - | - C128 H208 Cl12 Ga8 N32 O116 - | 8 | 0.5
4317172 | 11.7059 | 0.0002 | 20.5872 | 0.0004 | 17.0688 | 0.0003 | 90 | 90 | 90 | 4113.44 | P c c n | -P 2ab 2ac | 56 | - C43 H45 Cl2 Fe N7 O2 - | - C43 H45 Cl2 Fe N7 O2 - | - C172 H180 Cl8 Fe4 N28 O8 - | 4 | 0.5
4317175 | 26.16191 | 0.00016 | 10.39828 | 9e-05 | 27.96718 | 0.00019 | 90 | 90 | 90 | 7608.16 | P c a 21 | P 2c -2ac | 29 | - C76 H124 Fe2 N4 O7 - | - C76 H124 Fe2 N4 O7 - | - C304 H496 Fe8 N16 O28 - | 4 | 1
4317177 | 18.6514 | 0.0004 | 12.1264 | 0.0003 | 23.1478 | 0.0004 | 90 | 90 | 90 | 5235.44 | P b c n | -P 2n 2ab | 60 | - C56 H64 Fe2 N8 O5 - | - C56 H64 Fe2 N8 O5 - | - C224 H256 Fe8 N32 O20 - | 4 | 0.5
4317196 | 11.407 | 0.003 | 5.7551 | 0.0019 | 5.975 | 0.0019 | 90 | 90 | 90 | 392.2 | P n m a | -P 2ac 2n | 62 | - C2 F N O S - | - C2 F N O S - | - C8 F4 N4 O4 S4 - | 4 | 0.5
4317197 | 14.784 | 0.002 | 3.9255 | 0.0006 | 13.918 | 0.002 | 90 | 90 | 90 | 807.7 | P c a 21 | P 2c -2ac | 29 | - C2 F N O S - | - C2 F N O S - | - C16 F8 N8 O8 S8 - | 8 | 2
4317204 | 25.098 | 0.003 | 25.098 | 0.003 | 25.098 | 0.003 | 90 | 90 | 90 | 15809 | F m -3 c | -F 4a 2 3 | 226 | - Ru26 Sb24 Zn67 - | - Ru26 Sb24 Zn67.024 - | - Ru208 Sb192 Zn536.192 - | 8 | 0.0416667
4317205 | 24.355 | 0.003 | 24.355 | 0.003 | 24.355 | 0.003 | 90 | 90 | 90 | 14447 | F m -3 c | -F 4a 2 3 | 226 | - Ru13 Sb12 Zn83.43 - | - Ru13 Sb12 Zn83.392 - | - Ru104 Sb96 Zn667.136 - | 8 | 0.0416667
4317206 | 24.307 | 0.003 | 24.307 | 0.003 | 24.307 | 0.003 | 90 | 90 | 90 | 14361 | F m -3 c | -F 4a 2 3 | 226 | - Ru13 Sb6.29 Zn91.56 - | - Ru13 Sb6.288 Zn91.552 - | - Ru104 Sb50.304 Zn732.416 - | 8 | 0.0416667
4317207 | 24.376 | 0.003 | 24.376 | 0.003 | 24.376 | 0.003 | 90 | 90 | 90 | 14484 | F m -3 c | -F 4a 2 3 | 226 | - Ru13 Sb12 Zn83.4 - | - Ru13 Sb17.136 Zn74.824 - | - Ru104 Sb137.088 Zn598.592 - | 8 | 0.0416667
4317208 | 26.7945 | 0.0018 | 26.7945 | 0.0018 | 14.3185 | 0.0013 | 90 | 90 | 90 | 10279.9 | I -4 | I -4 | 82 | - C24 H48 B20 Ru3 S10 - | - C24 H48 B20 Ru3 S10 - | - C192 H384 B160 Ru24 S80 - | 8 | 1
4317211 | 25.435 | 0.002 | 11.2199 | 0.001 | 16.787 | 0.0015 | 90 | 90 | 90 | 4790.6 | P n a 21 | P 2c -2n | 33 | - C26 H54 B20 Cl O Ru3 S8 - | - C26 H54 B20 Cl O Ru3 S8 - | - C104 H216 B80 Cl4 O4 Ru12 S32 - | 4 | 1
4317224 | 14.868 | 0.003 | 21.448 | 0.004 | 14.278 | 0.003 | 90 | 90 | 90 | 4553.1 | P n m a | -P 2ac 2n | 62 | - C31 H29 F20 Fe N9 P3 - | - C31 H29 F20 Fe N9 P3 - | - C124 H116 F80 Fe4 N36 P12 - | 4 | 0.5
4317233 | 8.788 | 0.003 | 11.111 | 0.004 | 20.156 | 0.005 | 90 | 90 | 90 | 1968.1 | P 21 21 21 | P 2ac 2ab | 19 | - H10 In K5 O5 Te4 - | - In K5 O5 Te4 - | - In4 K20 O20 Te16 - | 4 | 1
4317235 | 16.325 | 0.004 | 16.325 | 0.004 | 22.777 | 0.005 | 90 | 90 | 90 | 6070 | P 42/m n m | -P 4n 2n | 136 | - H19.25 In4 K16 O9.62 Te14 - | - In4 K16 O8.99 Te14 - | - In16 K64 O35.96 Te56 - | 4 | 0.25
4317236 | 22.96 | 0.002 | 22.96 | 0.002 | 22.96 | 0.002 | 90 | 90 | 90 | 12103.6 | I m -3 | -I 2 2 3 | 204 | - H4 In3 K11.08 O2 Te10.04 - | - In3 K11.0833 O2 Te10.0417 - | - In36 K133 O24 Te120.5 - | 12 | 0.25
4317253 | 13.5754 | 0.0019 | 11.9152 | 0.0017 | 12.4276 | 0.0017 | 90 | 90 | 90 | 2010.2 | P m n 21 | P 2ac -2 | 31 | - C40 H58 Co Cr O4 - | - C40 H48 Co Cr O4 - | - C80 H96 Co2 Cr2 O8 - | 2 | 0.5
4317255 | 18.0707 | 0.0013 | 37.603 | 0.003 | 11.3302 | 0.0008 | 90 | 90 | 90 | 7699 | P c c n | -P 2ab 2ac | 56 | - C34 H72 Cr O4 - | - C34 H72 Cr O4 - | - C272 H576 Cr8 O32 - | 8 | 1
4317256 | 19.15 | 0.002 | 36.173 | 0.004 | 11.3317 | 0.0012 | 90 | 90 | 90 | 7849.6 | I b a 2 | I 2 -2c | 45 | - C36 H81 Cr O5 Si - | - C35 H77 Cr O4.5 Si - | - C280 H616 Cr8 O36 Si8 - | 8 | 1
4317272 | 39.854 | 0.002 | 39.854 | 0.002 | 39.854 | 0.002 | 90 | 90 | 90 | 63302 | I a -3 | -I 2b 2c 3 | 206 | - C576 H1168 Ce12 N48 O332 S120 - | - C576 H1167.84 Ce12 N48 O332 S120 - | - C1152 H2335.68 Ce24 N96 O664 S240 - | 2 | 0.0416667
4317298 | 7.7751 | 0.0017 | 11.519 | 0.002 | 16.058 | 0.004 | 90 | 90 | 90 | 1438.2 | P 21 21 21 | P 2ac 2ab | 19 | - C10 H24 B Na O5 - | - C10 H24 B Na O5 - | - C40 H96 B4 Na4 O20 - | 4 | 1
4317310 | 19.6629 | 0.0004 | 19.6629 | 0.0004 | 19.5797 | 0.0004 | 90 | 90 | 90 | 7570.1 | I -4 | I -4 | 82 | - C38 H36 Br2 Cl N3 O6.13 U - | - C38 H36 Br2 Cl N3 O6.125 U - | - C304 H288 Br16 Cl8 N24 O49 U8 - | 8 | 1
4317311 | 37.759 | 0.004 | 37.759 | 0.004 | 37.759 | 0.004 | 90 | 90 | 90 | 53835 | I -4 3 d | I -4bd 2c 3 | 220 | - C127 H141 Cl13 N10 O24 U3 - | - C127 H140.97 Cl13 N10 O24 U3 - | - C2032 H2255.52 Cl208 N160 O384 U48 - | 16 | 0.333333
4317312 | 9.4873 | 0.0003 | 16.9434 | 0.0007 | 23.8591 | 0.0006 | 90 | 90 | 90 | 3835.3 | P n m a | -P 2ac 2n | 62 | - C40 H36 N4 O12 U - | - C40 H36 N4 O12 U - | - C160 H144 N16 O48 U4 - | 4 | 0.5
4317313 | 18.9226 | 0.0002 | 18.9226 | 0.0002 | 19.5451 | 0.0004 | 90 | 90 | 90 | 6998.41 | I -4 | I -4 | 82 | - C36 H36 Cl N3 O6 S U - | - C36 H36 Cl N3 O6 S U - | - C288 H288 Cl8 N24 O48 S8 U8 - | 8 | 1
4317314 | 18.9641 | 0.0004 | 18.9641 | 0.0004 | 19.0964 | 0.0003 | 90 | 90 | 90 | 6867.8 | I -4 | I -4 | 82 | - C36 H36 F N3 O6 S U - | - C36 H36 F N3 O6 S U - | - C288 H288 F8 N24 O48 S8 U8 - | 8 | 1
4317329 | 15.1091 | 0.0004 | 23.5591 | 0.0009 | 16.4439 | 0.0004 | 90 | 90 | 90 | 5853.3 | P b c n | -P 2n 2ab | 60 | - C36 H90 Cl2 Ni2 O18 Ti4 - | - C36 H90 Cl2 Ni2 O18 Ti4 - | - C144 H360 Cl8 Ni8 O72 Ti16 - | 4 | 0.5
4317339 | 12.6419 | 0.0008 | 18.0672 | 0.0011 | 24.7646 | 0.0016 | 90 | 90 | 90 | 5656.3 | P 21 21 21 | P 2ac 2ab | 19 | - C64 H58 Ir O2 P4 Rh Si - | - C64 H58 Ir O2 P4 Rh Si - | - C256 H232 Ir4 O8 P16 Rh4 Si4 - | 4 | 1
4317355 | 10.5283 | 0.0015 | 10.5283 | 0.0015 | 10.5283 | 0.0015 | 90 | 90 | 90 | 1167 | I -4 3 d | I -4bd 2c 3 | 220 | - Ga0.67 O3 Te - | - Ga0.6675 O3 Te - | - Ga10.68 O48 Te16 - | 16 | 0.333333
4317359 | 27.26 | 0.012 | 27.26 | 0.012 | 27.26 | 0.012 | 90 | 90 | 90 | 20257 | P a -3 | -P 2ac 2ab 3 | 205 | - C48 H30 N12 O13 Zn4 - | - C48 H30 N12 O13 Zn4 - | - C192 H120 N48 O52 Zn16 - | 4 | 0.166667
4317360 | 27.3 | 0.02 | 27.3 | 0.02 | 27.3 | 0.02 | 90 | 90 | 90 | 20346 | P a -3 | -P 2ac 2ab 3 | 205 | - C54 H36 N6 O13 Zn4 - | - C54 H36 N6 O13 Zn4 - | - C216 H144 N24 O52 Zn16 - | 4 | 0.166667
4317363 | 25.653 | 0.005 | 27.605 | 0.006 | 36.879 | 0.007 | 90 | 90 | 90 | 26116 | I b c a | -I 2b 2c | 73 | - C78 H158 Cl6 Cu8 N24 Ni O55 - | - C78 H144 Cl6 Cu8 N24 Ni O55 - | - C624 H1152 Cl48 Cu64 N192 Ni8 O440 - | 8 | 0.5
4317364 | 11.8331 | 0.0002 | 12.0266 | 0.0002 | 14.2175 | 0.0002 | 90 | 90 | 90 | 2023.32 | P c c n | -P 2ab 2ac | 56 | - C12 H16 Cl2 Fe N6 O8 - | - C12 H16 Cl2 Fe N6 O8 - | - C48 H64 Cl8 Fe4 N24 O32 - | 4 | 0.5
4317365 | 11.7598 | 0.0002 | 11.9363 | 0.0002 | 13.9234 | 0.0003 | 90 | 90 | 90 | 1954.41 | P c c n | -P 2ab 2ac | 56 | - C12 H16 Cl2 Fe N6 O8 - | - C12 H16 Cl2 Fe N6 O8 - | - C48 H64 Cl8 Fe4 N24 O32 - | 4 | 0.5
4317366 | 11.7514 | 0.0002 | 11.9006 | 0.0002 | 13.848 | 0.0003 | 90 | 90 | 90 | 1936.62 | P c c n | -P 2ab 2ac | 56 | - C12 H16 Cl2 Fe N6 O8 - | - C12 H16 Cl2 Fe N6 O8 - | - C48 H64 Cl8 Fe4 N24 O32 - | 4 | 0.5
4317367 | 11.7416 | 0.0002 | 11.8676 | 0.0002 | 13.7657 | 0.0003 | 90 | 90 | 90 | 1918.18 | P c c n | -P 2ab 2ac | 56 | - C12 H16 Cl2 Fe N6 O8 - | - C12 H16 Cl2 Fe N6 O8 - | - C48 H64 Cl8 Fe4 N24 O32 - | 4 | 0.5
4317368 | 11.7086 | 0.0002 | 11.8328 | 0.0002 | 13.6558 | 0.0003 | 90 | 90 | 90 | 1891.95 | P c c n | -P 2ab 2ac | 56 | - C12 H16 Cl2 Fe N6 O8 - | - C12 H16 Cl2 Fe N6 O8 - | - C48 H64 Cl8 Fe4 N24 O32 - | 4 | 0.5
4317369 | 16.921 | 0.009 | 10.644 | 0.006 | 9.059 | 0.005 | 90 | 90 | 90 | 1631.6 | P n m a | -P 2ac 2n | 62 | - O18 Se5 Sr2 V3 - | - O18 Se5 Sr2 V3 - | - O72 Se20 Sr8 V12 - | 4 | 0.5
4317377 | 20.4302 | 0.0015 | 8.5552 | 0.0007 | 9.8549 | 0.0007 | 90 | 90 | 90 | 1722.5 | P n a 21 | P 2c -2n | 33 | - Cs2 Mo3 O16 U2 - | - Cs2 Mo3 O16 U2 - | - Cs8 Mo12 O64 U8 - | 4 | 1
4317378 | 10.1367 | 0.0008 | 10.1367 | 0.0008 | 16.2831 | 0.0017 | 90 | 90 | 90 | 1673.1 | P 42/n :2 | -P 4bc | 86 | - Cs2 Mo3 O16 U2 - | - Cs2 Mo3 O16 U2 - | - Cs8 Mo12 O64 U8 - | 4 | 0.5
4317386 | 16.931 | 0.001 | 22.368 | 0.003 | 7.937 | 0.002 | 90 | 90 | 90 | 3005.8 | P n m a | -P 2ac 2n | 62 | - C23 H26 I N12 Na O - | - C23 H26 I N12 Na O - | - C92 H104 I4 N48 Na4 O4 - | 4 | 0.5
4317406 | 8.8151 | 0.0006 | 23.1028 | 0.0016 | 16.0683 | 0.0011 | 90 | 90 | 90 | 3272.4 | C m c m | -C 2c 2 | 63 | - Cs5 H6 Mo8 O32 P - | - Cs5 H6 Mo8 O32 P - | - Cs20 H24 Mo32 O128 P4 - | 4 | 0.25
4317426 | 17.35 | 0.003 | 17.35 | 0.003 | 17.35 | 0.003 | 90 | 90 | 90 | 5222.7 | P 43 3 2 | P 4acd 2ab 3 | 212 | - C39 H36 Ag2 Cl2 O8 S6 - | - C39 H30 Ag2 Cl2 O8 S6 - | - C156 H120 Ag8 Cl8 O32 S24 - | 4 | 0.166667
4317433 | 37.2074 | 0.0005 | 37.2074 | 0.0005 | 17.2586 | 0.0003 | 90 | 90 | 90 | 23892.6 | I 41/a :2 | -I 4ad | 88 | - C39.5 H90 Li4 N8 P2 Se6 - | - C39.5 H90 Li4 N8 P2 Se6 - | - C632 H1440 Li64 N128 P32 Se96 - | 16 | 1
4317440 | 16.5767 | 0.0018 | 16.5767 | 0.0018 | 31.602 | 0.007 | 90 | 90 | 90 | 8684 | I 4 | I 4 | 79 | - C72 H96 Cl10 Dy12 I2 N8 O94 - | - C72 H96 Cl10 Dy12 I2 N8 O94 - | - C144 H192 Cl20 Dy24 I4 N16 O188 - | 2 | 0.25
4317441 | 16.355 | 0.002 | 16.355 | 0.002 | 31.026 | 0.006 | 90 | 90 | 90 | 8299 | I 4 | I 4 | 79 | - C72 H96 Cl10 Er12 I2 N8 O100 - | - C72 H96 Cl10 Er12 I2 N8 O100 - | - C144 H192 Cl20 Er24 I4 N16 O200 - | 2 | 0.25
4317445 | 20.9907 | 0.0018 | 16.3968 | 0.0013 | 21.7003 | 0.0019 | 90 | 90 | 90 | 7468.8 | P b c a | -P 2ac 2ab | 61 | - C32 H30.5 N4 O12.75 P2 Pr - | - C32 H30.5 N4 O12.75 P2 Pr - | - C256 H244 N32 O102 P16 Pr8 - | 8 | 1
4317459 | 13.306 | 0.0002 | 23.8348 | 0.0002 | 20.566 | 0.0003 | 90 | 90 | 90 | 6522.42 | P b c a | -P 2ac 2ab | 61 | - C30 H32 Cl4 N O2 P2 Re2 - | - C30 H32 Cl4 N O2 P2 Re2 - | - C240 H256 Cl32 N8 O16 P16 Re16 - | 8 | 1
4317461 | 12.7371 | 0.0003 | 14.5258 | 0.0004 | 22.745 | 0.0004 | 90 | 90 | 90 | 4208.2 | P 21 21 21 | P 2ac 2ab | 19 | - C46 H34 Cl4 N O3 P2 Re2 - | - C46 H34 Cl4 N O3 P2 Re2 - | - C184 H136 Cl16 N4 O12 P8 Re8 - | 4 | 1
4317479 | 16.125 | 0.005 | 16.553 | 0.005 | 16.822 | 0.004 | 90 | 90 | 90 | 4490 | P b c n | -P 2n 2ab | 60 | - C16.5 H21 Cl1.5 Cu F1.5 N3 O9.5 - | - C15.75 H17 Cl1.5 Cu F1.5 N3 O9.25 - | - C126 H136 Cl12 Cu8 F12 N24 O74 - | 8 | 1
4317480 | 12.569 | 0.006 | 18.423 | 0.009 | 18.919 | 0.009 | 90 | 90 | 90 | 4381 | P n a 21 | P 2c -2n | 33 | - C35 H40 Cl3 Cu2 F N6 O16 - | - C35 H40 Cl3 Cu2 F N6 O16 - | - C140 H160 Cl12 Cu8 F4 N24 O64 - | 4 | 1
4317485 | 16.8287 | 0.0011 | 20.1393 | 0.0014 | 16.2498 | 0.0011 | 90 | 90 | 90 | 5507.4 | P n a 21 | P 2c -2n | 33 | - C44 H20 F24 Mn2 N6 Ni O12 - | - C44 H20 F24 Mn2 N6 Ni O12 - | - C176 H80 F96 Mn8 N24 Ni4 O48 - | 4 | 1
4317486 | 16.934 | 0.0009 | 20.1064 | 0.0009 | 16.2375 | 0.0008 | 90 | 90 | 90 | 5528.6 | P n a 21 | P 2c -2n | 33 | - C44 H20 Cu F24 Mn2 N6 O12 - | - C44 H20 Cu F24 Mn2 N6 O12 - | - C176 H80 Cu4 F96 Mn8 N24 O48 - | 4 | 1
4317487 | 16.6214 | 0.001 | 20.0138 | 0.0013 | 16.2297 | 0.001 | 90 | 90 | 90 | 5398.9 | P n a 21 | P 2c -2n | 33 | - C44 H20 F24 Fe Mn2 N6 O12 - | - C44 H20 F24 Fe Mn2 N6 O12 - | - C176 H80 F96 Fe4 Mn8 N24 O48 - | 4 | 1
4317488 | 16.5975 | 0.0008 | 16.5975 | 0.0008 | 18.8733 | 0.0012 | 90 | 90 | 90 | 5199.2 | P 41 | P 4w | 76 | - C44 H20 F28 Fe2 N6 Ni O12 - | - C44 H20 F24 Fe2 N6 Ni O12 - | - C176 H80 F96 Fe8 N24 Ni4 O48 - | 4 | 1
4317489 | 16.5136 | 0.0007 | 16.5136 | 0.0007 | 18.5718 | 0.0011 | 90 | 90 | 90 | 5064.5 | P 41 | P 4w | 76 | - C44 H20 F24 Fe3 N6 O12 - | - C44 H20 F24 Fe3 N6 O12 - | - C176 H80 F96 Fe12 N24 O48 - | 4 | 1
4317499 | 6.7694 | 0.0004 | 6.7694 | 0.0004 | 60.073 | 0.005 | 90 | 90 | 90 | 2752.8 | I -4 2 d | I -4 2bw | 122 | - Sb18 Zr11 - | - Sb18 Zr11 - | - Sb72 Zr44 - | 4 | 0.25
4317500 | 6.7648 | 0.0008 | 6.7648 | 0.0008 | 60.056 | 0.009 | 90 | 90 | 90 | 2748.3 | I -4 2 d | I -4 2bw | 122 | - Sb18 V0.63 Zr10.37 - | - Sb18 V0.62 Zr10.374 - | - Sb72 V2.48 Zr41.496 - | 4 | 0.25
4317504 | 12.537 | 0.002 | 18.113 | 0.003 | 38.231 | 0.006 | 90 | 90 | 90 | 8682 | P b n 21 | P 2c -2ab | 33 | - C92 H90 N12 O8 P4 Rh2 - | - C92 H85 N12 O8 P4 Rh2 - | - C368 H340 N48 O32 P16 Rh8 - | 4 | 1
4317508 | 22.524 | 0.001 | 9.1893 | 0.0003 | 18.2715 | 0.0003 | 90 | 90 | 90 | 3781.8 | P n a 21 | P 2c -2n | 33 | - C36 H30 O2 P2 S4 W - | - C36 H30 O2 P2 S4 W - | - C144 H120 O8 P8 S16 W4 - | 4 | 1
4317511 | 9.3708 | 0.0005 | 17.3605 | 0.0005 | 20.246 | 0.001 | 90 | 90 | 90 | 3293.7 | P 21 21 21 | P 2ac 2ab | 19 | - C28 H30 Cl2 Fe P2 S4 W - | - C28 H30 Cl2 Fe P2 S4 W - | - C112 H120 Cl8 Fe4 P8 S16 W4 - | 4 | 1
4317512 | 13.0303 | 0.0003 | 13.0303 | 0.0003 | 29.5638 | 0.0009 | 90 | 90 | 90 | 5019.6 | I 41/a :2 | -I 4ad | 88 | - C8 H20 Cl Fe2 P2 S8 W2 - | - C8 H20 Cl Fe2 P2 S8 W2 - | - C64 H160 Cl8 Fe16 P16 S64 W16 - | 8 | 0.5
4317521 | 21.384 | 0.002 | 18.039 | 0.002 | 25.375 | 0.003 | 90 | 90 | 90 | 9788.3 | P b c a | -P 2ac 2ab | 61 | - C49 H66 Al Cl2 N2 O5 P - | - C49 H66 Al Cl2 N2 O5 P - | - C392 H528 Al8 Cl16 N16 O40 P8 - | 8 | 1
4317526 | 9.475 | 0.003 | 11.331 | 0.002 | 4.2964 | 0.0008 | 90 | 90 | 90 | 461.27 | P 21 21 21 | P 2ac 2ab | 19 | - As Cl3 - | - As Cl3 - | - As4 Cl12 - | 4 | 1
4317527 | 4.9213 | 0.0011 | 3.9865 | 0.0009 | 16.004 | 0.003 | 90 | 90 | 90 | 313.98 | P n m a | -P 2ac 2n | 62 | - Eu Ge In - | - Eu Ge In - | - Eu4 Ge4 In4 - | 4 | 0.5
4317528 | 5.0213 | 0.0011 | 4.0455 | 0.0009 | 16.188 | 0.004 | 90 | 90 | 90 | 328.84 | P n m a | -P 2ac 2n | 62 | - Ge In Sr - | - Ge In Sr - | - Ge4 In4 Sr4 - | 4 | 0.5
4317533 | 12.959 | 0.003 | 15.783 | 0.004 | 24.795 | 0.007 | 90 | 90 | 90 | 5071 | P n m a | -P 2ac 2n | 62 | - C44 H42 Cl8 N2 O6 Sn2 V - | - C44 H42 Cl8 N2 O6 Sn2 V - | - C176 H168 Cl32 N8 O24 Sn8 V4 - | 4 | 0.5
4317540 | 22.113 | 0.003 | 17.181 | 0.002 | 11.6611 | 0.0014 | 90 | 90 | 90 | 4430.3 | P n m a | -P 2ac 2n | 62 | - C38 H50 Cl2 N8 O12 Zn2 - | - C38 H50 Cl2 N8 O12 Zn2 - | - C152 H200 Cl8 N32 O48 Zn8 - | 4 | 0.5
4317542 | 21.11 | 0.003 | 22.183 | 0.003 | 15.958 | 0.002 | 90 | 90 | 90 | 7472.9 | P 21 21 21 | P 2ac 2ab | 19 | - C67 H74 Cl8 Mn4 N O18 - | - C64.7359 H56 Cl2.7882 Mn4 N O18 - | - C258.944 H224 Cl11.1528 Mn16 N4 O72 - | 4 | 1
4317545 | 17.538 | 0.002 | 4.814 | 0.0009 | 5.719 | 0.001 | 90 | 90 | 90 | 482.84 | P n a 21 | P 2c -2n | 33 | - C H5 Fe O4 P - | - C H5 Fe O4 P - | - C4 H20 Fe4 O16 P4 - | 4 | 1
4317570 | 12.9544 | 0.0008 | 17.5606 | 0.0012 | 23.183 | 0.002 | 90 | 90 | 90 | 5273.8 | P 21 21 21 | P 2ac 2ab | 19 | - C60 H76 Mn N3 O3 - | - C60 H76 Mn N3 O3 - | - C240 H304 Mn4 N12 O12 - | 4 | 1
4317576 | 19.805 | 0.003 | 8.532 | 0.004 | 23.076 | 0.002 | 90 | 90 | 90 | 3899 | P b c a | -P 2ac 2ab | 61 | - C38 H32 Cl6 Hg P2 Pt - | - C38 H32 Cl6 Hg P2 Pt - | - C152 H128 Cl24 Hg4 P8 Pt4 - | 4 | 0.5
4317577 | 19.455 | 0.003 | 8.496 | 0.005 | 22.858 | 0.003 | 90 | 90 | 90 | 3778 | P b c a | -P 2ac 2ab | 61 | - C38 H32 Cl6 Hg Ni P2 - | - C38 H32 Cl6 Hg Ni P2 - | - C152 H128 Cl24 Hg4 Ni4 P8 - | 4 | 0.5
4317580 | 15.01 | 0.04 | 15.32 | 0.04 | 15.18 | 0.04 | 90 | 90 | 90 | 3491 | P 1 21/n 1 | -P 2yn | 14 | - C36 H33 B Cd N6 S4 - | - C36 H33 B Cd N6 S4 - | - C144 H132 B4 Cd4 N24 S16 - | 4 | 1
4317581 | 15.811 | 0.0008 | 15.811 | 0.0008 | 28.283 | 0.002 | 90 | 90 | 90 | 7070.4 | P 4/n c c :2 | -P 4a 2ac | 130 | - C45 H65 Cl6 La N4 O20 S4 - | - C45 H60 Cl6 La N4 O20 S4 - | - C180 H240 Cl24 La4 N16 O80 S16 - | 4 | 0.25
4317582 | 15.7124 | 0.0007 | 15.7124 | 0.0007 | 28.4342 | 0.0019 | 90 | 90 | 90 | 7019.8 | P 4/n c c :2 | -P 4a 2ac | 130 | - C44 H68 Cl3 N4 O22 Pr S4 - | - C44 H60 Cl3 N4 O29 Pr S4 - | - C176 H240 Cl12 N16 O116 Pr4 S16 - | 4 | 0.25
4317583 | 15.6617 | 0.0008 | 15.6617 | 0.0008 | 28.468 | 0.002 | 90 | 90 | 90 | 6982.9 | P 4/n c c :2 | -P 4a 2ac | 130 | - C44 H68 Cl3 Eu N4 O22 S4 - | - C44 H64 Cl3 Eu N4 O32 S4 - | - C176 H256 Cl12 Eu4 N16 O128 S16 - | 4 | 0.25
4317584 | 15.5776 | 0.0007 | 15.5776 | 0.0007 | 28.4289 | 0.0016 | 90 | 90 | 90 | 6898.6 | P 4/n c c :2 | -P 4a 2ac | 130 | - C44 H80 Cl3 N4 O28 S4 Y - | - C44 H64 Cl3 N4 O26.04 S4 Y - | - C176 H256 Cl12 N16 O104.16 S16 Y4 - | 4 | 0.25
4317599 | 17.1148 | 0.0012 | 10.5537 | 0.0007 | 19.649 | 0.0013 | 90 | 90 | 90 | 3549.1 | P n a 21 | P 2c -2n | 33 | - C40 H45 O5 Ti Tl - | - C40 H45 O5 Ti Tl - | - C160 H180 O20 Ti4 Tl4 - | 4 | 1
4317605 | 9.1692 | 0.0018 | 15.161 | 0.003 | 24.777 | 0.005 | 90 | 90 | 90 | 3444.4 | P 21 21 21 | P 2ac 2ab | 19 | - C18 H33 Cl3 Fe3 N8 O3 S5 V - | - C18 H33 Cl3 Fe3 N8 O3 S5 V - | - C72 H132 Cl12 Fe12 N32 O12 S20 V4 - | 4 | 1
4317606 | 19.5532 | 0.0008 | 20.4057 | 0.0008 | 10.2203 | 0.0004 | 90 | 90 | 90 | 4077.9 | P 21 21 2 | P 2 2ab | 18 | - C24 H48 Fe3 N8 O3 S8 V - | - C24 H48 Fe3 N8 O3 S8 V - | - C96 H192 Fe12 N32 O12 S32 V4 - | 4 | 1
4317610 | 19.9109 | 0.0015 | 19.9109 | 0.0015 | 54.257 | 0.009 | 90 | 90 | 90 | 21510 | I 41/a :2 | -I 4ad | 88 | - C112 H188.8 Co4.8 N8 O90.4 Sr3.2 - | - C112 H104 Co4.8 N8 O90.4 Sr3.2 - | - C448 H416 Co19.2 N32 O361.6 Sr12.8 - | 4 | 0.25
4317612 | 16.4151 | 0.0019 | 16.4151 | 0.0019 | 16.4151 | 0.0019 | 90 | 90 | 90 | 4423.1 | F d -3 :2 | -F 2uv 2vw 3 | 203 | - K3 P Se16 - | - K3 P Se16 - | - K24 P8 Se128 - | 8 | 0.0833333
4317617 | 10.7328 | 0.0001 | 10.7328 | 0.0001 | 46.1644 | 0.0006 | 90 | 90 | 90 | 5317.82 | P 41 21 2 | P 4abw 2nw | 92 | - C56 H68 Cd N6 O14 - | - C56 H68 Cd N6 O14 - | - C224 H272 Cd4 N24 O56 - | 4 | 0.5
4317621 | 17.9325 | 0.0019 | 11.3102 | 0.0012 | 18.2829 | 0.0019 | 90 | 90 | 90 | 429.6 | P c a 21 | P 2c -2ac | 29 | - C43 H35 N O3 P2 Pt - | - C43 H35 N O3 P2 Pt - | - C172 H140 N4 O12 P8 Pt4 - | 4 | 1
4317623 | 22.76 | 0.003 | 22.76 | 0.003 | 22.76 | 0.003 | 90 | 90 | 90 | 11790 | P a -3 | -P 2ac 2ab 3 | 205 | - C24 H49 N18 O0.5 S16 W4 - | - C24 H48 N18 O0.51 S16 W4 - | - C192 H384 N144 O4.08 S128 W32 - | 8 | 0.333333
4317625 | 24.0131 | 0.0005 | 24.0131 | 0.0005 | 24.0131 | 0.0005 | 90 | 90 | 90 | 13846.6 | I -4 3 d | I -4bd 2c 3 | 220 | - C36.79 H60 N6.39 O13 Zn4 - | - C36.7867 H60 N6.39333 O13 Zn4 - | - C441.44 H720 N76.72 O156 Zn48 - | 12 | 0.25
4317652 | 16.003 | 0.003 | 23.209 | 0.005 | 37.134 | 0.007 | 90 | 90 | 90 | 13792 | P b c a | -P 2ac 2ab | 61 | - C49 H80 Cl3 Co2 N7 O17 S2 - | - C49 H74 Cl3 Co2 N7 O17 S2 - | - C392 H592 Cl24 Co16 N56 O136 S16 - | 8 | 1
4317654 | 14.5015 | 0.0005 | 17.5833 | 0.0004 | 18.1465 | 0.0005 | 90 | 90 | 90 | 4627.1 | P 21 21 21 | P 2ac 2ab | 19 | - C50 H38 F12 N6 P2 Ru - | - C50 H38 F12 N6 P2 Ru - | - C200 H152 F48 N24 P8 Ru4 - | 4 | 1
4317657 | 15.8436 | 0.0007 | 15.8436 | 0.0007 | 15.8436 | 0.0007 | 90 | 90 | 90 | 3977.1 | F -4 3 m | F -4 2 3 | 216 | - Cs6 Mo4 S23.64 - | - Cs6.02 Mo4 S23.632 - | - Cs24.08 Mo16 S94.528 - | 4 | 0.0416667
4317667 | 11.9911 | 0.0007 | 5.7814 | 0.0003 | 11.2525 | 0.0006 | 90 | 90 | 90 | 780.08 | P m c 21 | P 2c -2 | 26 | - O8 Pb Se2 U - | - O8 Pb Se2 U - | - O32 Pb4 Se8 U4 - | 4 | 1
4317670 | 4.1935 | 0.0014 | 15.753 | 0.005 | 11.102 | 0.004 | 90 | 90 | 90 | 733.4 | C m c m | -C 2c 2 | 63 | - Cs Se3 Sm Zn - | - Cs Se3 Sm Zn - | - Cs4 Se12 Sm4 Zn4 - | 4 | 0.25
4317671 | 4.1514 | 0.0006 | 15.785 | 0.002 | 10.9634 | 0.0015 | 90 | 90 | 90 | 718.43 | C m c m | -C 2c 2 | 63 | - Cs Se3 Tb Zn - | - Cs Se3 Tb Zn - | - Cs4 Se12 Tb4 Zn4 - | 4 | 0.25
4317672 | 4.1282 | 0.0009 | 15.767 | 0.004 | 10.91 | 0.003 | 90 | 90 | 90 | 710.1 | C m c m | -C 2c 2 | 63 | - Cs Dy Se3 Zn - | - Cs Dy Se3 Zn - | - Cs4 Dy4 Se12 Zn4 - | 4 | 0.25
4317673 | 4.1275 | 0.0005 | 15.814 | 0.002 | 10.8974 | 0.0014 | 90 | 90 | 90 | 711.3 | C m c m | -C 2c 2 | 63 | - Cs Ho Se3 Zn - | - Cs Ho Se3 Zn - | - Cs4 Ho4 Se12 Zn4 - | 4 | 0.25
4317674 | 4.1166 | 0.0006 | 15.816 | 0.002 | 10.8574 | 0.0017 | 90 | 90 | 90 | 706.91 | C m c m | -C 2c 2 | 63 | - Cs Er Se3 Zn - | - Cs Er Se3 Zn - | - Cs4 Er4 Se12 Zn4 - | 4 | 0.25
4317675 | 4.104 | 0.003 | 15.825 | 0.013 | 10.818 | 0.009 | 90 | 90 | 90 | 702.6 | C m c m | -C 2c 2 | 63 | - Cs Se3 Tm Zn - | - Cs Se3 Tm Zn - | - Cs4 Se12 Tm4 Zn4 - | 4 | 0.25
4317676 | 4.0853 | 0.0004 | 15.7864 | 0.0015 | 10.8068 | 0.001 | 90 | 90 | 90 | 696.95 | C m c m | -C 2c 2 | 63 | - Cs Se3 Yb Zn - | - Cs Se3 Yb Zn - | - Cs4 Se12 Yb4 Zn4 - | 4 | 0.25
4317677 | 4.1409 | 0.0004 | 15.8145 | 0.0015 | 10.9284 | 0.0011 | 90 | 90 | 90 | 715.66 | C m c m | -C 2c 2 | 63 | - Cs Se3 Y Zn - | - Cs Se3 Y Zn - | - Cs4 Se12 Y4 Zn4 - | 4 | 0.25
4317691 | 13.032 | 0.004 | 14.37 | 0.011 | 14.839 | 0.018 | 90 | 90 | 90 | 2779 | P c a b | -P 2bc 2ac | 61 | - C10 H15 Ir N2 O6 - | - C10 H15 Ir N2 O6 - | - C80 H120 Ir8 N16 O48 - | 8 | 1
4317698 | 20.798 | 0.004 | 27.858 | 0.005 | 11.272 | 0.003 | 90 | 90 | 90 | 6531 | P b c a | -P 2ac 2ab | 61 | - C32 H22 Co2 O7 P2 Ru Se - | - C32 H22 Co2 O7 P2 Ru Se - | - C256 H176 Co16 O56 P16 Ru8 Se8 - | 8 | 1
4317701 | 12.925 | 0.001 | 8.716 | 0.001 | 8.485 | 0.001 | 90 | 90 | 90 | 955.87 | P n m a | -P 2ac 2n | 62 | - As Br3 F6 H O P - | - As Br3 F6 H O P - | - As4 Br12 F24 H4 O4 P4 - | 4 | 0.5
4317706 | 22.233 | 0.0004 | 10.3879 | 0.0004 | 29.6866 | 0.0006 | 90 | 90 | 90 | 6856.2 | P n a 21 | P 2c -2n | 33 | - C64 H112 B2 Br2 N2 Ni S4 - | - C64 H112 B2 Br2 N2 Ni S4 - | - C256 H448 B8 Br8 N8 Ni4 S16 - | 4 | 1
4317708 | 9.0299 | 0.0002 | 13.4992 | 0.0002 | 23.3524 | 0.0002 | 90 | 90 | 90 | 2846.57 | P 21 21 21 | P 2ac 2ab | 19 | - C27 H39 N6 S3 - | - C27 H39 N6 S3 - | - C108 H156 N24 S12 - | 4 | 1
4317709 | 8.858 | 0.0007 | 17.1 | 0.0014 | 23.528 | 0.002 | 90 | 90 | 90 | 3563.8 | P b c a | -P 2ac 2ab | 61 | - C18 H17 Cl Cu N4 O2 - | - C18 H17 Cl Cu N4 O2 - | - C144 H136 Cl8 Cu8 N32 O16 - | 8 | 1
4317718 | 20.3739 | 0.001 | 22.1686 | 0.0011 | 19.063 | 0.0009 | 90 | 90 | 90 | 8610 | P n m a | -P 2ac 2n | 62 | - C83 H68 O7 Ru5 Sn5 - | - C83.04 H68.27 O7 Ru5 Sn5 - | - C332.16 H273.08 O28 Ru20 Sn20 - | 4 | 0.5
4317721 | 21.0595 | 0.0012 | 19.8083 | 0.0011 | 21.1137 | 0.0012 | 90 | 90 | 90 | 8807.6 | P b c a | -P 2ac 2ab | 61 | - C27 H55 B F6 Fe3 N6 P4 S4 V - | - C27 H55 B F6.02 Fe3 N6 P4 S4 V - | - C216 H440 B8 F48.16 Fe24 N48 P32 S32 V8 - | 8 | 1
4317724 | 23.84 | 0.006 | 20.405 | 0.005 | 19.321 | 0.005 | 90 | 90 | 90 | 9399 | P b c n | -P 2n 2ab | 60 | - C57 H45 Fe0.5 N3.5 O1.5 P3 - | - C58 H45 Fe0.5 N3.5 O P3 - | - C464 H360 Fe4 N28 O8 P24 - | 8 | 1
4317760 | 12.5686 | 0.0016 | 14.4059 | 0.0016 | 22.515 | 0.003 | 90 | 90 | 90 | 4076.6 | C 2 2 21 | C 2c 2 | 20 | - C34 H43 F6 Mn2 N6 O6 P - | - C34 H43 F6.02 Mn2 N6 O6 P - | - C136 H172 F24.08 Mn8 N24 O24 P4 - | 4 | 0.5
4317769 | 11.659 | 0.002 | 13.119 | 0.003 | 16.869 | 0.003 | 90 | 90 | 90 | 2580.2 | P b c a | -P 2ac 2ab | 61 | - C8 H20 N2 Ni O3 S2 - | - C8 H20 N2 Ni O3 S2 - | - C64 H160 N16 Ni8 O24 S16 - | 8 | 1
4317781 | 16.084 | 0.003 | 18.376 | 0.003 | 29.149 | 0.006 | 90 | 90 | 90 | 8615 | P 21 21 21 | P 2ac 2ab | 19 | - C84 H84 As4 Cu2 F12 P6 - | - C83.996 H79 As4 Cu2 F12 P6 - | - C335.984 H316 As16 Cu8 F48 P24 - | 4 | 1
4317782 | 16.199 | 0.004 | 18.373 | 0.004 | 29.347 | 0.002 | 90 | 90 | 90 | 8734 | P 21 21 21 | P 2ac 2ab | 19 | - C84 H84 As4 Au2 F12 P6 - | - C83.998 H79 As4 Au2 F12 P6 - | - C335.992 H316 As16 Au8 F48 P24 - | 4 | 1
4317784 | 25.1624 | 0.0014 | 10.0062 | 0.0006 | 10.7073 | 0.0006 | 90 | 90 | 90 | 2695.9 | P c a 21 | P 2c -2ac | 29 | - C15 H16 N2 O2 - | - C15 H16 N2 O2 - | - C120 H128 N16 O16 - | 8 | 2
4317790 | 8.585 | 0.002 | 13.791 | 0.002 | 21.196 | 0.002 | 90 | 90 | 90 | 2509.5 | P 21 21 21 | P 2ac 2ab | 19 | - C20 H22 Cu Gd N5 O13 - | - C20 H22 Cu Gd N5 O13 - | - C80 H88 Cu4 Gd4 N20 O52 - | 4 | 1
4317791 | 8.601 | 0.003 | 13.786 | 0.002 | 21.148 | 0.002 | 90 | 90 | 90 | 2507.6 | P 21 21 21 | P 2ac 2ab | 19 | - C20 H22 Cu Eu N5 O13 - | - C20 H22 Cu Eu N5 O13 - | - C80 H88 Cu4 Eu4 N20 O52 - | 4 | 1
4317792 | 8.619 | 0.005 | 13.8698 | 0.001 | 21.1269 | 0.0015 | 90 | 90 | 90 | 2525.6 | P 21 21 21 | P 2ac 2ab | 19 | - C20 H22 Cu N5 O13 Pr - | - C20 H22 Cu N5 O13 Pr - | - C80 H88 Cu4 N20 O52 Pr4 - | 4 | 1
4317793 | 8.697 | 0.006 | 13.905 | 0.006 | 21.176 | 0.008 | 90 | 90 | 90 | 2561 | P 21 21 21 | P 2ac 2ab | 19 | - C20 H22 Ce Cu N5 O13 - | - C20 H22 Ce Cu N5 O13 - | - C80 H88 Ce4 Cu4 N20 O52 - | 4 | 1
4317794 | 8.617 | 0.004 | 13.754 | 0.003 | 21.215 | 0.003 | 90 | 90 | 90 | 2514.4 | P 21 21 21 | P 2ac 2ab | 19 | - C20 H22 Eu N5 Ni O13 - | - C20 H22 Eu N5 Ni O13 - | - C80 H88 Eu4 N20 Ni4 O52 - | 4 | 1
4317795 | 8.6323 | 0.0012 | 13.822 | 0.002 | 21.176 | 0.003 | 90 | 90 | 90 | 2526.6 | P 21 21 21 | P 2ac 2ab | 19 | - C20 H22 Ce N5 Ni O13 - | - C20 H22 Ce N5 Ni O13 - | - C80 H88 Ce4 N20 Ni4 O52 - | 4 | 1
4317797 | 8.5602 | 0.0009 | 16.1203 | 0.0018 | 21.792 | 0.0019 | 90 | 90 | 90 | 3007.1 | P 21 21 21 | P 2ac 2ab | 19 | - C22 H25 Au B Cl4 N9 O4 - | - C22 H25 Au B Cl4 N9 O4 - | - C88 H100 Au4 B4 Cl16 N36 O16 - | 4 | 1
4317815 | 15.554 | 0.002 | 26.697 | 0.004 | 14.2637 | 0.0019 | 90 | 90 | 90 | 5922.9 | P n m a | -P 2ac 2n | 62 | - C35 H81 N8 P4 Se4 Te - | - C35 H81 N8 P4 Se4 Te - | - C140 H324 N32 P16 Se16 Te4 - | 4 | 0.5
4317819 | 15.456 | 0.002 | 26.52 | 0.004 | 14.061 | 0.002 | 90 | 90 | 90 | 5763.5 | P n m a | -P 2ac 2n | 62 | - C35 H81 N8 P4 S4 Te - | - C35 H81 N8 P4 S4 Te - | - C140 H324 N32 P16 S16 Te4 - | 4 | 0.5
4317842 | 14.872 | 0.003 | 14.533 | 0.003 | 14.347 | 0.002 | 90 | 90 | 90 | 3100.9 | P b c a | -P 2ac 2ab | 61 | - C12 H46 Cl4 Co2 N8 O3 Pt S4 - | - C12 H40 Cl4 Co2 N8 O3 Pt0.5 S4 - | - C48 H160 Cl16 Co8 N32 O12 Pt2 S16 - | 4 | 0.5
4317844 | 13.2411 | 0.0015 | 7.5439 | 0.0012 | 4.9248 | 0.0006 | 90 | 90 | 90 | 491.94 | P n m a | -P 2ac 2n | 62 | - C H Ag Cl O3 S - | - C H Ag Cl O3 S - | - C4 H4 Ag4 Cl4 O12 S4 - | 4 | 0.5
4317848 | 26.8869 | 0.0002 | 26.8869 | 0.0002 | 11.7327 | 0.0001 | 90 | 90 | 90 | 8481.63 | I -4 2 d | I -4 2bw | 122 | - C24 H24 As4 Mo12 N4 O46 - | - C24 H24 As4 Mo12 N4 O46 - | - C96 H96 As16 Mo48 N16 O184 - | 4 | 0.25
4317853 | 31.271 | 0.003 | 12.9341 | 0.0015 | 14.6252 | 0.0015 | 90 | 90 | 90 | 5915.3 | F d d 2 | F 2 -2d | 43 | - C21 H21 F6 N5 O11 S2 V - | - C21 H19 F6 N5 O11 S2 V - | - C168 H152 F48 N40 O88 S16 V8 - | 8 | 0.5
4317864 | 8.839 | 0.002 | 11.655 | 0.002 | 15.626 | 0.003 | 90 | 90 | 90 | 1609.8 | P 21 21 21 | P 2ac 2ab | 19 | - C8 H18 Cl4 N2 O2 Pt - | - C8 H18 Cl4 N2 O2 Pt - | - C32 H72 Cl16 N8 O8 Pt4 - | 4 | 1
4317876 | 9.3309 | 0.0018 | 16.322 | 0.002 | 17.059 | 0.005 | 90 | 90 | 90 | 2598.1 | P n a 21 | P 2c -2n | 33 | - C10 H11 F5 N2 Si - | - C10 H11 F5 N2 Si - | - C80 H88 F40 N16 Si8 - | 8 | 2
4317878 | 14.956 | 0.007 | 23.671 | 0.009 | 9.026 | 0.004 | 90 | 90 | 90 | 3195 | F d d 2 | F 2 -2d | 43 | - C4 H12 Cl2 Fe2 N2 O11 - | - C4 Cl2 Fe2 N2 O11 - | - C32 Cl16 Fe16 N16 O88 - | 8 | 0.5
4317880 | 7.828 | 0.0011 | 19.877 | 0.003 | 25.46 | 0.004 | 90 | 90 | 90 | 3961.5 | P b c a | -P 2ac 2ab | 61 | - C11 H14 Cu Mo2 N2 O13 P2 - | - C11 H10 Cu Mo2 N2 O13 P2 - | - C88 H80 Cu8 Mo16 N16 O104 P16 - | 8 | 1
4317889 | 17.52 | 0.004 | 17.52 |  | 16.79 | 0.007 | 90 | 90 | 90 | 5154 | I 41 c d | I 4bw -2c | 110 | - C6 H12 As Cl3 S3 - | - C6 H12 As Cl3 S3 - | - C96 H192 As16 Cl48 S48 - | 16 | 1
4317896 | 10.129 | 0.002 | 25.208 | 0.005 | 13.884 | 0.003 | 90 | 90 | 90 | 3545 | C m c 21 | C 2c -2 | 36 | - As3 Ba2 In K - | - As3 Ba1.976 In K1.024 - | - As48 Ba31.616 In16 K16.384 - | 16 | 2
4317905 | 16.225 | 0.003 | 16.32 | 0.002 | 18.052 | 0.003 | 90 | 90 | 90 | 4780 | P b c n | -P 2n 2ab | 60 | - C37 H50 Cl3 Mn2 N11 O12 - | - C37 H50 Cl3 Mn2 N11 O12 - | - C148 H200 Cl12 Mn8 N44 O48 - | 4 | 0.5
4317913 | 9.259 | 0.001 | 9.259 | 0.001 | 39.194 | 0.005 | 90 | 90 | 90 | 3360.1 | P 43 21 2 | P 4nw 2abw | 96 | - C32 H38 N4 O3 S4 V - | - C32 H38 N4 O2.5 S4 V0.5 - | - C128 H152 N16 O10 S16 V2 - | 4 | 0.5
4317915 | 24.641 | 0.003 | 9.6405 | 0.0005 | 21.724 | 0.001 | 90 | 90 | 90 | 5160.6 | P c a 21 | P 2c -2ac | 29 | - C63 H44 Cl3 Co N5 O2 P - | - C63 H44 Cl3 Co N5 O2 P - | - C252 H176 Cl12 Co4 N20 O8 P4 - | 4 | 1
4317922 | 12.639 | 0.002 | 15.733 | 0.003 | 11.309 | 0.002 | 90 | 90 | 90 | 2248.8 | P n m a | -P 2ac 2n | 62 | - C23 H32 N2 O3 Rh2 - | - C23 H32 N2 O3 Rh2 - | - C92 H128 N8 O12 Rh8 - | 4 | 0.5
4317924 | 13.762 | 0.009 | 12.952 | 0.008 | 11.077 | 0.004 | 90 | 90 | 90 | 1974.4 | P c a 21 | P 2c -2ac | 29 | - C12 H8 N2 S - | - C12 H8 N2 S - | - C96 H64 N16 S8 - | 8 | 2
4317936 | 13.5994 | 0.0004 | 9.6053 | 0.0003 | 16.3449 | 0.0004 | 90 | 90 | 90 | 2135.07 | P n a 21 | P 2c -2n | 33 | - C18 H21 Cl N O S2 V - | - C18 H21 Cl N O S2 V - | - C72 H84 Cl4 N4 O4 S8 V4 - | 4 | 1
4317939 | 9.54 | 0.003 | 9.54 | 0.003 | 29.551 | 0.005 | 90 | 90 | 90 | 2689.5 | P 43 21 2 | P 4nw 2abw | 96 | - K24 Na8 O120 S28 V8 - | - K24 Na8 O120 S28 V8 - | - K24 Na8 O120 S28 V8 - | 1 | 0.125
4317940 | 29.462 | 0.003 | 14.386 | 0.002 | 17.546 | 0.002 | 90 | 90 | 90 | 7436.7 | C m c 21 | C 2c -2 | 36 | - C18 H22 B N6 O3 Re S2 - | - C18 H22 B N6 O3 Re S2 - | - C216 H264 B12 N72 O36 Re12 S24 - | 12 | 1.5
4317941 | 10.3595 | 0.0004 | 18.0988 | 0.0012 | 33.845 | 0.002 | 90 | 90 | 90 | 6345.8 | P b c a | -P 2ac 2ab | 61 | - C29 H27 B N4 O3 P Re S2 - | - C29 H27 B N4 O3 P Re S2 - | - C232 H216 B8 N32 O24 P8 Re8 S16 - | 8 | 1
4317955 | 23.777 | 0.003 | 23.961 | 0.003 | 11.985 | 0.002 | 90 | 90 | 90 | 6828.1 | P 21 21 2 | P 2 2ab | 18 | - C20 H44 O8 Sn6 - | - C20 H44 O8 Sn6 - | - C160 H352 O64 Sn48 - | 8 | 2
4317967 | 20.3739 | 0.001 | 22.1686 | 0.0011 | 19.063 | 0.0009 | 90 | 90 | 90 | 8610 | P n m a | -P 2ac 2n | 62 | - C83 H68 O7 Ru5 Sn5 - | - C83.04 H68.27 O7 Ru5 Sn5 - | - C332.16 H273.08 O28 Ru20 Sn20 - | 4 | 0.5
4317984 | 13.356 | 0.007 | 45.544 | 0.024 | 4.867 | 0.003 | 90 | 90 | 90 | 2961 | F d d 2 | F 2 -2d | 43 | - Ba3 H4 I2 Mo2 O18 - | - Ba3 I2 Mo2 O18 - | - Ba24 I16 Mo16 O144 - | 8 | 0.5
4317987 | 10.996 | 0.005 | 21.42 | 0.01 | 8.7 | 0.003 | 90 | 90 | 90 | 2049.1 | P n m a | -P 2ac 2n | 62 | - C14 H26 N2 O12 U - | - C14 H26 N2 O10 U0.5 - | - C56 H104 N8 O40 U2 - | 4 | 0.5
4318001 | 10.87 | 0.0007 | 16.0957 | 0.0014 | 5.7178 | 0.0002 | 90 | 90 | 90 | 1000.39 | P b a m | -P 2 2ab | 55 | - Mo4 O11 Sm4 - | - Mo4 O11 Sm4 - | - Mo16 O44 Sm16 - | 4 | 0.5
4318002 | 10.8351 | 0.0007 | 16.0477 | 0.0013 | 5.7042 | 0.0002 | 90 | 90 | 90 | 991.84 | P b a m | -P 2 2ab | 55 | - Eu4 Mo4 O11 - | - Eu4 Mo4 O11 - | - Eu16 Mo16 O44 - | 4 | 0.5
4318003 | 10.794 | 0.0007 | 15.9876 | 0.0013 | 5.6942 | 0.0002 | 90 | 90 | 90 | 982.65 | P b a m | -P 2 2ab | 55 | - Gd4 Mo4 O11 - | - Gd4 Mo4 O11 - | - Gd16 Mo16 O44 - | 4 | 0.5
4318004 | 10.7369 | 0.0006 | 15.9112 | 0.0012 | 5.6764 | 0.0002 | 90 | 90 | 90 | 969.74 | P b a m | -P 2 2ab | 55 | - Mo4 O11 Tb4 - | - Mo4 O11 Tb4 - | - Mo16 O44 Tb16 - | 4 | 0.5
4318005 | 10.7055 | 0.0008 | 15.8721 | 0.0015 | 5.664 | 0.0002 | 90 | 90 | 90 | 962.42 | P b a m | -P 2 2ab | 55 | - Dy4 Mo4 O11 - | - Dy4 Mo4 O11 - | - Dy16 Mo16 O44 - | 4 | 0.5
4318006 | 10.627 | 0.0008 | 15.7629 | 0.0015 | 5.6396 | 0.0002 | 90 | 90 | 90 | 944.7 | P b a m | -P 2 2ab | 55 | - Er4 Mo4 O11 - | - Er4 Mo4 O11 - | - Er16 Mo16 O44 - | 4 | 0.5
4318007 | 10.5874 | 0.0006 | 15.7134 | 0.0012 | 5.6282 | 0.0002 | 90 | 90 | 90 | 936.33 | P b a m | -P 2 2ab | 55 | - Mo4 O11 Tm4 - | - Mo4 O11 Tm4 - | - Mo16 O44 Tm16 - | 4 | 0.5
4318008 | 10.6619 | 0.0009 | 15.8167 | 0.0017 | 5.6517 | 0.0002 | 90 | 90 | 90 | 953.08 | P b a m | -P 2 2ab | 55 | - Mo4 O11 Y4 - | - Mo4 O11 Y4 - | - Mo16 O44 Y16 - | 4 | 0.5
4318014 | 10.401 | 0.003 | 26.428 | 0.003 | 8.065 | 0.004 | 90 | 90 | 90 | 2216.9 | P b c n | -P 2n 2ab | 60 | - C20 H16 Cu F6 Fe N2 P S2 - | - C20 H16 Cu F6 Fe N2 P S2 - | - C80 H64 Cu4 F24 Fe4 N8 P4 S8 - | 4 | 0.5
4318020 | 9.6374 | 0.0019 | 11.5216 | 0.0016 | 13.917 | 0.002 | 90 | 90 | 90 | 1545.3 | P 21 21 21 | P 2ac 2ab | 19 | - C10 H25 Cl N P Pt Se - | - C10 H25 Cl N P Pt Se - | - C40 H100 Cl4 N4 P4 Pt4 Se4 - | 4 | 1
4318029 | 22.141 | 0.003 | 9.4159 | 0.0016 | 15.2075 | 0.0017 | 90 | 90 | 90 | 3170.4 | P c a 21 | P 2c -2ac | 29 | - C24 H36 Fe Gd N5 O16 - | - C24 H36 Fe Gd N5 O16 - | - C96 H144 Fe4 Gd4 N20 O64 - | 4 | 1
4318034 | 10.3012 | 0.001 | 8.1506 | 0.0008 | 7.6113 | 0.0008 | 90 | 90 | 90 | 639.05 | P n m a | -P 2ac 2n | 62 | - Ba3 Fe O5 - | - Ba3 Fe O5 - | - Ba12 Fe4 O20 - | 4 | 0.5
4318039 | 18.786 | 0.001 | 10.4442 | 0.0004 | 7.715 | 0.001 | 90 | 90 | 90 | 1513.7 | P n m a | -P 2ac 2n | 62 | - As4 K6 Nb Tl - | - As4 K6 Nb Tl - | - As16 K24 Nb4 Tl4 - | 4 | 0.5
4318063 | 13.146 | 0.002 | 22.738 | 0.002 | 16.971 | 0.003 | 90 | 90 | 90 | 5072.9 | P 1 21 1 | P 2yb | 4 | - C36 H84 Al3 Eu O12 - | - C36 H84 Al3 Eu O12 - | - C144 H336 Al12 Eu4 O48 - | 4 | 2
4318066 | 6.3656 | 0.0002 | 11.6782 | 0.0003 | 16.919 | 0.0005 | 90 | 90 | 90 | 1257.74 | P 21 21 21 | P 2ac 2ab | 19 | - C9 H13 N O7 S Zn - | - C9 H13 N O7 S Zn - | - C36 H52 N4 O28 S4 Zn4 - | 4 | 1
4318067 | 6.2058 | 0.0008 | 11.4263 | 0.0015 | 17.959 | 0.002 | 90 | 90 | 90 | 1273.5 | P 21 21 21 | P 2ac 2ab | 19 | - C9 H13 Cu N O7 S - | - C9 H9 Cu N O7 S - | - C36 H36 Cu4 N4 O28 S4 - | 4 | 1
4318068 | 15.3847 | 0.0018 | 18.4434 | 0.0012 | 12.773 | 0.003 | 90 | 89.987 | 90 | 3624.3 | P 1 21 1 | P 2yb | 4 | - C44 H42 O6 U - | - C44 O6 U - | - C176 O24 U4 - | 4 | 2
4318072 | 15.5491 | 0.0007 | 11.7044 | 0.0005 | 11.4205 | 0.0005 | 90 | 90 | 90 | 2078.45 | P n m a | -P 2ac 2n | 62 | - C8 H28 B10 Sn3 - | - C8 H28 B10 Sn3 - | - C32 H112 B40 Sn12 - | 4 | 0.5
4318073 | 16.2836 | 0.0014 | 10.9236 | 0.0009 | 12.3182 | 0.0009 | 90 | 90 | 90 | 2191.1 | P n m a | -P 2ac 2n | 62 | - C12 H27 B10 P Sn2 - | - C12 H27 B10 P Sn2 - | - C48 H108 B40 P4 Sn8 - | 4 | 0.5
4318077 | 8.458 | 0.002 | 35.638 | 0.009 | 11.817 | 0.009 | 90 | 90 | 90 | 3562 | P c c n | -P 2ab 2ac | 56 | - C10.5 H9.5 Cl Co0.25 O0.25 S4 Se4 - | - C10.5 H9.5 Cl Co0.125 O0.125 S4 Se4 - | - C84 H76 Cl8 Co O S32 Se32 - | 8 | 1
4318079 | 9.771 | 0.004 | 9.771 | 0.004 | 75.783 | 0.005 | 90 | 90 | 90 | 7235 | I 41/a :2 | -I 4ad | 88 | - C11 H11 Br Mn0.25 O0.5 S4 Se4 - | - C10.5 H11 Br Mn0.0625 O0.5 S4 Se4 - | - C168 H176 Br16 Mn O8 S64 Se64 - | 16 | 1
4318089 | 11.5396 | 0.0001 | 20.2593 | 0.0001 | 20.4265 | 0.0001 | 90 | 90 | 90 | 4775.39 | P 21 21 21 | P 2ac 2ab | 19 | - C38 H48 F6 O11 P2 Ru S5 - | - C38 H48 F6 O11 P2 Ru S5 - | - C152 H192 F24 O44 P8 Ru4 S20 - | 4 | 1
4318104 | 26.961 | 0.005 | 17.828 | 0.004 | 18.911 | 0.004 | 90 | 90 | 90 | 9090 | C m c a | -C 2ac 2 | 64 | - C43 H49 B10 Br Mo N2 O3 P2 - | - C43 H50 B10 Br Mo N2 O3 P2 - | - C344 H400 B80 Br8 Mo8 N16 O24 P16 - | 8
4318111 | 19.0544 | 0.0012 | 17.6596 | 0.001 | 17.3178 | 0.0011 | 90 | 90 | 90 | 5827.3 | P n a 21 | P 2c -2n | 33 | - C36 H88 Fe4 Mo2 N4 S13 - | - C36 H88 Fe4 Mo2 N4 S13 - | - C144 H352 Fe16 Mo8 N16 S52 - | 4 | 1
4318120 | 23.2283 | 0.0009 | 34.683 | 0.002 | 46.9 | 0.002 | 90 | 90 | 90 | 37784 | P b c a | -P 2ac 2ab | 61 | - C174 H434 Cr14 I20 N90 Ni13 O70 - | - C174 H294 Cr14 I12.8 N90 Ni13 O36.98 - | - C696 H1176 Cr56 I51.2 N360 Ni52 O147.92 - | 4 | 0.5
4318121 | 24.249 | 0.0015 | 24.249 | 0.0015 | 31.304 | 0.003 | 90 | 90 | 90 | 18407 | I 4/m | -I 4 | 87 | - C173 H368 Cr12 I12 K N85 Ni12 O46 - | - C172 H268 Cr12 I12.04 K N84 Ni12 O8 - | - C344 H536 Cr24 I24.08 K2 N168 Ni24 O16 - | 2 | 0.125
4318125 | 20.8064 | 0.001 | 25.1198 | 0.0012 | 16.4196 | 0.0008 | 90 | 90 | 90 | 8581.7 | C c c a :2 | -C 2a 2ac | 68 | - C60 H120 Co1.58 Mg4.42 N12 O24 - | - C60.032 H120 Co1.5804 Mg4.4 N12 O24 - | - C240.128 H480 Co6.3216 Mg17.6 N48 O96 - | 4 | 0.25
4318126 | 20.7534 | 0.0008 | 25.12 | 0.001 | 16.475 | 0.0007 | 90 | 90 | 90 | 8588.8 | C c c a :2 | -C 2a 2ac | 68 | - C60 H120 Co2.68 Mg3.32 N12 O24 - | - C60.0008 H120 Co2.6868 Mg3.32 N12 O24 - | - C240.003 H480 Co10.7472 Mg13.28 N48 O96 - | 4 | 0.25
4318129 | 12.713 | 0.006 | 15.103 | 0.007 | 18.253 | 0.008 | 90 | 90 | 90 | 3505 | P b c a | -P 2ac 2ab | 61 | - C17 H13 Cl N3 O3 Re - | - C17 H13 Cl N3 O3 Re - | - C136 H104 Cl8 N24 O24 Re8 - | 8 | 1
4318131 | 10.935 | 0.002 | 15.883 | 0.001 | 25.52 | 0.003 | 90 | 90 | 90 | 4432.3 | P 21 21 21 | P 2ac 2ab | 19 | - C44 H68 B Cl Fe P4 - | - C44 H68 B Cl Fe P4 - | - C176 H272 B4 Cl4 Fe4 P16 - | 4 | 1
4318135 | 23.565 | 0.005 | 14.253 | 0.003 | 22.849 | 0.005 | 90 | 90 | 90 | 7674 | C m c 21 | C 2c -2 | 36 | - C35.5 H51 Cl2 Fe N4 S2 - | - C35.5 H51 Cl2 Fe N4 S2 - | - C284 H408 Cl16 Fe8 N32 S16 - | 8 | 1
4318138 | 13.376 | 0.003 | 14.877 | 0.006 | 8.5667 | 0.0017 | 90 | 90 | 90 | 1704.7 | P 21 21 21 | P 2ac 2ab | 19 | - C10 H23 B9 Co N S - | - C10 H23 B9 Co N S - | - C40 H92 B36 Co4 N4 S4 - | 4 | 1
4318144 | 11.0682 | 0.0008 | 34.24 | 0.003 | 42.787 | 0.003 | 90 | 90 | 90 | 16215 | F d d d :1 | F 2 2 -1d | 70 | - C64 H88 Cl3 La N16 O24 - | - C64 H68 Cl3 La N16 O24 - | - C512 H544 Cl24 La8 N128 O192 - | 8 | 0.25
4318145 | 16.0682 | 0.0004 | 16.0682 | 0.0004 | 18.719 | 0.0006 | 90 | 90 | 90 | 4833 | P -4 2 c | P -4 2c | 112 | - C64 H88 Cl3 Gd N16 O24 - | - C64 H84 Cl3 Gd N16 O24 - | - C128 H168 Cl6 Gd2 N32 O48 - | 2 | 0.25
4318146 | 21.125 | 0.003 | 21.125 | 0.003 | 10.938 | 0.002 | 90 | 90 | 90 | 4881.3 | P -4 21 m | P -4 2ab | 113 | - C68 H94 Cl3 La N16 O23 - | - C68 H78 Cl3 La N16 O23 - | - C136 H156 Cl6 La2 N32 O46 - | 2 | 0.25
4318147 | 19.5002 | 0.0012 | 13.0582 | 0.0008 | 14.5741 | 0.0009 | 90 | 90 | 90 | 3711.1 | P n a 21 | P 2c -2n | 33 | - C28 H34 La N11 O13 - | - C28 H34 La N11 O13 - | - C112 H136 La4 N44 O52 - | 4 | 1
4318148 | 19.1831 | 0.001 | 13.16 | 0.0007 | 14.4107 | 0.0007 | 90 | 90 | 90 | 3638 | P n a 21 | P 2c -2n | 33 | - C28 H34 Gd N11 O13 - | - C28 H34 Gd N11 O13 - | - C112 H136 Gd4 N44 O52 - | 4 | 1
4318149 | 16.6859 | 0.0019 | 16.5534 | 0.0018 | 20.086 | 0.002 | 90 | 90 | 90 | 5547.9 | P b c a | -P 2ac 2ab | 61 | - C50 H42 F12 N4 O2 P4 Tc - | - C50 H54 F12 N4 O2 P4 Tc - | - C200 H216 F48 N16 O8 P16 Tc4 - | 4 | 0.5
4318162 | 14.07 | 0.0014 | 14.07 | 0.0014 | 11.953 | 0.0012 | 90 | 90 | 90 | 2366.3 | I 4 2 2 | I 4 2 | 97 | - C44 H44 Cl2 N8 O4 Ru2 - | - C44 H44 Cl2 N8 O4 Ru2 - | - C88 H88 Cl4 N16 O8 Ru4 - | 2 | 0.125
4318163 | 17.0145 | 0.0018 | 13.9266 | 0.0015 | 21.518 | 0.002 | 90 | 90 | 90 | 5098.8 | P b c n | -P 2n 2ab | 60 | - C46 H62 N8 Ru2 Si2 - | - C46 H62 N8 Ru2 Si2 - | - C184 H248 N32 Ru8 Si8 - | 4 | 0.5
4318165 | 8.207 | 0.0002 | 17.2306 | 0.0003 | 20.811 | 0.0005 | 90 | 90 | 90 | 2942.92 | P 21 21 21 | P 2ac 2ab | 19 | - C32 H30 B2 O4 Zr2 - | - C32 H30 B2 O4 Zr2 - | - C128 H120 B8 O16 Zr8 - | 4 | 1
4318174 | 12.661 | 0.005 | 16.017 | 0.004 | 20.078 | 0.007 | 90 | 90 | 90 | 4072 | P 21 21 21 | P 2ac 2ab | 19 | - C45 H32 B Cl Cu N10 O4 - | - C45 H32 B Cl Cu N10 O4 - | - C180 H128 B4 Cl4 Cu4 N40 O16 - | 4 | 1
4318184 | 23.311 | 0.002 | 20.25 | 0.002 | 23.093 | 0.002 | 90 | 90 | 90 | 10901 | P b c n | -P 2n 2ab | 60 | - C54 H71 Al O3 - | - C54 H71 Al O3 - | - C432 H568 Al8 O24 - | 8 | 1
4318188 | 4.73061 | 6e-05 | 4.73061 |  | 4.73061 |  | 90 | 90 | 90 | 105.865 | P n -3 m :2 | -P 4bc 2bc 3 | 224 | - Ag2 O - | - Ag2 O - | - Ag4 O2 - | 2 | 0.0416667
4318191 | 16.101 | 0.005 | 13.245 | 0.004 | 6.134 | 0.002 | 90 | 90 | 90 | 1308.1 | P n m a | -P 2ac 2n | 62 | - C9 H26 N2 O2 Pt - | - C9 H26 N2 O2 Pt - | - C36 H104 N8 O8 Pt4 - | 4 | 0.5
4318206 | 20.815 | 0.0009 | 20.815 | 0.0009 | 18.5846 | 0.0012 | 90 | 90 | 90 | 8052 | P 42/n :2 | -P 4bc | 86 | - C15 H60 Cd2.75 N3.5 O29.5 P2 - | - C15 H28 Cd2.75 N3.5 O29.5 P2 - | - C120 H224 Cd22 N28 O236 P16 - | 8 | 1
4318213 | 8.136 | 0.002 | 13.784 | 0.004 | 7.428 | 0.002 | 90 | 90 | 90 | 833 | P b a m | -P 2 2ab | 55 | - As K S5 Sn - | - As K S5 Sn - | - As4 K4 S20 Sn4 - | 4 | 0.5
4318219 | 13.4535 | 0.0002 | 24.7872 | 0.0001 | 39.0511 | 0.0001 | 90 | 90 | 90 | 13022.5 | I b c a | -I 2b 2c | 73 | - C51 H31 Cl2 O22 Os6 P4 - | - C51 H22 Cl2 O22 Os6 P4 - | - C408 H176 Cl16 O176 Os48 P32 - | 8 | 0.5
4318220 | 29.6352 | 0.0007 | 16.3231 | 0.0003 | 12.3117 | 0.0003 | 90 | 90 | 90 | 5955.6 | P n a 21 | P 2c -2n | 33 | - C48 H24 Cl2 O22 Os6 P4 - | - C48 H24 Cl2 O22 Os6 P4 - | - C192 H96 Cl8 O88 Os24 P16 - | 4 | 1
4318228 | 9.4421 | 0.0005 | 21.7356 | 0.0011 | 19.1037 | 0.001 | 90 | 90 | 90 | 3920.6 | P b c n | -P 2n 2ab | 60 | - C36 H32 F6 N O6 Pd S6 - | - C36 H32 F6 N O6 Pd S6 - | - C144 H128 F24 N4 O24 Pd4 S24 - | 4 | 0.5
4318243 | 10.402 | 0.001 | 18.801 | 0.004 | 19.328 | 0.004 | 90 | 90 | 90 | 3779.9 | P b c a | -P 2ac 2ab | 61 | - C6 H19 Cl4 N O4 Ru S3 - | - C6 H19 Cl4 N O4 Ru S3 - | - C48 H152 Cl32 N8 O32 Ru8 S24 - | 8 | 1
4318254 | 11.413 | 0.003 | 12.072 | 0.003 | 32.62 | 0.011 | 90 | 90 | 90 | 4494 | P 21 21 21 | P 2ac 2ab | 19 | - C36 H70 Mg N2 O P2 Si4 - | - C36 H70 Mg N2 O P2 Si4 - | - C144 H280 Mg4 N8 O4 P8 Si16 - | 4 | 1
4318267 | 16.948 | 0.001 | 11.274 | 0.002 | 12.141 | 0.001 | 90 | 90 | 90 | 2319.8 | P n n m | -P 2 2n | 58 | - C18 H24 B2 F8 Fe N4 - | - C18 H24 B2 F8 Fe N4 - | - C72 H96 B8 F32 Fe4 N16 - | 4 | 0.5
4318292 | 8.146 | 0.005 | 13.175 | 0.009 | 22.995 | 0.007 | 90 | 90 | 90 | 2468 | P b c a | -P 2ac 2ab | 61 | - C12 H10 Be O6 - | - C12 H10 Be O6 - | - C96 H80 Be8 O48 - | 8 | 1
4318293 | 10.165 | 0.009 | 12.365 | 0.009 | 12.697 | 0.006 | 90 | 90 | 90 | 1596 | C 2 c b | C -2ac 2 | 41 | - C15 H20 Be N2 O5 - | - C15 H16 Be N2 O5 - | - C60 H64 Be4 N8 O20 - | 4
4318303 | 23.704 | 0.006 | 17.254 | 0.008 | 13.304 | 0.002 | 90 | 90 | 90 | 5441 | P n m a | -P 2ac 2n | 62 | - C44 H72 B5 O6 P4 Rh - | - C41 H74 B3.5 O4 P3 Rh0.5 - | - C164 H296 B14 O16 P12 Rh2 - | 4 | 0.5
4318304 | 14.76 | 0.0005 | 17.1675 | 0.0005 | 19.8654 | 0.0005 | 90 | 90 | 90 | 5033.7 | P 21 21 21 | P 2ac 2ab | 19 | - C40 H64 B5 O10 P4 Rh - | - C40 H64 B5 O10 P4 Rh - | - C160 H256 B20 O40 P16 Rh4 - | 4 | 1
4318307 | 16.5158 | 0.001 | 13.6408 | 0.0008 | 10.426 | 0.002 | 90 | 90 | 90 | 2348.9 | P n m a | -P 2ac 2n | 62 | - C15 H33 N Nb O3 P3 Si - | - C15 H33 N Nb O3 P3 Si - | - C60 H132 N4 Nb4 O12 P12 Si4 - | 4 | 0.5
4318308 | 16.453 | 0.002 | 10.246 | 0.001 | 13.488 | 0.001 | 90 | 90 | 90 | 2273.8 | P n a 21 | P 2c -2n | 33 | - C15 H33 N O3 P3 Si V - | - C15 H33 N O3 P3 Si V - | - C60 H132 N4 O12 P12 Si4 V4 - | 4 | 1
4318314 | 9.9732 | 0.0005 | 17.1315 | 0.0002 | 37.4953 | 0.0005 | 90 | 90 | 90 | 6406.3 | P 21 21 21 | P 2ac 2ab | 19 | - C50 H65 Cl11 N6 O14 Zn3 - | - C50 Cl11 N6 O14 Zn3 - | - C200 Cl44 N24 O56 Zn12 - | 4 | 1
4318316 | 9.9294 | 0.0002 | 17.1354 | 0.0006 | 37.6763 | 0.0011 | 90 | 90 | 90 | 6410.4 | P 21 21 21 | P 2ac 2ab | 19 | - C50 H65 Cl11 Cu N6 O14 Zn2 - | - C50 Cl11 Cu N6 O14 Zn2 - | - C200 Cl44 Cu4 N24 O56 Zn8 - | 4 | 1
4318319 | 12.2225 | 0.0007 | 12.2225 | 0.0007 | 7.7948 | 0.0006 | 90 | 90 | 90 | 1164.46 | I 41 m d | I 4bw -2 | 109 | - O11 Rb2 Si4 V - | - O11.12 Rb2 Si4 V - | - O44.48 Rb8 Si16 V4 - | 4 | 0.25
4318320 | 18.5879 | 0.0007 | 35.3143 | 0.0013 | 18.0726 | 0.0006 | 90 | 90 | 90 | 11863.2 | I b a m | -I 2 2c | 72 | - C13.5 H30 Cl N O0.5 P2 Re3 Se4 - | - C13.5 H30 Cl N O0.5 P2 Re3 Se4 - | - C216 H480 Cl16 N16 O8 P32 Re48 Se64 - | 16 | 1
4318323 | 6.3632 | 0.0002 | 12.4155 | 0.0005 | 14.2292 | 0.0006 | 90 | 90 | 90 | 1124.14 | P 21 21 21 | P 2ac 2ab | 19 | - H2 Hg3.87 O10.77 P2 V - | - Hg3.8681 O10.773 P2 V - | - Hg15.4724 O43.092 P8 V4 - | 4 | 1
4318345 | 16.8653 | 0.0012 | 20.8607 | 0.0014 | 20.882 | 0.0014 | 90 | 90 | 90 | 7346.7 | P b c a | -P 2ac 2ab | 61 | - C64 H92 Mo4 N2 O16 P4 - | - C63.78 H50 Mo4 N2 O16 P4 - | - C255.12 H200 Mo16 N8 O64 P16 - | 4 | 0.5
4318362 | 21.248 | 0.003 | 21.248 | 0.003 | 21.248 | 0.003 | 90 | 90 | 90 | 9593 | P 21 3 | P 2ac 2ab 3 | 198 | - C90 H108 Cl2 N18 Ni4 O20 - | - C90 H102 Cl2 N18 Ni4 O20 - | - C360 H408 Cl8 N72 Ni16 O80 - | 4 | 0.333333
4318376 | 8.3198 | 0.0001 | 13.3224 | 0.0002 | 18.0415 | 0.0002 | 90 | 90 | 90 | 1999.71 | P 21 21 21 | P 2ac 2ab | 19 | - C18 H24 Cl2 N2 O2 W - | - C18 H24 Cl2 N2 O2 W - | - C72 H96 Cl8 N8 O8 W4 - | 4 | 1
4318379 | 6.555 | 0.002 | 9.426 | 0.002 | 12.436 | 0.002 | 90 | 90 | 90 | 768.4 | P m n m :2 | -P 2c 2a | 59 | - C18 H12 N6 Ni - | - C18 H12 N6 Ni - | - C36 H24 N12 Ni2 - | 2 | 0.25
4318383 | 12.445 | 0.004 | 20.437 | 0.005 | 11.144 | 0.003 | 90 | 90 | 90 | 2834.3 | P 21 21 21 | P 2ac 2ab | 19 | - C23 H38 O4 P Rh S2 Ti - | - C23 H38 O4 P Rh S2 Ti - | - C92 H152 O16 P4 Rh4 S8 Ti4 - | 4 | 1
4318396 | 19.5868 | 0.0006 | 11.8261 | 0.0003 | 22.2825 | 0.0006 | 90 | 90 | 90 | 5161.4 | P b c n | -P 2n 2ab | 60 | - C49 H54 Au2 N6 O8 P2 S2 - | - C49 H54 Au2 N6 O8 P2 S2 - | - C196 H216 Au8 N24 O32 P8 S8 - | 4 | 0.5
4318413 | 11.43 | 0.004 | 11.71 | 0.004 | 19.882 | 0.006 | 90 | 90 | 90 | 2661.1 | P 21 21 21 | P 2ac 2ab | 19 | - C23 H34 Cl Co N6 O6 - | - C23 H34 Cl Co N6 O6 - | - C92 H136 Cl4 Co4 N24 O24 - | 4 | 1
4318435 | 16.849 | 0.004 | 16.734 | 0.004 | 18.467 | 0.005 | 90 | 90 | 90 | 5207 | P n a 21 | P 2c -2n | 33 | - C49 H28 B F24 N2 O4 Re - | - C49 H28 B F24 N2 O4 Re - | - C196 H112 B4 F96 N8 O16 Re4 - | 4 | 1
4318436 | 16.82 | 0.004 | 16.663 | 0.004 | 18.351 | 0.005 | 90 | 90 | 90 | 5143 | P n a 21 | P 2c -2n | 33 | - C48 H26 B F24 N2 O4 Re - | - C48 H26 B F24 N2 O4 Re - | - C192 H104 B4 F96 N8 O16 Re4 - | 4 | 1
4318437 | 17.181 | 0.006 | 15.957 | 0.006 | 20.129 | 0.007 | 90 | 90 | 90 | 5519 | P n a 21 | P 2c -2n | 33 | - C53 H28 B F24 N2 O4 Re - | - C53 H28 B F24 N2 O4 Re - | - C212 H112 B4 F96 N8 O16 Re4 - | 4 | 1
4318439 | 11.184 | 0.002 | 13.531 | 0.004 | 18.696 | 0.003 | 90 | 90 | 90 | 2829.3 | P b c a | -P 2ac 2ab | 61 | - C6 H18 As F6 N3 O S - | - C6 H18 As F6 N3 O S - | - C48 H144 As8 F48 N24 O8 S8 - | 8 | 1
4318445 | 5.2006 | 0.0006 | 8.471 | 0.001 | 29.479 | 0.003 | 90 | 90 | 90 | 1298.7 | P b c n | -P 2n 2ab | 60 | - C8 H14 O4 S2 Te - | - C8 H14 O4 S2 Te - | - C32 H56 O16 S8 Te4 - | 4 | 0.5
4318446 | 5.147 | 0.0003 | 8.6904 | 0.0005 | 31.795 | 0.0018 | 90 | 90 | 90 | 1422.17 | P b c n | -P 2n 2ab | 60 | - C8 H14 O2 S4 Te - | - C8 H14 O2 S4 Te - | - C32 H56 O8 S16 Te4 - | 4 | 0.5
4318450 | 11.0151 | 0.0001 | 14.1424 | 0.0001 | 14.2508 | 0.0002 | 90 | 90 | 90 | 2219.99 | P b c a | -P 2ac 2ab | 61 | - C12 H30 Cl4 Ga2 P2 - | - C12 H30 Cl4 Ga2 P2 - | - C48 H120 Cl16 Ga8 P8 - | 4 | 0.5
4318459 | 9.236 | 0.009 | 25.149 | 0.009 | 13.805 | 0.009 | 90 | 90 | 90 | 3207 | C m c m | -C 2c 2 | 63 | - C26 H35 Mo N5 S4 - | - C26 Mo N5 S4 - | - C104 Mo4 N20 S16 - | 4 | 0.25
4318460 | 9.248 | 0.002 | 25.124 | 0.004 | 13.772 | 0.002 | 90 | 90 | 90 | 3199.9 | C m c m | -C 2c 2 | 63 | - C26 H35 N5 S4 W - | - C26 N5 S4 W - | - C104 N20 S16 W4 - | 4 | 0.25
4318466 | 20.8069 | 0.0014 | 14.4837 | 0.0016 | 12.62 | 0.002 | 90 | 90 | 90 | 3803.2 | P n m a | -P 2ac 2n | 62 | - C39 H30 F3 Fe N5 O9 S - | - C39 H30 F3 Fe N5 O9 S - | - C156 H120 F12 Fe4 N20 O36 S4 - | 4 | 0.5
4318481 | 12.7305 | 0.0018 | 12.7305 | 0.0018 | 17.788 | 0.004 | 90 | 90 | 90 | 2882.8 | P 4/m n c | -P 4 2n | 128 | - H31 Mo12 O66 V7 - | - Mo12 O66 V7 - | - Mo24 O132 V14 - | 2 | 0.125
4318497 | 22.771 | 0.005 | 9.565 | 0.002 | 26.204 | 0.005 | 90 | 90 | 90 | 5707 | P b c a | -P 2ac 2ab | 61 | - C29 H36 N O5 Ta - | - C29 H36 N O5 Ta - | - C232 H288 N8 O40 Ta8 - | 8 | 1
4318504 | 9.248 | 0.004 | 19.982 | 0.007 | 35.093 | 0.016 | 90 | 90 | 90 | 6485 | F d d d :2 | -F 2uv 2vw | 70 | - C26 H20 Co N6 O10 - | - C26 H20 Co N6 O10 - | - C208 H160 Co8 N48 O80 - | 8 | 0.25
4318530 | 22.6053 | 0.0004 | 11.1839 | 0.0001 | 36.7385 | 0.0006 | 90 | 90 | 90 | 9288.1 | P c a 21 | P 2c -2ac | 29 | - C14 H24 Cl2 N4 O8 S2 Zn - | - C14 H24 Cl2 N4 O8 S2 Zn - | - C224 H384 Cl32 N64 O128 S32 Zn16 - | 16 | 4
4318538 | 11.3003 | 0.0018 | 6.5544 | 0.0013 | 9.618 | 0.002 | 90 | 90 | 90 | 712.4 | P c a 21 | P 2c -2ac | 29 | - C6 H12 B N O3 - | - C6 H12 B N O3 - | - C24 H48 B4 N4 O12 - | 4 | 1
4318549 | 19.312 | 0.002 | 19.312 | 0.002 | 19.312 | 0.002 | 90 | 90 | 90 | 7202.5 | P 21 3 | P 2ac 2ab 3 | 198 | - C52 H84 Cl2 Cu5 N6.5 O4 S6 - | - C52 H84 Cl2.001 Cu5 N6.5 O3.98 S6 - | - C208 H336 Cl8.004 Cu20 N26 O15.92 S24 - | 4 | 0.333333
4318550 | 13.911 | 0.001 | 18.1 | 0.002 | 9.7552 | 0.0009 | 90 | 90 | 90 | 2456.3 | P 21 21 21 | P 2ac 2ab | 19 | - C25 H27 I N5 O - | - C25 H27 I N5 O - | - C100 H108 I4 N20 O4 - | 4 | 1
4318560 | 19.8192 | 0.0002 | 17.148 | 0.0002 | 29.6791 | 0.0002 | 90 | 90 | 90 | 10086.7 | P b c a | -P 2ac 2ab | 61 | - C43 H40 Cl2 F6 N2 O11 P2 Pd S2 - | - C43 H40 Cl2 F6 N2 O11 P2 Pd S2 - | - C344 H320 Cl16 F48 N16 O88 P16 Pd8 S16 - | 8 | 1
4318563 | 14.23 | 0.0002 | 24.6236 | 0.0003 | 25.7343 | 0.0003 | 90 | 90 | 90 | 9017.1 | P b c n | -P 2n 2ab | 60 | - C39.5 H32 Cl F6 N2 O10 P2 Pd S2 - | - C39.5 H32 Cl F6 N2 O10 P2 Pd S2 - | - C316 H256 Cl8 F48 N16 O80 P16 Pd8 S16 - | 8 | 1
4318571 | 8.2346 | 0.0007 | 9.6007 | 0.0008 | 35.983 | 0.003 | 90 | 90 | 90 | 2844.7 | P b c a | -P 2ac 2ab | 61 | - C9 H22 B F4 N3 O - | - C9 H22 B F4 N3 O - | - C72 H176 B8 F32 N24 O8 - | 8 | 1
4318589 | 7.4194 | 0.0006 | 17.963 | 0.002 | 24.574 | 0.002 | 90 | 90 | 90 | 3275.1 | F d d d :2 | -F 2uv 2vw | 70 | - C10 H20 Cd N6 O8 - | - C10 H20 Cd N6 O8 - | - C80 H160 Cd8 N48 O64 - | 8 | 0.25
4318593 | 10.7106 | 0.0004 | 6.8922 | 0.0003 | 17.0335 | 0.0005 | 90 | 90 | 90 | 1257.41 | P b c a | -P 2ac 2ab | 61 | - C8 H10 Cd3 N0 O10 - | - C8 H10 Cd3 O10 - | - C32 H40 Cd12 O40 - | 4 | 0.5
4318594 | 21.1718 | 0.0011 | 16.9093 | 0.0007 | 14.7058 | 0.0006 | 90 | 90 | 90 | 5264.7 | P n a 21 | P 2c -2n | 33 | - C47 H66 B Cl4 N6 O2 P Pd - | - C47 H62 B Cl4 N6 O2 P Pd - | - C188 H248 B4 Cl16 N24 O8 P4 Pd4 - | 4 | 1
4318596 | 18.791 | 0.003 | 22.28 | 0.003 | 19.158 | 0.004 | 90 | 90 | 90 | 8021 | P b c a | -P 2ac 2ab | 61 | - C74 H126 B2 N14 O2 Pd2 - | - C74 H126 B2 N14 O2 Pd2 - | - C296 H504 B8 N56 O8 Pd8 - | 4 | 0.5
4318616 | 11.2933 | 0.0012 | 14.3595 | 0.0016 | 39.38 | 0.004 | 90 | 90 | 90 | 6386.1 | P b c n | -P 2n 2ab | 60 | - C28 H30 N6 O11 Tm - | - C28 H30 N6 O11 Tm - | - C224 H240 N48 O88 Tm8 - | 8 | 1
4318617 | 11.3079 | 0.0005 | 14.3748 | 0.0007 | 39.5019 | 0.0019 | 90 | 90 | 90 | 6421 | P b c n | -P 2n 2ab | 60 | - C28 H35 Er N6 O12 - | - C28 H35 Er N6 O12 - | - C224 H280 Er8 N48 O96 - | 8 | 1
4318632 | 14.857 | 0.004 | 8.133 | 0.003 | 12.24 | 0.005 | 90 | 90 | 90 | 1479 | I b a m | -I 2 2c | 72 | - C11 H20 Cu2 N4 - | - C11 H20 Cu2 N4 - | - C44 H80 Cu8 N16 - | 4 | 0.25
4318634 | 13.665 | 0.003 | 9.989 | 0.002 | 8.389 | 0.002 | 90 | 90 | 90 | 1145.1 | P n a 21 | P 2c -2n | 33 | - C7 H12 Cu2 N5 - | - C7 H12 Cu2 N5 - | - C28 H48 Cu8 N20 - | 4 | 1
4318635 | 13.787 | 0.003 | 9.175 | 0.002 | 12.018 | 0.002 | 90 | 90 | 90 | 1520.2 | P n m a | -P 2ac 2n | 62 | - C10 H16 Cu3 N6 - | - C10 H16 Cu3 N6 - | - C40 H64 Cu12 N24 - | 4 | 0.5
4318645 | 16.3695 | 0.0004 | 55.4983 | 0.0009 | 13.868 | 0.0003 | 90 | 90 | 90 | 12598.8 | F d d 2 | F 2 -2d | 43 | - C60 H62 Mn2 N4 O13 P4 - | - C60 H60 Mn2 N4 O13 P4 - | - C480 H480 Mn16 N32 O104 P32 - | 8 | 0.5
4318646 | 16.224 | 0.001 | 54.869 | 0.003 | 13.801 |  | 90 | 90 | 90 | 12285.6 | F d d 2 | F 2 -2d | 43 | - C60 H62 Co2 N4 O13 P4 - | - C60 H60 Co2 N4 O13 P4 - | - C480 H480 Co16 N32 O104 P32 - | 8 | 0.5
4318647 | 16.1105 | 0.0016 | 54.694 | 0.006 | 13.8204 | 0.0013 | 90 | 90 | 90 | 12178 | F d d 2 | F 2 -2d | 43 | - C60 H62 N4 Ni2 O13 P4 - | - C60 H60 N4 Ni2 O13 P4 - | - C480 H480 N32 Ni16 O104 P32 - | 8 | 0.5
4318648 | 27.904 | 0.008 | 11.64 | 0.003 | 7.546 | 0.002 | 90 | 90 | 90 | 2451 | P b c n | -P 2n 2ab | 60 | - C26 H22 Cd N2 O6 P2 - | - C26 H20 Cd N2 O6 P2 - | - C104 H80 Cd4 N8 O24 P8 - | 4 | 0.5
4318660 | 18.516 | 0.001 | 16.157 | 0.001 | 25.45 | 0.001 | 90 | 90 | 90 | 7613.7 | P b c a | -P 2ac 2ab | 61 | - C18 H18 Cl2 Fe N4 - | - C18 H18 Cl2 Fe N4 - | - C288 H288 Cl32 Fe16 N64 - | 16 | 2
4318661 | 25.489 | 0.004 | 33.435 | 0.004 | 9.3716 | 0.0009 | 90 | 90 | 90 | 7986.7 | F d d 2 | F 2 -2d | 43 | - C17 H16 Cl3 N3 O3 Ru - | - C17 H16 Cl3 N3 O3 Ru - | - C272 H256 Cl48 N48 O48 Ru16 - | 16 | 1
4318676 | 14.9001 | 0.0005 | 19.9581 | 0.0008 | 22.507 | 0.002 | 90 | 90 | 90 | 6693.1 | P b c a | -P 2ac 2ab | 61 | - C20 H50 I2 N O2 P4 Si Ta - | - C20 H42 I2 N O2 P4 Si Ta - | - C160 H336 I16 N8 O16 P32 Si8 Ta8 - | 8 | 1
4318698 | 20.3739 | 0.001 | 22.1686 | 0.0011 | 19.063 | 0.0009 | 90 | 90 | 90 | 8610 | P n m a | -P 2ac 2n | 62 | - C83 H68 O7 Ru5 Sn5 - | - C83.04 H68.27 O7 Ru5 Sn5 - | - C332.16 H273.08 O28 Ru20 Sn20 - | 4 | 0.5
4318709 | 36.438 | 0.002 | 15.1 | 0.003 | 17.742 | 0.004 | 90 | 90 | 90 | 9762 | P c c n | -P 2ab 2ac | 56 | - C51 H61 F2 Ir3 Li N3 O6 - | - C51 H61 F2 Ir3 Li N3 O6 - | - C408 H488 F16 Ir24 Li8 N24 O48 - | 8 | 1
4318711 | 36.1548 | 0.0015 | 15.5423 | 0.0007 | 17.8504 | 0.0008 | 90 | 90 | 90 | 10030.7 | P c c n | -P 2ab 2ac | 56 | - C52 H62 B F4 Li N3 O6 Rh3 - | - C52 H62 B F4 Li N3 O6 Rh3 - | - C416 H496 B8 F32 Li8 N24 O48 Rh24 - | 8 | 1
4318724 | 19.1831 | 0.001 | 13.16 | 0.0007 | 14.4107 | 0.0007 | 90 | 90 | 90 | 3638 | P n a 21 | P 2c -2n | 33 | - C28 H34 Gd N11 O13 - | - C28 H34 Gd N11 O13 - | - C112 H136 Gd4 N44 O52 - | 4 | 1
4318725 | 19.2109 | 0.001 | 13.1447 | 0.0007 | 14.42 | 0.0007 | 90 | 90 | 90 | 3641.4 | P n a 21 | P 2c -2n | 33 | - C28 H34 Eu N11 O13 - | - C28 H34 Eu N11 O13 - | - C112 H136 Eu4 N44 O52 - | 4 | 1
4318726 | 20.7769 | 0.0009 | 16.4918 | 0.0007 | 23.157 | 0.0009 | 90 | 90 | 90 | 7934.7 | P b c a | -P 2ac 2ab | 61 | - C29 H20 F18 Gd N4 O8 - | - C25.7778 H17.7778 F16 Gd0.888889 N3.55556 O7.11111 - | - C232 H160 F144 Gd8 N32 O64 - | 9 | 1.125
4318727 | 20.8076 | 0.0008 | 16.8121 | 0.0007 | 23.3231 | 0.0009 | 90 | 90 | 90 | 8158.9 | P b c a | -P 2ac 2ab | 61 | - C29 H20 Eu F18 N4 O8 - | - C29 H20 Eu F18 N4 O8 - | - C232 H160 Eu8 F144 N32 O64 - | 8 | 1
4318732 | 7.9993 | 0.0005 | 8.7416 | 0.0006 | 11.4413 | 0.0008 | 90 | 90 | 90 | 800.05 | C m c m | -C 2c 2 | 63 | - H K O8 Te2 U - | - K O8 Te2 U - | - K4 O32 Te8 U4 - | 4 | 0.25
4318733 | 10.0623 | 0.0008 | 23.024 | 0.002 | 7.9389 | 0.0006 | 90 | 90 | 90 | 1839.2 | P b a m | -P 2 2ab | 55 | - H4 O18 Te4 Tl3 U2 - | - O18 Te4 Tl3 U2 - | - O72 Te16 Tl12 U8 - | 4 | 0.5
4318744 | 38.2199 | 0.0007 | 38.2199 | 0.0007 | 36.9701 | 0.0007 | 90 | 90 | 90 | 54004.5 | I -4 2 d | I -4 2bw | 122 | - C72 H180 Cl4 Cu6 In8 P12 S13 - | - C64.5 Cl4 Cu6 In8 P12 S13 - | - C1032 Cl64 Cu96 In128 P192 S208 - | 16 | 1
4318752 | 11.222 | 0.002 | 15.089 | 0.003 | 18.763 | 0.004 | 90 | 90 | 90 | 3177.1 | P 21 21 21 | P 2ac 2ab | 19 | - C34 H28 Cl3 N2 P2 Tc - | - C34 H28 Cl3 N2 P2 Tc - | - C136 H112 Cl12 N8 P8 Tc4 - | 4 | 1
4318755 | 10.1818 | 0.0008 | 10.1818 | 0.0008 | 10.1818 | 0.0008 | 90 | 90 | 90 | 1055.54 | F m -3 m | -F 4 2 3 | 225 | - C6 Co0.7 Fe0.3 K N6 Ni - | - C12 Co1.4 Fe0.6 K2.0016 N12 Ni2 - | - C24 Co2.8 Fe1.2 K4.0032 N24 Ni4 - | 2 | 0.0104167
4318756 | 10.0754 | 0.0004 | 10.0754 | 0.0004 | 10.0754 | 0.0004 | 90 | 90 | 90 | 1022.79 | F m -3 m | -F 4 2 3 | 225 | - C6 Co0.7 Cu Fe0.3 K N6 - | - C12 Co1.4 Cu2 Fe0.6 K2 N12 - | - C24 Co2.8 Cu4 Fe1.2 K4 N24 - | 2 | 0.0104167
4318759 | 10.4974 | 0.0007 | 23.915 | 0.002 | 36.047 | 0.002 | 90 | 90 | 90 | 9049.4 | C m c m | -C 2c 2 | 63 | - As24 K38 Nb7 - | - As24 K38 Nb7 - | - As96 K152 Nb28 - | 4 | 0.25
4318760 | 17.5848 | 0.0007 | 16.94 | 0.002 | 18.183 | 0.004 | 90 | 90 | 90 | 5416.5 | P b c a | -P 2ac 2ab | 61 | - As6 Cs9 Nb2 - | - As6 Cs9 Nb2 - | - As48 Cs72 Nb16 - | 8 | 1
4318764 | 22.058 | 0.002 | 13.3259 | 0.0009 | 12.4739 | 0.0008 | 90 | 90 | 90 | 3666.6 | P n a 21 | P 2c -2n | 33 | - C30 H39 Cl2 Cr N3 O13 - | - C30 H34 Cl2 Cr N3 O13 - | - C120 H136 Cl8 Cr4 N12 O52 - | 4 | 1
4318768 | 8.4891 | 0.0005 | 15.2677 | 0.0009 | 19.067 | 0.001 | 90 | 90 | 90 | 2471.3 | P 21 21 21 | P 2ac 2ab | 19 | - C15 H27 Cl5 Cr N3 O9 - | - C15 H21 Cl5 Cr N3 O9 - | - C60 H84 Cl20 Cr4 N12 O36 - | 4 | 1
4318789 | 9.8674 | 0.0011 | 10.0973 | 0.0011 | 8.7046 | 0.001 | 90 | 90 | 90 | 867.27 | P b c a | -P 2ac 2ab | 61 | - Fe H4 O6 P - | - Fe H4 O6 P - | - Fe8 H32 O48 P8 - | 8 | 1
4318790 | 8.6753 | 0.0011 | 9.1708 | 0.0012 | 9.4564 | 0.0012 | 90 | 90 | 90 | 752.35 | P b c a | -P 2ac 2ab | 61 | - Fe O4 P - | - Fe O4 P - | - Fe8 O32 P8 - | 8 | 1
4318791 | 10.3145 | 0.0019 | 15.222 | 0.003 | 14.384 | 0.003 | 90 | 90 | 90 | 2258.4 | P n a 21 | P 2c -2n | 33 | - C16 H22 Cl4 Co N5 O4 - | - C16 H22 Cl4 Co N5 O4 - | - C64 H88 Cl16 Co4 N20 O16 - | 4 | 1
4318792 | 13.524 | 0.002 | 13.524 | 0.002 | 9.763 | 0.002 | 90 | 90 | 90 | 1785.6 | I 4/m | -I 4 | 87 | - C44 H28 Cl2 Fe N3 O - | - C44 H28 Cl2 Fe N3 O - | - C88 H56 Cl4 Fe2 N6 O2 - | 2 | 0.125
4318802 | 10.5191 | 0.0006 | 10.5191 | 0.0006 | 28.825 | 0.003 | 90 | 90 | 90 | 3189.5 | P 43 21 2 | P 4nw 2abw | 96 | - C34 H46 Cu N3 - | - C34 H46 Cu N3 - | - C136 H184 Cu4 N12 - | 4 | 0.5
4318804 | 15.009 | 0.005 | 17.797 | 0.004 | 31.461 | 0.005 | 90 | 90 | 90 | 8404 | P b c n | -P 2n 2ab | 60 | - C51 H42 N3 O6 P - | - C51 H42 N3 O6 P - | - C408 H336 N24 O48 P8 - | 8 | 1
4318806 | 9.8219 | 0.0008 | 32.729 | 0.002 | 14.2572 | 0.0011 | 90 | 90 | 90 | 4583.1 | P n m a | -P 2ac 2n | 62 | - C48 H49 Ca N2 O11 P - | - C48 H41 Ca N2 O11 P - | - C192 H164 Ca4 N8 O44 P4 - | 4 | 0.5
4318809 | 12.6947 | 0.0002 | 17.2161 | 0.0003 | 37.8877 | 0.0005 | 90 | 90 | 90 | 8280.5 | P 21 21 21 | P 2ac 2ab | 19 | - C88 H112 Li2 N4 O12 P4 Pt - | - C88 H112 Li2 N4 O12 P4 Pt - | - C352 H448 Li8 N16 O48 P16 Pt4 - | 4 | 1
4318825 | 22.0634 | 0.0008 | 22.0634 | 0.0008 | 22.0634 | 0.0008 | 90 | 90 | 90 | 10740.3 | P a -3 | -P 2ac 2ab 3 | 205 | - C42 H46 B4 F16 N12 O2 Zn2 - | - C21 H22.98 B2 F8 N6 O0.99 Zn - | - C336 H367.68 B32 F128 N96 O15.84 Zn16 - | 16 | 0.666667
4318826 | 21.982 | 0.003 | 21.982 | 0.003 | 21.982 | 0.003 | 90 | 90 | 90 | 10622 | P a -3 | -P 2ac 2ab 3 | 205 | - C42 H44 B4 Co2 F16 N12 O - | - C42 H43.98 B4 Co2 F16 N12 O0.99 - | - C336 H351.84 B32 Co16 F128 N96 O7.92 - | 8 | 0.333333
4318827 | 21.98 | 0.003 | 21.98 | 0.003 | 21.98 | 0.003 | 90 | 90 | 90 | 10619 | P a -3 | -P 2ac 2ab 3 | 205 | - C42 H42 B4 F16 N12 Ni2 - | - C42 H42 B4 F16.01 N12 Ni2 - | - C336 H336 B32 F128.08 N96 Ni16 - | 8 | 0.333333
4318828 | 21.973 | 0.003 | 21.973 | 0.003 | 21.973 | 0.003 | 90 | 90 | 90 | 10609 | P a -3 | -P 2ac 2ab 3 | 205 | - C21 H21 B2 Cu F8 N6 - | - C21 H21 B2 Cu F8 N6 - | - C336 H336 B32 Cu16 F128 N96 - | 16 | 0.666667
4318830 | 14.084 | 0.003 | 14.799 | 0.004 | 25.725 | 0.005 | 90 | 90 | 90 | 5362 | P n a m | -P 2c 2n | 62 | - C36 H48 B3 Fe4 N27 O9 - | - C36 H29 B3 Fe4 N27 O9 - | - C144 H116 B12 Fe16 N108 O36 - | 4 | 0.5
4318831 | 17.317 | 0.007 | 17.317 | 0.007 | 7.507 | 0.005 | 90 | 90 | 90 | 2251 | P 42/n :2 | -P 4bc | 86 | - C5 H9 N O8.5 P Pb2 - | - C5 H6 N O8.5 P Pb2 - | - C40 H48 N8 O68 P8 Pb16 - | 8 | 1
4318832 | 7.382 | 0.005 | 7.44 | 0.006 | 30.75 | 0.02 | 90 | 90 | 90 | 1689 | P 21 21 21 | P 2ac 2ab | 19 | - C3 H9 N O6 P2 Pb - | - C3 H9 N O6 P2 Pb - | - C24 H72 N8 O48 P16 Pb8 - | 8 | 2
4318842 | 19.3059 | 0.0007 | 19.3059 | 0.0007 | 20.201 | 0.001 | 90 | 90 | 90 | 7529.3 | I 41/a :2 | -I 4ad | 88 | - C44 H56 O4 - | - C44 H56 O4 - | - C352 H448 O32 - | 8 | 0.5
4318845 | 14.515 | 0.003 | 17.855 | 0.005 | 31.249 | 0.007 | 90 | 90 | 90 | 8099 | P b c a | -P 2ac 2ab | 61 | - C46 H56 O6 - | - C46 H56 O6 - | - C368 H448 O48 - | 8 | 1
4318854 | 8.657 | 0.004 | 8.657 | 0.004 | 8.657 | 0.004 | 90 | 90 | 90 | 648.8 | I m -3 m | -I 4 2 3 | 229 | - Fe Ga6 Ge6 Sm4 - | - Fe Ga6 Ge6 Sm4 - | - Fe2 Ga12 Ge12 Sm8 - | 2 | 0.0208333
4318855 | 8.562 | 0.0009 | 8.562 | 0.0009 | 8.562 | 0.0009 | 90 | 90 | 90 | 627.66 | I m -3 m | -I 4 2 3 | 229 | - Fe Ga6 Ge6 Tb4 - | - Fe Ga6 Ge6 Tb4 - | - Fe2 Ga12 Ge12 Tb8 - | 2 | 0.0208333
4318856 | 8.5683 | 0.0012 | 8.5683 | 0.0012 | 8.5683 | 0.0012 | 90 | 90 | 90 | 629.05 | I m -3 m | -I 4 2 3 | 229 | - Fe Ga12 Ge0 Y4 - | - Fe Ga12 Y4 - | - Fe2 Ga24 Y8 - | 2 | 0.0208333
4318863 | 36.392 | 0.004 | 36.392 | 0.004 | 36.392 | 0.004 | 90 | 90 | 90 | 48197 | F d -3 :2 | -F 2uv 2vw 3 | 203 | - C168 H180 Gd4 N12 O60 - | - C168 H114 Gd4 N12 O60 - | - C1344 H912 Gd32 N96 O480 - | 8 | 0.0833333
4318879 | 18.912 | 0.004 | 18.447 | 0.004 | 30.856 | 0.006 | 90 | 90 | 90 | 10765 | P b c a | -P 2ac 2ab | 61 | - C5.08 H8.63 F1.52 K0.25 N0.51 O1.27 P0.25 - | - C5.07937 H8.63492 F1.52381 K0.253968 N0.507937 O1.26984 P0.253968 - | - C320 H544 F96 K16 N32 O80 P16 - | 63 | 7.875
4318882 | 15.9659 | 0.0005 | 31.839 | 0.001 | 11.7065 | 0.0004 | 90 | 90 | 90 | 5950.9 | P c c n | -P 2ab 2ac | 56 | - C44 H41 F30 N12 O4 P5 Ru2 - | - C44 H41 F30 N12 O4 P5 Ru2 - | - C176 H164 F120 N48 O16 P20 Ru8 - | 4 | 0.5
4318886 | 11.304 | 0.002 | 22.429 | 0.004 | 15.768 | 0.002 | 90 | 90 | 90 | 3997.8 | C m c m | -C 2c 2 | 63 | - C32 H70 Al O6 Sm - | - C32 Al O6 Sm - | - C128 Al4 O24 Sm4 - | 4 | 0.25
4318887 | 16.5822 | 0.0009 | 15.5668 | 0.0009 | 29.9017 | 0.0018 | 90 | 90 | 90 | 7718.6 | P b c a | -P 2ac 2ab | 61 | - C42 H40 O6 Sm - | - C39 H57 O6 Sm - | - C312 H456 O48 Sm8 - | 8 | 1
4318890 | 8.147 | 0.001 | 25.57 | 0.01 | 14.77 | 0.004 | 90 | 90 | 90 | 3076.9 | P n n a | -P 2a 2bc | 52 | - C27 H30 Cl2 N6 O8 Pd - | - C27 H30 Cl2 N6 O8 Pd - | - C108 H120 Cl8 N24 O32 Pd4 - | 4 | 0.5
4318894 | 6.8528 | 0.0006 | 10.0584 | 0.0009 | 17.3064 | 0.0015 | 90 | 90 | 90 | 1192.9 | P 21 21 21 | P 2ac 2ab | 19 | - C7 Mn2 O7 S2 - | - C7 Mn2 O7 S2 - | - C28 Mn8 O28 S8 - | 4 | 1
4318897 | 27.827 | 0.002 | 33.959 | 0.003 | 9.4488 | 0.0007 | 90 | 90 | 90 | 8928.9 | F d d 2 | F 2 -2d | 43 | - C33 H26 Cl4 Mn4 O15 P2 S2 - | - C66 H52 Cl8 Mn8 O30 P4 S4 - | - C264 H208 Cl32 Mn32 O120 P16 S16 - | 4 | 0.25
4318909 | 21.4089 | 0.0006 | 8.0931 | 0.0002 | 24.2109 | 0.0007 | 90 | 90 | 90 | 4194.9 | P b c n | -P 2n 2ab | 60 | - C42 H50 Cu2 N6 O6 - | - C42 H50 Cu2 N6 O6 - | - C168 H200 Cu8 N24 O24 - | 4 | 0.5
4318924 | 8.6095 | 0.0003 | 8.6095 | 0.0003 | 22.2176 | 0.0011 | 90 | 90 | 90 | 1646.85 | P 41 | P 4w | 76 | - C15 H13 Br N3 O3 Re - | - C15 H13 Br N3 O3 Re - | - C60 H52 Br4 N12 O12 Re4 - | 4 | 1
4318926 | 16.895 | 0.003 | 16.895 | 0.003 | 15.042 | 0.003 | 90 | 90 | 90 | 4293.6 | P -4 21 c | P -4 2n | 114 | - C19 H19 Br N3 O5 Re - | - C19 H19 Br N3 O5 Re - | - C152 H152 Br8 N24 O40 Re8 - | 8 | 1
4318935 | 19.2612 | 0.0007 | 9.4618 | 0.0003 | 9.3779 | 0.0003 | 90 | 90 | 90 | 1709.08 | P b c n | -P 2n 2ab | 60 | - Eu2 Mo5 O18 - | - Eu2 Mo5 O18 - | - Eu8 Mo20 O72 - | 4 | 0.5
4318936 | 19.246 | 0.001 | 9.4414 | 0.0005 | 9.3446 | 0.0004 | 90 | 90 | 90 | 1698 | P b c n | -P 2n 2ab | 60 | - Gd2 Mo5 O18 - | - Gd2 Mo5 O18 - | - Gd8 Mo20 O72 - | 4 | 0.5
4318941 | 6.011 | 0.001 | 23.877 | 0.006 | 6.914 | 0.001 | 90 | 90 | 90 | 992.3 | C c c m | -C 2 2c | 66 | - C14 H24 Au2 N8 P2 - | - C14.48 H22 Au2 N8.12 P2 - | - C28.96 H44 Au4 N16.24 P4 - | 2 | 0.125
4318951 | 12.097 | 0.009 | 12.097 |  | 15.843 | 0.011 | 90 | 90 | 90 | 2318 | P 41 21 2 | P 4abw 2nw | 92 | - C6 H9 Cl2 N3 O3.5 Re - | - C6 H9 Cl2 N3 O3.5 Re - | - C48 H72 Cl16 N24 O28 Re8 - | 8 | 1
4318952 | 12.25 | 0.002 | 12.25 | 0.002 | 16.02 | 0.005 | 90 | 90 | 90 | 2404 | P 41 21 2 | P 4abw 2nw | 92 | - C6 H9 Br2 N3 O3.5 Re - | - C6 H9 Br2 N3 O3.5 Re - | - C48 H72 Br16 N24 O28 Re8 - | 8 | 1
4318956 | 8.2702 | 0.0009 | 8.3115 | 0.0009 | 20.607 | 0.002 | 90 | 90 | 90 | 1416.5 | I b c a | -I 2b 2c | 73 | - F10 I Sb - | - F10 I Sb - | - F80 I8 Sb8 - | 8 | 0.5
4318961 | 16.243 | 0.004 | 20.985 | 0.005 | 9.747 | 0.002 | 90 | 90 | 90 | 3322.4 | P n m a | -P 2ac 2n | 62 | - C9 H14 F6 Fe N4 P S - | - C9 H14 F6 Fe N4 P S - | - C72 H112 F48 Fe8 N32 P8 S8 - | 8 | 1
4318975 | 23.777 | 0.002 | 10.0737 | 0.0013 | 10.0901 | 0.0011 | 90 | 90 | 90 | 2416.8 | P c c n | -P 2ab 2ac | 56 | - C16 H36 Cu O8 P2 - | - C16 H36 Cu O8 P2 - | - C64 H144 Cu4 O32 P8 - | 4 | 0.5
4318982 | 24.507 | 0.003 | 10.092 | 0.005 | 37.047 | 0.009 | 90 | 90 | 90 | 9163 | P b c n | -P 2n 2ab | 60 | - C23 H23.5 N5 O4.25 Pd - | - C23 H23 N5 O4.25 Pd - | - C368 H368 N80 O68 Pd16 - | 16 | 2
4318985 | 8.2715 | 0.0017 | 12.473 | 0.003 | 17.117 | 0.003 | 90 | 90 | 90 | 1766 | P n m a | -P 2ac 2n | 62 | - Cl2 Cs2 H5 I O14 U3 - | - Cl2 Cs2 I O14 U3 - | - Cl8 Cs8 I4 O56 U12 - | 4 | 0.5
4318995 | 13.467 | 0.006 | 14.127 | 0.007 | 20.298 | 0.005 | 90 | 90 | 90 | 3862 | P b c n | -P 2n 2ab | 60 | - C21 H21 Ag N O2 P - | - C21 H21 Ag N O2 P - | - C168 H168 Ag8 N8 O16 P8 - | 8 | 1
4319009 | 21.3823 | 0.0003 | 21.3823 | 0.0003 | 20.1766 | 0.0003 | 90 | 90 | 90 | 9224.8 | P 42/n :2 | -P 4bc | 86 | - C70 H102 F6 N16 O14 Rh4 S6 - | - C70 H90 F6 N16 O11.4 Rh4 S6 - | - C280 H360 F24 N64 O45.6 Rh16 S24 - | 4 | 0.5
4319018 | 21.064 | 0.002 | 18.379 | 0.001 | 10.068 | 0.003 | 90 | 90 | 90 | 3897.7 | P n a 21 | P 2c -2n | 33 | - C30 H64 B F4 N4 P2 Rh Si2 - | - C30 H64 B F4 N4 P2 Rh Si2 - | - C120 H256 B4 F16 N16 P8 Rh4 Si8 - | 4 | 1
4319022 | 7.0056 | 0.0003 | 12.6282 | 0.0006 | 21.3318 | 0.001 | 90 | 90 | 90 | 1887.18 | P b c a | -P 2ac 2ab | 61 | - C6 H5 Cd1.5 Cl N5 O - | - C6 H5 Cd1.5 Cl N5 O - | - C48 H40 Cd12 Cl8 N40 O8 - | 8 | 1
4319025 | 11.975 | 0.007 | 16.442 | 0.007 | 11.655 | 0.007 | 90 | 90 | 90 | 2295 | P b c n | -P 2n 2ab | 60 | - C24 H24 B F4 Fe4 - | - C48 H48 B F8 Fe8 - | - C192 H192 B4 F32 Fe32 - | 4 | 0.5
4319026 | 18.678 | 0.002 | 17.604 | 0.002 | 17.072 | 0.003 | 90 | 90 | 90 | 5613.4 | P b c a | -P 2ac 2ab | 61 | - C28 H32 B2 F8 Fe4 - | - C28 H32 B2 F8 Fe4 - | - C224 H256 B16 F64 Fe32 - | 8 | 1
4319047 | 33.5054 | 0.0008 | 33.5054 | 0.0008 | 33.5054 | 0.0008 | 90 | 90 | 90 | 37613.6 | P n -3 n :2 | -P 4a 2bc 3 | 222 | - C169 H177 Cl3 Er9 N O44 - | - C185.333 H152 Er9 O42 - | - C1112 H912 Er54 O252 - | 6 | 0.125
4319048 | 33.8652 | 0.0004 | 33.8652 | 0.0004 | 33.8652 | 0.0004 | 90 | 90 | 90 | 38838.4 | P n -3 n :2 | -P 4a 2bc 3 | 222 | - C169 H177 Cl3 N O44 Sm9 - | - C194 H152 O42 Sm9 - | - C1164 H912 O252 Sm54 - | 6 | 0.125
4319049 | 33.8252 | 0.0008 | 33.8252 | 0.0008 | 33.8252 | 0.0008 | 90 | 90 | 90 | 38700.9 | P n -3 n :2 | -P 4a 2bc 3 | 222 | - C169 H177 Cl3 Eu9 N O44 - | - C186.667 H152 Eu9 O42 - | - C1120 H912 Eu54 O252 - | 6 | 0.125
4319050 | 33.7061 | 0.0006 | 33.7061 | 0.0006 | 33.7061 | 0.0006 | 90 | 90 | 90 | 38293.5 | P n -3 n :2 | -P 4a 2bc 3 | 222 | - C169 H177 Cl3 Gd9 N O44 - | - C181.333 H152 Gd9 O44.6667 - | - C1088 H912 Gd54 O268 - | 6 | 0.125
4319051 | 33.59 | 0.0007 | 33.59 | 0.0007 | 33.59 | 0.0007 | 90 | 90 | 90 | 37899.2 | P n -3 n :2 | -P 4a 2bc 3 | 222 | - C169 H177 Cl3 Dy9 N O44 - | - C195.333 H152 Dy9 O42 - | - C1172 H912 Dy54 O252 - | 6 | 0.125
4319054 | 5.8862 | 0.0002 | 5.8862 | 0.0002 | 10.6892 | 0.0004 | 90 | 90 | 90 | 370.35 | I 41/a m d :2 | -I 4bd 2 | 141 | - Ag2 Cu2 O3 - | - Ag2 Cu2 O3 - | - Ag8 Cu8 O12 - | 4 | 0.125
4319057 | 38.962 | 0.008 | 11.545 | 0.002 | 30.889 | 0.006 | 90 | 90 | 90 | 13894 | F d d 2 | F 2 -2d | 43 | - C18 H16 Fe N6 S4 - | - C18 H16 Fe N6 S4 - | - C432 H384 Fe24 N144 S96 - | 24 | 1.5
4319070 | 23.999 | 0.004 | 36.595 | 0.006 | 20.445 | 0.004 | 90 | 90 | 90 | 17956 | C c c m | -C 2 2c | 66 | - H172 Mo16 Na6 Ni22 O216 P26 - | - Mo16 Na6.06 Ni22.04 O200 P26 - | - Mo64 Na24.24 Ni88.16 O800 P104 - | 4 | 0.25
4319071 | 14.5167 | 0.0019 | 14.5167 | 0.0019 | 22.23 | 0.004 | 90 | 90 | 90 | 4684.6 | I 41/a :2 | -I 4ad | 88 | - C44 H56 B Cl Mo N4 O - | - C44 H56 B Cl Mo N4 O - | - C176 H224 B4 Cl4 Mo4 N16 O4 - | 4 | 0.25
4319073 | 9.4515 | 0.001 | 11.9016 | 0.0012 | 23.214 | 0.002 | 90 | 90 | 90 | 2611.3 | P b c m | -P 2c 2b | 57 | - C12 H42 Cl2 Mo O6 P4 - | - C12 H32 Cl2 Mo O6 P4 - | - C48 H128 Cl8 Mo4 O24 P16 - | 4 | 0.5
4319088 | 26.3233 | 0.0019 | 26.9947 | 0.0019 | 7.9574 | 0.0006 | 90 | 90 | 90 | 5654.4 | F d d 2 | F 2 -2d | 43 | - C24 H40 N2 O S4 V - | - C24 H40 N2 O S4 V - | - C192 H320 N16 O8 S32 V8 - | 8 | 0.5
4319089 | 27.48 | 0.009 | 27.749 | 0.009 | 7.847 | 0.002 | 90 | 90 | 90 | 5984 | F d d 2 | F 2 -2d | 43 | - C26 H44 N2 O S4 V - | - C26 H44 N2 O S4 V - | - C208 H352 N16 O8 S32 V8 - | 8 | 0.5
4319093 | 16.0441 | 0.001 | 13.227 | 0.0008 | 20.5919 | 0.0013 | 90 | 90 | 90 | 4369.9 | P m c 21 | P 2c -2 | 26 | - Al Cs4.5 K0.5 O47.5 W12 - | - Al Cs4.5 K0.5 O48.75 W12 - | - Al4 Cs18 K2 O195 W48 - | 4 | 1
4319095 | 19.8499 | 0.0017 | 15.5825 | 0.0013 | 12.9329 | 0.0011 | 90 | 90 | 90 | 4000.3 | P n m a | -P 2ac 2n | 62 | - Al K5 O48 W12 - | - Al K5 O48 W12 - | - Al4 K20 O192 W48 - | 4 | 0.5
4319096 | 19.5732 | 0.0004 | 19.5732 | 0.0004 | 10.8225 | 0.0002 | 90 | 90 | 90 | 4146.21 | P -4 21 c | P -4 2n | 114 | - C88 H112 Cl2 N4 O12 - | - C88 H112 Cl2 N4 O12 - | - C176 H224 Cl4 N8 O24 - | 2 | 0.25
4319097 | 20.9448 | 0.0003 | 20.9448 | 0.0003 | 9.0485 | 0.0001 | 90 | 90 | 90 | 3969.44 | P -4 21 c | P -4 2n | 114 | - C76 H54 N4 O16 - | - C76 H54 N4 O16 - | - C152 H108 N8 O32 - | 2 | 0.25
4319104 | 13.63 | 0.005 | 13.63 | 0.005 | 21.42 | 0.008 | 90 | 90 | 90 | 3979 | P 4/n c c :2 | -P 4a 2ac | 130 | - C37 H24 Br4 Fe Mn2 N10 O5 - | - C37 H24 Br4 Fe Mn2 N10 O5 - | - C148 H96 Br16 Fe4 Mn8 N40 O20 - | 4 | 0.25
4319111 | 6.898 | 0.001 | 7.31 | 0.001 | 20.127 | 0.001 | 90 | 90 | 90 | 1014.9 | C m c e | -C 2ac 2 | 64 | - C Cl F4 I - | - C Cl F4 I - | - C8 Cl8 F32 I8 - | 8 | 0.5
4319119 | 30.6484 | 0.0004 | 14.9946 | 0.0002 | 19.1708 | 0.0001 | 90 | 90 | 90 | 8810.14 | P n m a | -P 2ac 2n | 62 | - As2 H60 K10.94 Mn3 Na1.06 O96 W18 - | - As2 K10.94 Mn3 Na1.06 O88 W18 - | - As8 K43.76 Mn12 Na4.24 O352 W72 - | 4 | 0.5
4319121 | 30.624 | 0.0005 | 14.9861 | 0.0002 | 19.2651 | 0.0003 | 90 | 90 | 90 | 8841.4 | P n m a | -P 2ac 2n | 62 | - As2 H46 K11 O92 V3 W18 - | - As2 K11 O92 V3 W18 - | - As8 K44 O368 V12 W72 - | 4 | 0.5
4319122 | 30.2359 | 0.0003 | 14.9889 | 0.0002 | 19.1354 | 0.0003 | 90 | 90 | 90 | 8672.2 | P n m a | -P 2ac 2n | 62 | - Cu3 K12 O90 Sb2 W18 - | - Cu3 K12 O90 Sb2 W18 - | - Cu12 K48 O360 Sb8 W72 - | 4 | 0.5
4319123 | 32.4702 | 0.0002 | 9.453 | 0.0001 | 30.3331 | 0.0002 | 90 | 90 | 90 | 9310.47 | P c a 21 | P 2c -2ac | 29 | - C49.5 H42 Cl3 N4 O2 P2 Re - | - C49.5 H41 Cl3 N4 O2 P2 Re - | - C396 H328 Cl24 N32 O16 P16 Re8 - | 8 | 2
4319127 | 6.7106 | 0.0006 | 6.7106 | 0.0006 | 26.797 | 0.004 | 90 | 90 | 90 | 1206.7 | I 41 2 2 | I 4bw 2bw | 98 | - Sb8 Ti1.13 Zr3.88 - | - Sb8 Ti1.13 Zr3.87 - | - Sb32 Ti4.52 Zr15.48 - | 4 | 0.25
4319128 | 6.5449 | 0.0003 | 6.5449 | 0.0003 | 26.624 | 0.002 | 90 | 90 | 90 | 1140.46 | I 41 2 2 | I 4bw 2bw | 98 | - Sb8 Ti3.9 Zr1.1 - | - Sb8 Ti3.9 Zr1.1 - | - Sb32 Ti15.6 Zr4.4 - | 4 | 0.25
4319129 | 6.6506 | 0.0006 | 6.6506 | 0.0006 | 26.68 | 0.004 | 90 | 90 | 90 | 1180.1 | I 41 2 2 | I 4bw 2bw | 98 | - Sb8 Ti2.38 Zr2.63 - | - Sb8 Ti2.37 Zr2.63 - | - Sb32 Ti9.48 Zr10.52 - | 4 | 0.25
4319130 | 6.6137 | 0.0007 | 6.6137 | 0.0007 | 26.85 | 0.005 | 90 | 90 | 90 | 1174.4 | I 41 2 2 | I 4bw 2bw | 98 | - Hf2.58 Sb8 Ti2.42 - | - Hf2.608 Sb8 Ti2.392 - | - Hf10.432 Sb32 Ti9.568 - | 4 | 0.25
4319138 | 15.506 | 0.002 | 15.506 | 0.002 | 15.506 | 0.002 | 90 | 90 | 90 | 3728.2 | P 41 3 2 | P 4bd 2ab 3 | 213 | - C36 H24 Cl Cr Mn N6 O16 Ru - | - C36 H24 Cl Cr Mn N6 O16 Ru - | - C144 H96 Cl4 Cr4 Mn4 N24 O64 Ru4 - | 4 | 0.166667
4319151 | 9.0293 | 0.0018 | 20.568 | 0.004 | 10.264 | 0.002 | 90 | 90 | 90 | 1906.2 | C m c m | -C 2c 2 | 63 | - C13 H10 As F6 S5 W - | - C13 H10 As F6 S5 W - | - C52 H40 As4 F24 S20 W4 - | 4 | 0.25
4319152 | 9.071 | 0.002 | 20.868 | 0.004 | 10.243 | 0.002 | 90 | 90 | 90 | 1938.9 | C m c m | -C 2c 2 | 63 | - C13 H10 As F6 Mo S3 Se2 - | - C13 H10 As F6 Mo S3 Se2 - | - C52 H40 As4 F24 Mo4 S12 Se8 - | 4 | 0.25
4319170 | 20.159 | 0.005 | 10.354 | 0.003 | 15.833 | 0.004 | 90 | 90 | 90 | 3304.8 | P n a 21 | P 2c -2n | 33 | - C24 H52 Al Li N4 O6 S2 - | - C24 H52 Al Li N4 O6 S2 - | - C96 H208 Al4 Li4 N16 O24 S8 - | 4 | 1
4319176 | 13.9324 | 0.0014 | 13.9324 | 0.0014 | 13.9324 | 0.0014 | 90 | 90 | 90 | 2704.4 | I m -3 | -I 2 2 3 | 204 | - Al51.29 Li52 Zn56.71 - | - Al51.36 Li52 Zn56.712 - | - Al51.36 Li52 Zn56.712 - | 1 | 0.0208333
4319177 | 14.1109 | 0.0017 | 14.1109 | 0.0017 | 14.1109 | 0.0017 | 90 | 90 | 90 | 2809.7 | I m -3 | -I 2 2 3 | 204 | - Al23 Li20 Mg32 Zn85 - | - Al68.16 Li34.16 Mg17.832 Zn39.984 - | - Al68.16 Li34.16 Mg17.832 Zn39.984 - | 1 | 0.0208333
4319178 | 14.0929 | 0.0015 | 14.0929 | 0.0015 | 14.0929 | 0.0015 | 90 | 90 | 90 | 2799 | I m -3 | -I 2 2 3 | 204 | - Al68.78 Li32.16 Mg19.84 Zn39.22 - | - Al69.12 Li32 Mg19.816 Zn39.192 - | - Al69.12 Li32 Mg19.816 Zn39.192 - | 1 | 0.0208333
4319179 | 14.1008 | 0.0018 | 14.1008 | 0.0018 | 14.1008 | 0.0018 | 90 | 90 | 90 | 2803.7 | I m -3 | -I 2 2 3 | 204 | - Al69 Li34 Mg18 Zn39 - | - Al69.36 Li33.84 Mg18.272 Zn38.712 - | - Al69.36 Li33.84 Mg18.272 Zn38.712 - | 1 | 0.0208333
4319180 | 14.105 | 0.0017 | 14.105 | 0.0017 | 14.105 | 0.0017 | 90 | 90 | 90 | 2806.2 | I m -3 | -I 2 2 3 | 204 | - Al50.67 Li32.84 Mg19.16 Zn57.33 - | - Al50.64 Li32.88 Mg19.16 Zn57.336 - | - Al50.64 Li32.88 Mg19.16 Zn57.336 - | 1 | 0.0208333
4319181 | 13.936 | 0.003 | 13.936 | 0.003 | 13.936 | 0.003 | 90 | 90 | 90 | 2706.5 | I m -3 | -I 2 2 3 | 204 | - Al69 Li32 Mg20 Zn39 - | - Al24.84 Li24.32 Mg27.664 Zn83.29 - | - Al24.84 Li24.32 Mg27.664 Zn83.29 - | 1 | 0.0208333
4319182 | 14.007 | 0.0018 | 14.007 | 0.0018 | 14.007 | 0.0018 | 90 | 90 | 90 | 2748.1 | I m -3 | -I 2 2 3 | 204 | - Al54 Li52 Zn54 - | - Al80.88 Li52 Zn27.096 - | - Al80.88 Li52 Zn27.096 - | 1 | 0.0208333
4319183 | 13.9609 | 0.0015 | 13.9609 | 0.0015 | 13.9609 | 0.0015 | 90 | 90 | 90 | 2721.1 | I m -3 | -I 2 2 3 | 204 | - Al62.25 Li52 Zn45.75 - | - Al62.16 Li52 Zn45.744 - | - Al62.16 Li52 Zn45.744 - | 1 | 0.0208333
4319184 | 13.9544 | 0.0018 | 13.9544 | 0.0018 | 13.9544 | 0.0018 | 90 | 90 | 90 | 2717.3 | I m -3 | -I 2 2 3 | 204 | - Al28.4 Li26 Zn25.6 - | - Al28.32 Li26 Zn25.596 - | - Al56.64 Li52 Zn51.192 - | 2 | 0.0416667
4319193 | 10.043 | 0.002 | 20.633 | 0.002 | 9.73 | 0.002 | 90 | 90 | 90 | 2016.2 | P 21 21 21 | P 2ac 2ab | 19 | - C17 H29 N2 O4 S - | - C17 H30 N2 O4 S - | - C68 H120 N8 O16 S4 - | 4 | 1
4319197 | 20.3619 | 0.0004 | 14.0345 | 0.0003 | 24.1575 | 0.0005 | 90 | 90 | 90 | 6903.5 | P b c a | -P 2ac 2ab | 61 | - C25 H54 Cl Ir N12 O4 P4 - | - C25 H54 Cl Ir N12 O4 P4 - | - C200 H432 Cl8 Ir8 N96 O32 P32 - | 8 | 1
4319200 | 14.0762 | 0.0001 | 14.0762 | 0.0001 | 14.0762 | 0.0001 | 90 | 90 | 90 | 2789.05 | P a -3 | -P 2ac 2ab 3 | 205 | - C12 H18 Ga N3 O6 - | - C12 H18 Ga N3 O6 - | - C96 H144 Ga8 N24 O48 - | 8 | 0.333333
4319207 | 25.181 | 0.0002 | 25.181 | 0.0002 | 34.7744 | 0.0002 | 90 | 90 | 90 | 22049.8 | P 4/n c c :2 | -P 4a 2ac | 130 | - C106 H123.5 B2 N12 O10 Zn2 - | - C106 H116 B2 N12 O10 Zn2 - | - C848 H928 B16 N96 O80 Zn16 - | 8 | 0.5
4319210 | 14.588 | 0.002 | 19.945 | 0.003 | 10.3753 | 0.0009 | 90 | 90 | 90 | 3018.8 | P 21 21 2 | P 2 2ab | 18 | - C50 H54 Cl6 Cu6 Mo2 N16 O3 - | - C50 H36 Cl6 Cu6 Mo2 N16 O3 - | - C100 H72 Cl12 Cu12 Mo4 N32 O6 - | 2 | 0.5
4319211 | 12.1384 | 0.0004 | 18.494 | 0.001 | 18.543 | 0.0009 | 90 | 90 | 90 | 4162.7 | P b c a | -P 2ac 2ab | 61 | - C44 H36 Mo2 N16 - | - C44 H28 Mo2 N16 - | - C176 H112 Mo8 N64 - | 4 | 0.5
4319212 | 15.792 | 0.002 | 17.561 | 0.004 | 20.451 | 0.003 | 90 | 90 | 90 | 5671.5 | C 2 2 21 | C 2c 2 | 20 | - C46 H44 Cl4 Co2 Mo2 N16 O2 - | - C46 H36 Cl4 Co2 Mo2 N16 O2 - | - C184 H144 Cl16 Co8 Mo8 N64 O8 - | 4 | 0.5
4319228 | 8.916 | 0.001 | 8.916 | 0.001 | 8.916 | 0.001 | 90 | 90 | 90 | 708.78 | F m -3 m | -F 4 2 3 | 225 | - F6 K3 W - | - F6 K3 W - | - F24 K12 W4 - | 4 | 0.0208333
4319229 | 9.8 | 0.002 | 5.736 | 0.0011 | 11.723 | 0.002 | 90 | 90 | 90 | 659 | P n m a | -P 2ac 2n | 62 | - F7 K2 W - | - F7 K2 W - | - F28 K8 W4 - | 4 | 0.5
4319237 | 14.554 | 0.003 | 7.1901 | 0.0012 | 10.369 | 0.002 | 90 | 90 | 90 | 1085.1 | P n m a | -P 2ac 2n | 62 | - C4 H12 Cu N8 Pt - | - C4 H12 Cu N8 Pt - | - C16 H48 Cu4 N32 Pt4 - | 4 | 0.5
4319238 | 14.5091 | 0.001 | 7.2739 | 0.0004 | 10.457 | 0.0007 | 90 | 90 | 90 | 1103.61 | P n m a | -P 2ac 2n | 62 | - C4 H12 Cu N8 Pt - | - C4 H12 Cu N8 Pt - | - C16 H48 Cu4 N32 Pt4 - | 4 | 0.5
4319239 | 8.128 | 0.0012 | 9.7037 | 0.0015 | 7.0722 | 0.0012 | 90 | 90 | 90 | 557.8 | P n m a | -P 2ac 2n | 62 | - C2 H9 Ge N O - | - C2 H9 Ge N O - | - C8 H36 Ge4 N4 O4 - | 4 | 0.5
4319248 | 15.824 | 0.007 | 15.824 | 0.007 | 17.383 | 0.009 | 90 | 90 | 90 | 4353 | P 4/n c c :2 | -P 4a 2ac | 130 | - C41 H49 Cl3 O4 S4 - | - C41 H49 Cl3 O4 S4 - | - C164 H196 Cl12 O16 S16 - | 4 | 0.25
4319249 | 13.095 | 0.002 | 13.095 | 0.002 | 12.887 | 0.002 | 90 | 90 | 90 | 2209.9 | P 4/n :2 | -P 4a | 85 | - C45 H53 N O4 S4 - | - C45 H53 N O4 S4 - | - C90 H106 N2 O8 S8 - | 2 | 0.25
4319252 | 17.141 | 0.001 | 17.837 | 0.001 | 31.983 | 0.002 | 90 | 90 | 90 | 9778.6 | P b c n | -P 2n 2ab | 60 | - C90 H124 K2 O13 S8 - | - C90 H124 K2 O13 S8 - | - C360 H496 K8 O52 S32 - | 4 | 0.5
4319257 | 28.391 | 0.002 | 31.018 | 0.003 | 22.302 | 0.003 | 90 | 90 | 90 | 19640 | P c c n | -P 2ab 2ac | 56 | - C181 H246 Cs3 N7 O27 S16 - | - C181 H237 Cs3 N7 O27 S16 - | - C724 H948 Cs12 N28 O108 S64 - | 4 | 0.5
4319268 | 12.09 | 0.002 | 17.785 | 0.003 | 36.379 | 0.013 | 90 | 90 | 90 | 7822 | P b c a | -P 2ac 2ab | 61 | - C38 H35 Al F15 N Si Ti - | - C38 H35 Al F15 N Si Ti - | - C304 H280 Al8 F120 N8 Si8 Ti8 - | 8 | 1
4319272 | 12.351 | 0.002 | 12.086 | 0.002 | 14.302 | 0.002 | 90 | 90 | 90 | 2134.9 | C m c m | -C 2c 2 | 63 | - C16 H29 Cl2 N Si2 - | - C16 H29 Cl2 N Si2 - | - C64 H116 Cl8 N4 Si8 - | 4 | 0.25
4319280 | 7.541 | 0.003 | 9.58 | 0.004 | 23.817 | 0.009 | 90 | 90 | 90 | 1720.6 | P 21 21 21 | P 2ac 2ab | 19 | - C20 H26 N O - | - C20 H25 N O - | - C80 H100 N4 O4 - | 4 | 1
4319281 | 5.0563 | 0.0006 | 12.8168 | 0.0015 | 22.753 | 0.003 | 90 | 90 | 90 | 1474.5 | P 21 21 21 | P 2ac 2ab | 19 | - C16 H11 F6 N O - | - C16 H11 F6 N O - | - C64 H44 F24 N4 O4 - | 4 | 1
4319285 | 21.8012 | 0.0009 | 21.8012 | 0.0009 | 21.8012 | 0.0009 | 90 | 90 | 90 | 10361.9 | P a -3 | -P 2ac 2ab 3 | 205 | - C110 H158 O6 Zn6 - | - C110 H152 O6 Zn6 - | - C440 H608 O24 Zn24 - | 4 | 0.166667
4319288 | 24.1665 | 0.0011 | 25.9408 | 0.0011 | 32.738 | 0.0015 | 90 | 90 | 90 | 20523.4 | P b c n | -P 2n 2ab | 60 | - C99.33 H155.33 O7.33 Zn5 - | - C99.32 H155.3 O7.33 Zn5 - | - C794.56 H1242.4 O58.64 Zn40 - | 8 | 1
4319289 | 23.604 | 0.0006 | 23.604 | 0.0006 | 23.604 | 0.0006 | 90 | 90 | 90 | 13150.9 | P a -3 | -P 2ac 2ab 3 | 205 | - C65 H108 O7 Zn3 - | - C65.72 H100 O6.75 Zn3 - | - C525.76 H800 O54 Zn24 - | 8 | 0.333333
4319300 | 9.661 | 0.002 | 26.224 | 0.003 | 37.863 | 0.003 | 90 | 90 | 90 | 9593 | P b c a | -P 2ac 2ab | 61 | - C48 H36 Er4 O30 - | - C48 H36 Er4 O30 - | - C384 H288 Er32 O240 - | 8 | 1
4319308 | 16.6105 | 0.0002 | 32.4635 | 0.0006 | 17.2057 | 0.0003 | 90 | 90 | 90 | 9277.9 | P b c a | -P 2ac 2ab | 61 | - C46 H70 Al2 B2 O2 - | - C46 H70 Al2 B2 O2 - | - C368 H560 Al16 B16 O16 - | 8 | 1
4319312 | 4.1509 | 0.0003 | 10.4438 | 0.0007 | 26.24 | 0.0018 | 90 | 90 | 90 | 1137.53 | I m m m | -I 2 2 | 71 | - Gd6 Ge4.33 Sb11.67 - | - Gd6 Ge4.32 Sb11.68 - | - Gd12 Ge8.64 Sb23.36 - | 2 | 0.125
4319313 | 4.3034 | 0.0008 | 10.851 | 0.003 | 27.073 | 0.007 | 90 | 90 | 90 | 1264.2 | I m m m | -I 2 2 | 71 | - Ge2.8 La6 Sb13.2 - | - Ge2.812 La6 Sb13.186 - | - Ge5.624 La12 Sb26.372 - | 2 | 0.125
4319314 | 4.231 | 0.0003 | 10.6362 | 0.0007 | 26.526 | 0.002 | 90 | 90 | 90 | 1193.72 | I m m m | -I 2 2 | 71 | - Ge3.6 Nd6 Sb12.4 - | - Ge3.604 Nd6 Sb12.408 - | - Ge7.208 Nd12 Sb24.816 - | 2 | 0.125
4319317 | 13.239 | 0.0015 | 7.8355 | 0.001 | 14.209 | 0.002 | 90 | 90 | 90 | 1474 | P c a 21 | P 2c -2ac | 29 | - C5 H17 Cl2 La O10 - | - C5 H3 Cl2 La O10 - | - C20 H12 Cl8 La4 O40 - | 4 | 1
4319318 | 8.7129 | 0.0005 | 13.1148 | 0.0012 | 15.2529 | 0.0009 | 90 | 90 | 90 | 1742.9 | P b n a | -P 2ac 2b | 60 | - C15 H13 Eu O11 - | - C15 H9 Eu O11 - | - C60 H36 Eu4 O44 - | 4 | 0.5
4319327 | 6.8814 | 0.0014 | 25.53 | 0.005 | 12.77 | 0.003 | 90 | 90 | 90 | 2243.5 | P n m a | -P 2ac 2n | 62 | - C23 H29 Cl N2 Sn - | - C23 H29 Cl N2 Sn - | - C92 H116 Cl4 N8 Sn4 - | 4 | 0.5
4319334 | 13.224 | 0.005 | 23.477 | 0.003 | 26.754 | 0.004 | 90 | 90 | 90 | 8306 | P c n b | -P 2b 2ac | 60 | - C31 H41 Cr3 N2 O15 Sb - | - C31 H41 Cr3 N2 O15 Sb - | - C248 H328 Cr24 N16 O120 Sb8 - | 8 | 1
4319336 | 11.9041 | 0.0003 | 13.1714 | 0.0004 | 35.6497 | 0.0007 | 90 | 90 | 90 | 5589.6 | P n a 21 | P 2c -2n | 33 | - C18 H20 Cl2 Cr2 N O10 Sb - | - C18 H20 Cl2 Cr2 N O10 Sb - | - C144 H160 Cl16 Cr16 N8 O80 Sb8 - | 8 | 2
4319347 | 21.9908 | 0.0015 | 13.937 | 0.002 | 17.5586 | 0.001 | 90 | 90 | 90 | 5381.5 | P 21 21 2 | P 2 2ab | 18 | - C28 H79 Al5 N10 Si8 - | - C28 H79 Al5 N10 Si8 - | - C112 H316 Al20 N40 Si32 - | 4 | 1
4319348 | 9.803 | 0.002 | 9.124 | 0.002 | 34.714 | 0.007 | 90 | 90 | 90 | 3104.9 | P n m a | -P 2ac 2n | 62 | - Hg5 Rb4 Te13 - | - Hg5 Rb4 Te13 - | - Hg20 Rb16 Te52 - | 4 | 0.5
4319350 | 11.386 | 0.002 | 7.756 | 0.002 | 11.985 | 0.002 | 90 | 90 | 90 | 1058.4 | C m c m | -C 2c 2 | 63 | - Cu2 K2 Te5 - | - Cu2 K2 Te5 - | - Cu8 K8 Te20 - | 4 | 0.25
4319351 | 8.8486 | 0.0016 | 8.8486 | 0.0016 | 20.076 | 0.005 | 90 | 90 | 90 | 1571.9 | P 42/n :2 | -P 4bc | 86 | - C30 H22 Cl2 Co N6 O8 - | - C30 H22 Cl2 Co N6 O9 - | - C60 H44 Cl4 Co2 N12 O18 - | 2 | 0.25
4319352 | 8.8079 | 0.0003 | 8.8079 | 0.0003 | 40.035 | 0.002 | 90 | 90 | 90 | 3105.9 | P 43 | P 4cw | 78 | - C30 H22 Cl2 Mn N6 O9 - | - C30 H22 Cl2 Mn N6 O8.5 - | - C120 H88 Cl8 Mn4 N24 O34 - | 4 | 1
4319392 | 9.715 | 0.007 | 15.052 | 0.01 | 22.819 | 0.015 | 90 | 90 | 90 | 3337 | P c 21 n | P -2n -2ac | 33 | - C25 H51 B12 N3 - | - C25 H48 B12 N3 - | - C100 H192 B48 N12 - | 4 | 1
4319401 | 12.7906 | 0.0006 | 14.1355 | 0.0009 | 23.606 | 0.001 | 90 | 90 | 90 | 4268 | P c c n | -P 2ab 2ac | 56 | - C42 H36 Cl2 Co3 N12 O - | - C42.02 H32 Cl2 Co3 N12 O - | - C168.08 H128 Cl8 Co12 N48 O4 - | 4 | 0.5
4319402 | 12.7212 | 0.0008 | 14.1167 | 0.0009 | 23.498 | 0.002 | 90 | 90 | 90 | 4219.8 | P c c n | -P 2ab 2ac | 56 | - C44 H40 Cl2 Co3 N12 O - | - C44 H32 Cl2 Co3 N12 O - | - C176 H128 Cl8 Co12 N48 O4 - | 4 | 0.5
4319403 | 12.8698 | 0.0006 | 14.1466 | 0.0006 | 23.812 | 0.001 | 90 | 90 | 90 | 4335.3 | P c c n | -P 2ab 2ac | 56 | - C44 H40 Cl2 Co3 N12 O - | - C44 H32 Cl2 Co3 N12 O - | - C176 H128 Cl8 Co12 N48 O4 - | 4 | 0.5
4319404 | 18.538 | 0.002 | 29.14 | 0.01 | 16.005 | 0.003 | 90 | 90 | 90 | 8646 | P n a 21 | P 2c -2n | 33 | - C46 H38 Cl2 Co3 N12 - | - C46 H38 Cl2 Co3 N12 - | - C368 H304 Cl16 Co24 N96 - | 8 | 2
4319405 | 18.546 | 0.0007 | 14.5527 | 0.0008 | 16.2431 | 0.0006 | 90 | 90 | 90 | 4383.9 | P c a 21 | P 2c -2ac | 29 | - C46 H38 Cl2 Co3 N12 - | - C46 H38 Cl2 Co3 N12 - | - C184 H152 Cl8 Co12 N48 - | 4 | 1
4319406 | 18.521 | 0.002 | 29.046 | 0.003 | 16.068 | 0.001 | 90 | 90 | 90 | 8644 | P n a 21 | P 2c -2n | 33 | - C46 H38 Cl2 Co3 N12 - | - C46 H38 Cl2 Co3 N12 - | - C368 H304 Cl16 Co24 N96 - | 8 | 2
4319407 | 18.4767 | 0.0007 | 29.031 | 0.002 | 15.9276 | 0.0005 | 90 | 90 | 90 | 8543.5 | P n a 21 | P 2c -2n | 33 | - C46 H38 Cl2 Co3 N12 - | - C46 H38 Cl2 Co3 N12 - | - C368 H304 Cl16 Co24 N96 - | 8 | 2
4319412 | 12.9685 | 0.0008 | 14.2468 | 0.0009 | 23.7039 | 0.0014 | 90 | 90 | 90 | 4379.5 | P c c n | -P 2ab 2ac | 56 | - C46 H44 Cl2 Co3 N12 - | - C46 H32 Cl2 Co3 N12 - | - C184 H128 Cl8 Co12 N48 - | 4 | 0.5
4319414 | 13.092 | 0.001 | 14.269 | 0.002 | 23.928 | 0.002 | 90 | 90 | 90 | 4470 | P c c n | -P 2ab 2ac | 56 | - C46 H44 Cl2 Co3 N12 - | - C46 H32 Cl2 Co3 N12 - | - C184 H128 Cl8 Co12 N48 - | 4 | 0.5
4319415 | 14.1627 | 0.0007 | 24.299 | 0.001 | 30.991 | 0.002 | 90 | 90 | 90 | 10665.2 | F d d 2 | F 2 -2d | 43 | - C56 H48 Co3 N14 S2 - | - C54 H32 Co3 N14 S2 - | - C432 H256 Co24 N112 S16 - | 8 | 0.5
4319418 | 12.999 | 0.0006 | 13.972 | 0.0007 | 11.227 | 0.0006 | 90 | 90 | 90 | 2039.07 | P n n 2 | P 2 -2n | 34 | - C43 H34 Cl2 Co3 N14 - | - C43 H32 Cl2 Co3 N14 - | - C86 H64 Cl4 Co6 N28 - | 2 | 0.5
4319423 | 9.5806 | 0.0013 | 11.3247 | 0.0014 | 9.9447 | 0.001 | 90 | 90 | 90 | 1079 | C m c 21 | C 2c -2 | 36 | - C4.5 H10 N2 - | - C4.5 H10 N2 - | - C36 H80 N16 - | 8 | 1
4319424 | 10.34 | 0.0001 | 19.5016 | 0.0002 | 35.7684 | 0.0005 | 90 | 90 | 90 | 7212.57 | P b c n | -P 2n 2ab | 60 | - C53 H41 Co N2 O12 S32 - | - C53 H40 Co N O13 S32 - | - C212 H160 Co4 N4 O52 S128 - | 4 | 0.5
4319425 | 10.318 | 0.007 | 19.46 | 0.004 | 35.808 | 0.008 | 90 | 90 | 90 | 7190 | P b c n | -P 2n 2ab | 60 | - C53 H41 Al N2 O12 S32 - | - C53 H36 Al N2 O12 S32 - | - C212 H144 Al4 N8 O48 S128 - | 4 | 0.5
4319429 | 8.9252 | 0.0015 | 8.9686 | 0.0015 | 11.2062 | 0.0019 | 90 | 90 | 90 | 897 | F d d d :2 | -F 2uv 2vw | 70 | - Au Li S - | - Au Li S - | - Au16 Li16 S16 - | 16 | 0.5
4319430 | 5.7689 | 0.0012 | 11.287 | 0.002 | 6.2813 | 0.0013 | 90 | 90 | 90 | 409 | I b a m | -I 2 2c | 72 | - Au Li3 S2 - | - Au Li3 S2 - | - Au4 Li12 S8 - | 4 | 0.25
4319432 | 7.5214 | 0.0001 | 12.0922 | 0.0003 | 14.346 | 0.0004 | 90 | 90 | 90 | 1304.77 | P 21 21 21 | P 2ac 2ab | 19 | - C9 H21 Mo N3 O4 - | - C9 H21 Mo N3 O4 - | - C36 H84 Mo4 N12 O16 - | 4 | 1
4319434 | 7.4714 | 0.0002 | 12.5388 | 0.0003 | 13.0858 | 0.0003 | 90 | 90 | 90 | 1225.91 | P 21 21 21 | P 2ac 2ab | 19 | - C8 H21 Mo N3 O5 - | - C8 H21 Mo N3 O5 - | - C32 H84 Mo4 N12 O20 - | 4 | 1
4319435 | 7.5207 | 0.0002 | 11.2913 | 0.0002 | 17.2166 | 0.0005 | 90 | 90 | 90 | 1462.01 | P 21 21 21 | P 2ac 2ab | 19 | - C10 H21 Mo N3 O5 - | - C10 H21 Mo N3 O5 - | - C40 H84 Mo4 N12 O20 - | 4 | 1
4319438 | 12.6584 | 0.0005 | 12.6584 | 0.0005 | 28.6483 | 0.0014 | 90 | 90 | 90 | 4590.5 | P 43 21 2 | P 4nw 2abw | 96 | - C32 H54 Br Cu2 F18 N8 P3 - | - C32 H54 Br Cu2 F18 N8 P3 - | - C128 H216 Br4 Cu8 F72 N32 P12 - | 4 | 0.5
4319440 | 10.505 | 0.001 | 10.505 | 0.001 | 15.916 | 0.003 | 90 | 90 | 90 | 1756.4 | P 42/n :2 | -P 4bc | 86 | - C10 H20 Cl2 N4 O2 Pt - | - C10 H20 Cl2 N4 O2 Pt - | - C40 H80 Cl8 N16 O8 Pt4 - | 4 | 0.5
4319441 | 19.661 | 0.007 | 12.486 | 0.004 | 10.149 | 0.003 | 90 | 90 | 90 | 2491.5 | P n a 21 | P 2c -2n | 33 | - C23 H23 Cl3 N O2 P Pt - | - C23 H23 Cl3 N O2 P Pt - | - C92 H92 Cl12 N4 O8 P4 Pt4 - | 4 | 1
4319444 | 16.056 | 0.001 | 10.974 | 0.001 | 18.25 | 0.002 | 90 | 90 | 90 | 3215.6 | P n m a | -P 2ac 2n | 62 | - C25 H45 B N8 S3 W - | - C25 H39 B N8 S3 W - | - C100 H156 B4 N32 S12 W4 - | 4 | 0.5
4319445 | 17.132 | 0.002 | 16.258 | 0.002 | 17.542 | 0.002 | 90 | 90 | 90 | 4886 | P b c a | -P 2ac 2ab | 61 | - C17 H30 B N7 O S3 W - | - C17 H30 B N7 S3 W - | - C136 H240 B8 N56 S24 W8 - | 8 | 1
4319448 | 17.271 | 0.004 | 18.961 | 0.002 | 20.337 | 0.005 | 90 | 90 | 90 | 6660 | P b c a | -P 2ac 2ab | 61 | - C23 H42 B Cl2 N7 Pt S3 W - | - C23 H42 B Cl2 N7 Pt S3 W - | - C184 H336 B8 Cl16 N56 Pt8 S24 W8 - | 8 | 1
4319453 | 13.171 | 0.003 | 10.086 | 0.002 | 16.613 | 0.003 | 90 | 90 | 90 | 2206.9 | P b c n | -P 2n 2ab | 60 | - C27 H23 Ir N2 O2 - | - C27 H23 Ir N2 O2 - | - C108 H92 Ir4 N8 O8 - | 4 | 0.5
4319455 | 21.548 | 0.0015 | 25.094 | 0.002 | 15.4485 | 0.0011 | 90 | 90 | 90 | 8353.4 | C c c a :2 | -C 2a 2ac | 68 | - C15 H30 Mg1.5 N3 O6 - | - C15 H30 Mg1.5 N3 O6 - | - C240 H480 Mg24 N48 O96 - | 16 | 1
4319458 | 8.6833 | 0.0002 | 10.4612 | 0.0002 | 21.0386 | 0.0003 | 90 | 90 | 90 | 1911.1 | P 21 21 21 | P 2ac 2ab | 19 | - C12 H24 Cl2 N4 O3 S Zn - | - C12 H24 Cl2 N4 O3 S Zn - | - C48 H96 Cl8 N16 O12 S4 Zn4 - | 4 | 1
4319461 | 10.249 | 0.0003 | 21.7275 | 0.0005 | 24.6524 | 0.0007 | 90 | 90 | 90 | 5489.7 | P 21 21 21 | P 2ac 2ab | 19 | - C50 H50 Cl2 F6 Fe2 N8 O9 S2 - | - C50 H47 Cl2 F6 Fe2 N8 O9 S2 - | - C200 H188 Cl8 F24 Fe8 N32 O36 S8 - | 4 | 1
4319464 | 15.6105 | 0.0005 | 32.7813 | 0.0011 | 11.6641 | 0.0004 | 90 | 90 | 90 | 5968.9 | P 21 21 2 | P 2 2ab | 18 | - C52 H53 F6 Fe2 N9 O10 S2 - | - C52 H50 F6 Fe2 N9 O10 S2 - | - C208 H200 F24 Fe8 N36 O40 S8 - | 4 | 1
4319467 | 13.9593 | 0.0003 | 17.2 | 0.0002 | 20.8587 | 0.0005 | 90 | 90 | 90 | 5008.17 | P 21 21 21 | P 2ac 2ab | 19 | - C25 H18 Mn N9 P - | - C25 H18 Mn N9 P - | - C200 H144 Mn8 N72 P8 - | 8 | 2
4319476 | 29.679 | 0.006 | 31.409 | 0.006 | 7.366 | 0.0015 | 90 | 90 | 90 | 6866 | F d d 2 | F 2 -2d | 43 | - C12 H12 N3 O8 Ru2 - | - C48 H48 N12 O32 Ru8 - | - C192 H192 N48 O128 Ru32 - | 4 | 0.25
4319478 | 14.181 | 0.002 | 18.883 | 0.004 | 19.008 | 0.004 | 90 | 90 | 90 | 5090 | P 21 21 21 | P 2ac 2ab | 19 | - C52 H50 B F4 Fe2 N8 O7 - | - C52 H50 B F4 Fe2 N8 O7 - | - C208 H200 B4 F16 Fe8 N32 O28 - | 4 | 1
4319479 | 12.365 | 0.002 | 15.485 | 0.003 | 13.405 | 0.002 | 90 | 90 | 90 | 2566.7 | P b c n | -P 2n 2ab | 60 | - B Cl6.43 I6.8 Zr6 - | - B Cl6.44 I6.67 Zr6 - | - B4 Cl25.76 I26.68 Zr24 - | 4 | 0.5
4319489 | 27.039 | 0.004 | 27.039 | 0.004 | 15.358 | 0.003 | 90 | 90 | 90 | 11228 | P -4 | P -4 | 81 | - C88.67 H145 Ag4 N16.33 Na4 O24 S8 - | - C88.67 H144 Ag4 N16.335 Na4 O24 S8 - | - C354.68 H576 Ag16 N65.34 Na16 O96 S32 - | 4 | 1
4319496 | 23.171 | 0.005 | 20.686 | 0.004 | 23.59 | 0.005 | 90 | 90 | 90 | 11307 | P c a 21 | P 2c -2ac | 29 | - C49 H53 Cl2 Fe2 N10 O18.5 - | - C49 H43 Cl2 Fe2 N10 O18.5 - | - C392 H344 Cl16 Fe16 N80 O148 - | 8 | 2
4319501 | 22.328 | 0.005 | 44.099 | 0.009 | 12.287 | 0.003 | 90 | 90 | 90 | 12098 | P 21 21 2 | P 2 2ab | 18 | - C48 H109 N3 O11.5 Se V3 - | - C48 H108 N3 O11.5 Se V3 - | - C384 H864 N24 O92 Se8 V24 - | 8 | 2
4319503 | 21.2592 | 0.0004 | 4.0418 | 0.0001 | 28.1718 | 0.0003 | 90 | 90 | 90 | 2420.67 | P n m a | -P 2ac 2n | 62 | - Bi5.91 La2.1 Pb2 S14 - | - Bi6.085 La2.096 Pb1.819 S14 - | - Bi24.34 La8.384 Pb7.276 S56 - | 4 | 0.5
4319504 | 21.1899 | 0.0011 | 4.0417 | 0.0002 | 28.285 | 0.0015 | 90 | 90 | 90 | 2422.4 | P n m a | -P 2ac 2n | 62 | - Bi5.42 La2.56 S14 Sr2 - | - Bi5.421 La2.577 S14 Sr2 - | - Bi21.684 La10.308 S56 Sr8 - | 4 | 0.5
4319505 | 34.893 | 0.004 | 4.0697 | 0.0004 | 21.508 | 0.002 | 90 | 90 | 90 | 3054.2 | P n m a | -P 2ac 2n | 62 | - Bi8.82 Cs2 La1.18 S16 - | - Bi8.815 Cs2 La1.185 S16 - | - Bi35.26 Cs8 La4.74 S64 - | 4 | 0.5
4319508 | 14.298 | 0.005 | 15.333 | 0.005 | 24.378 | 0.005 | 90 | 90 | 90 | 5344 | P b c n | -P 2n 2ab | 60 | - C39 H82 N8 Ni P4 S4 - | - C19.5 H40.5 N4 Ni0.5 P2 S2 - | - C156 H324 N32 Ni4 P16 S16 - | 8 | 1
4319510 | 7.752 | 0.003 | 12.568 | 0.004 | 7.593 | 0.003 | 90 | 90 | 90 | 739.8 | P c a 21 | P 2c -2ac | 29 | - C4 H6 Cl Li N2 - | - C4 H6 Cl Li N2 - | - C16 H24 Cl4 Li4 N8 - | 4 | 1
4319513 | 16.3808 | 0.0003 | 15.1447 | 0.0003 | 13.9479 | 0.0003 | 90 | 90 | 90 | 3460.23 | P n a 21 | P 2c -2n | 33 | - C34 H28 Cl6 Fe P2 Re2 - | - C34 H28 Cl6 Fe P2 Re2 - | - C136 H112 Cl24 Fe4 P8 Re8 - | 4 | 1
4319514 | 11.5727 | 0.001 | 16.458 | 0.002 | 5.5245 | 0.0005 | 90 | 90 | 90 | 1052.22 | A b m 2 | A 2 -2b | 39 | - Bi2 O5 Te - | - Bi2 O5 Te - | - Bi16 O40 Te8 - | 8
4319517 | 8.3605 | 0.0007 | 18.2233 | 0.0015 | 12.9522 | 0.001 | 90 | 90 | 90 | 1973.3 | P n m a | -P 2ac 2n | 62 | - C26 H17 N3 - | - C26 H17 N3 - | - C104 H68 N12 - | 4 | 0.5
4319530 | 9.866 | 0.002 | 15.962 | 0.003 | 16.223 | 0.003 | 90 | 90 | 90 | 2554.8 | P 21 21 21 | P 2ac 2ab | 19 | - C30 H22 N2 O4 Ti - | - C30 H23 N2 O4 Ti - | - C120 H92 N8 O16 Ti4 - | 4 | 1
4319532 | 19.0881 | 0.0003 | 21.4435 | 0.0003 | 26.0799 | 0.0001 | 90 | 90 | 90 | 10674.9 | P 21 21 21 | P 2ac 2ab | 19 | - C64 H144 N4 O40 Si W12 - | - C62 N4 O40 Si W12 - | - C248 N16 O160 Si4 W48 - | 4 | 1
4319539 | 15.927 | 0.002 | 16.311 | 0.002 | 8.8513 | 0.0009 | 90 | 90 | 90 | 2299.4 | P n a 21 | P 2c -2n | 33 | - C20 H20 Cr2 Cu N4 O7 - | - C20 H20 Cr2 Cu N4 O7 - | - C80 H80 Cr8 Cu4 N16 O28 - | 4 | 1
4319540 | 16.503 | 0.001 | 16.005 | 0.001 | 8.813 | 0.0005 | 90 | 90 | 90 | 2327.8 | P n a 21 | P 2c -2n | 33 | - C20 H20 Cr2 N4 O7 Zn - | - C20 H20 Cr2 N4 O7 Zn - | - C80 H80 Cr8 N16 O28 Zn4 - | 4 | 1
4319543 | 19.259 | 0.0005 | 16.9889 | 0.0005 | 22.5659 | 0.0006 | 90 | 90 | 90 | 7383.3 | P b c a | -P 2ac 2ab | 61 | - C42 H36 O2 P2 Pd S2 - | - C42 H36 O2 P2 Pd S2 - | - C336 H288 O16 P16 Pd8 S16 - | 8 | 1
4319544 | 19.29 | 0.003 | 16.927 | 0.003 | 22.475 | 0.003 | 90 | 90 | 90 | 7339 | P b c a | -P 2ac 2ab | 61 | - C42 H36 O2 P2 Pt S2 - | - C42 H36 O2 P2 Pt S2 - | - C336 H288 O16 P16 Pt8 S16 - | 8 | 1
4319545 | 11.9402 | 0.0011 | 18.9221 | 0.0012 | 25.58 | 0.002 | 90 | 90 | 90 | 5779.4 | P b c a | -P 2ac 2ab | 61 | - C20 H36 N2 O4 Pd S4 - | - C20 H36 N2 O4 Pd S4 - | - C160 H288 N16 O32 Pd8 S32 - | 8 | 1
4319553 | 25.746 | 0.003 | 25.746 | 0.003 | 8.6695 | 0.0009 | 90 | 90 | 90 | 5746.6 | I 41/a :2 | -I 4ad | 88 | - C7.5 H17 Ag B9 O3 Re - | - C7.5 H11 Ag B9 O3 Re - | - C120 H176 Ag16 B144 O48 Re16 - | 16 | 1
4319560 | 9.832 | 0.002 | 11.565 | 0.002 | 15.177 | 0.003 | 90 | 90 | 90 | 1725.7 | P 21 21 21 | P 2ac 2ab | 19 | - C15 H25 N5 Ti - | - C15 H25 N5 Ti - | - C60 H100 N20 Ti4 - | 4 | 1
4319568 | 12.8938 | 0.0002 | 10.2999 | 0.0002 | 20.9684 | 0.0001 | 90 | 90 | 90 | 2784.71 | P b c a | -P 2ac 2ab | 61 | - C4 H4 F10 N4 O2 P4 - | - C4 H4 F10 N4 O2 P4 - | - C32 H32 F80 N32 O16 P32 - | 8 | 1
4319569 | 9.4073 | 0.0001 | 13.589 | 0.0002 | 9.3806 | 0.0001 | 90 | 90 | 90 | 1199.18 | P n m a | -P 2ac 2n | 62 | - C3 H6 F6 N4 O2 P4 - | - C3 H6 F6 N4 O2 P4 - | - C12 H24 F24 N16 O8 P16 - | 4 | 0.5
4319573 | 21.379 | 0.004 | 8.9702 | 0.0018 | 18.527 | 0.004 | 90 | 90 | 90 | 3553 | P n a 21 | P 2c -2n | 33 | - C26 H44 F4 N Ni S8 - | - C26 H44 F4 N Ni S8 - | - C104 H176 F16 N4 Ni4 S32 - | 4 | 1
4319577 | 8.7099 | 0.0002 | 10.9708 | 0.0002 | 22.1656 | 0.0003 | 90 | 90 | 90 | 2118.02 | P 21 21 21 | P 2ac 2ab | 19 | - C21 H17 Cu N6 O3 S2 - | - C21 H17 Cu N6 O3 S2 - | - C84 H68 Cu4 N24 O12 S8 - | 4 | 1
4319583 | 11.5126 | 0.0009 | 11.5126 | 0.0009 | 11.5126 | 0.0009 | 90 | 90 | 90 | 1525.9 | P -4 3 m | P -4 2 3 | 215 | - C6 H18.75 Cl1.75 N3 O9 Zn - | - C6 H13.98 Cl1.75 N3.01 O8.95 Zn - | - C24 H55.92 Cl7 N12.04 O35.8 Zn4 - | 4 | 0.166667
4319584 | 14.657 | 0.002 | 11.234 | 0.002 | 28.677 | 0.005 | 90 | 90 | 90 | 4721.9 | P b c a | -P 2ac 2ab | 61 | - C12 H32 Cl2 N6 O10 Zn2 - | - C12 H32 Cl2 N6 O10 Zn2 - | - C96 H256 Cl16 N48 O80 Zn16 - | 8 | 1
4319587 | 15.021 | 0.0006 | 15.0846 | 0.0006 | 8.9312 | 0.0004 | 90 | 90 | 90 | 2023.68 | P n m a | -P 2ac 2n | 62 | - C16 H14 Cl2 N4 O S3 W - | - C16 H14 Cl2 N4 O S3 W - | - C64 H56 Cl8 N16 O4 S12 W4 - | 4 | 0.5
4319597 | 13.251 | 0.003 | 13.951 | 0.003 | 20.374 | 0.004 | 90 | 90 | 90 | 3766.4 | I b c a | -I 2b 2c | 73 | - C15 H32 Br2 Cu N4 - | - C15 H32 Br2 Cu N4 - | - C120 H256 Br16 Cu8 N32 - | 8 | 0.5
4319598 | 27.468 | 0.006 | 10.663 | 0.002 | 13.552 | 0.003 | 90 | 90 | 90 | 3969.3 | P c c a | -P 2a 2ac | 54 | - C15 H32 N6 Ni O6 - | - C15 H32 N6 Ni O6 - | - C120 H256 N48 Ni8 O48 - | 8 | 1
4319599 | 12.693 | 0.003 | 13.619 | 0.003 | 20.725 | 0.004 | 90 | 90 | 90 | 3582.6 | I b c a | -I 2b 2c | 73 | - C15 H32 Cl2 N4 Ni - | - C15 H32 Cl2 N4 Ni - | - C120 H256 Cl16 N32 Ni8 - | 8 | 0.5
4319600 | 13.13 | 0.003 | 13.859 | 0.003 | 20.645 | 0.004 | 90 | 90 | 90 | 3756.7 | I b c a | -I 2b 2c | 73 | - C15 H32 Br2 N4 Ni - | - C15 H32 Br2 N4 Ni - | - C120 H256 Br16 N32 Ni8 - | 8 | 0.5
4319601 | 10.1453 | 0.0004 | 13.9663 | 0.0006 | 14.5922 | 0.0006 | 90 | 90 | 90 | 2067.6 | P 21 21 21 | P 2ac 2ab | 19 | - C15 H32 Cl2 N4 Ni O8 - | - C15 H32 Cl2 N4 Ni O8 - | - C60 H128 Cl8 N16 Ni4 O32 - | 4 | 1
4319602 | 12.738 | 0.003 | 13.675 | 0.003 | 20.674 | 0.004 | 90 | 90 | 90 | 3601.2 | I b c a | -I 2b 2c | 73 | - C15 H32 Cl2 Co N4 - | - C15 H32 Cl2 Co N4 - | - C120 H256 Cl16 Co8 N32 - | 8 | 0.5
4319603 | 14.0833 | 0.0002 | 11.9845 | 0.0002 | 12.6741 | 0.0001 | 90 | 90 | 90 | 2139.15 | P n a 21 | P 2c -2n | 33 | - C15 H32 Cl4 Co N4 Zn - | - C15 H32 Cl4 Co N4 Zn - | - C60 H128 Cl16 Co4 N16 Zn4 - | 4 | 1
4319604 | 14.067 | 0.003 | 11.916 | 0.002 | 12.6 | 0.003 | 90 | 90 | 90 | 2112 | P n a 21 | P 2c -2n | 33 | - C15 H32 Cl4 N4 Zn2 - | - C15 H32 Cl4 N4 Zn2 - | - C60 H128 Cl16 N16 Zn8 - | 4 | 1
4319619 | 9.8136 | 0.0009 | 14.2241 | 0.0012 | 21.7074 | 0.0019 | 90 | 90 | 90 | 3030.1 | P 21 21 21 | P 2ac 2ab | 19 | - C33 H38 N4 O4 Zn - | - C33 H38 N4 O4 Zn - | - C132 H152 N16 O16 Zn4 - | 4 | 1
4319623 | 9.1085 | 0.0007 | 11.418 | 0.001 | 15.092 | 0.003 | 90 | 90 | 90 | 1569.6 | P b c a | -P 2ac 2ab | 61 | - Mo5.3 O10 Sr Ti0.7 - | - Mo5.299 O10 Sr Ti0.701 - | - Mo42.392 O80 Sr8 Ti5.608 - | 8 | 1
4319624 | 9.1069 | 0.0007 | 11.421 | 0.002 | 15.075 | 0.001 | 90 | 90 | 90 | 1567.9 | P b c a | -P 2ac 2ab | 61 | - Eu Mo5.3 O10 Ti0.7 - | - Eu Mo5.302 O10 Ti0.698 - | - Eu8 Mo42.416 O80 Ti5.584 - | 8 | 1
4319640 | 10.0468 | 0.0006 | 18.8091 | 0.001 | 41.7615 | 0.0023 | 90 | 90 | 90 | 7891.7 | P b c a | -P 2ac 2ab | 61 | - C44 H32 Cl F4 N9 O Ru2 - | - C44 H32 Cl F4 N9 O Ru2 - | - C352 H256 Cl8 F32 N72 O8 Ru16 - | 8 | 1
4319645 | 13.4571 | 0.0015 | 13.4571 | 0.0015 | 13.724 | 0.002 | 90 | 90 | 90 | 2485.3 | P -4 21 c | P -4 2n | 114 | - C18 H32 Cl2 N2 Si2 Ti2 - | - C18 H32 Cl2 N2 Si2 Ti2 - | - C72 H128 Cl8 N8 Si8 Ti8 - | 4 | 0.5
4319649 | 13.884 | 0.007 | 21.485 | 0.004 | 13.404 | 0.007 | 90 | 90 | 90 | 3998 | P 21 21 21 | P 2ac 2ab | 19 | - C36 H61 B9 N O P - | - C36 H61 B9 N O P - | - C144 H244 B36 N4 O4 P4 - | 4 | 1
4319651 | 18.5409 | 0.0004 | 28.0697 | 0.0006 | 30.2282 | 0.0007 | 90 | 90 | 90 | 15731.9 | P 21 21 21 | P 2ac 2ab | 19 | - C154.78 H124.85 N2 Ni4 O24.28 P6 Pd16 - | - C154.85 H125 N2 Ni4 O24.3 P6 Pd16 - | - C619.4 H500 N8 Ni16 O97.2 P24 Pd64 - | 4 | 1
4319675 | 14.206 | 0.001 | 22.69 | 0.003 | 12.168 | 0.002 | 90 | 90 | 90 | 3922.2 | P 21 21 21 | P 2ac 2ab | 19 | - C37 H40 Mn N12 O7 - | - C37 H40 Mn N12 O7 - | - C148 H160 Mn4 N48 O28 - | 4 | 1
4319676 | 14.221 | 0.002 | 22.553 | 0.002 | 12.064 | 0.002 | 90 | 90 | 90 | 3869.2 | P 21 21 21 | P 2ac 2ab | 19 | - C37 H40 Fe N12 O7 - | - C37 H40 Fe N12 O7 - | - C148 H160 Fe4 N48 O28 - | 4 | 1
4319677 | 14.228 | 0.006 | 22.514 | 0.006 | 12.015 | 0.009 | 90 | 90 | 90 | 3849 | P 21 21 21 | P 2ac 2ab | 19 | - C37 H40 Co N12 O7 - | - C37 H40 Co N12 O7 - | - C148 H160 Co4 N48 O28 - | 4 | 1
4319679 | 14.233 | 0.002 | 22.512 | 0.003 | 12.049 | 0.004 | 90 | 90 | 90 | 3860.7 | P 21 21 21 | P 2ac 2ab | 19 | - C37 H40 N12 O7 Zn - | - C37 H40 N12 O7 Zn - | - C148 H160 N48 O28 Zn4 - | 4 | 1
4319681 | 5.6046 | 0.0004 | 5.6046 | 0.0004 | 13.1541 | 0.0013 | 90 | 90 | 90 | 413.19 | P 42/m c m | -P 4c 2c | 132 | - Cu2 Rb2 S4 Ti - | - Cu2 Rb2 S4 Ti - | - Cu4 Rb4 S8 Ti2 - | 2 | 0.125
4319682 | 6.0242 | 0.0013 | 6.0242 | 0.0013 | 13.566 | 0.004 | 90 | 90 | 90 | 492.3 | P 42/m c m | -P 4c 2c | 132 | - Ag2 Cs2 S4 Ti - | - Ag2 Cs2 S4 Ti - | - Ag4 Cs4 S8 Ti2 - | 2 | 0.125
4319683 | 5.852 | 0.002 | 5.852 | 0.002 | 14.234 | 0.005 | 90 | 90 | 90 | 487.5 | P 42/m c m | -P 4c 2c | 132 | - Cs2 Cu2 Se4 Ti - | - Cs2 Cu2 Se4 Ti - | - Cs4 Cu4 Se8 Ti2 - | 2 | 0.125
4319691 | 9.6112 | 0.0019 | 16.524 | 0.003 | 22.098 | 0.004 | 90 | 90 | 90 | 3509.5 | P b c a | -P 2ac 2ab | 61 | - C17 H28 F N O2 Si - | - C17 H28 F N O2 Si - | - C136 H224 F8 N8 O16 Si8 - | 8 | 1
4319694 | 10.967 | 0.002 | 10.812 | 0.007 | 22.5856 | 0.0019 | 90 | 90 | 90 | 2678.1 | P b c a | -P 2ac 2ab | 61 | - C11 H17 F N2 O2 Si - | - C11 H17 F N2 O2 Si - | - C88 H136 F8 N16 O16 Si8 - | 8 | 1
4319701 | 15.345 | 0.003 | 3.8377 | 0.0008 | 9.4375 | 0.0019 | 90 | 90 | 90 | 555.77 | I m m 2 | I 2 -2 | 44 | - Er7 Ni2 Te2 - | - Er7 Ni2 Te2 - | - Er14 Ni4 Te4 - | 2 | 0.25
4319718 | 19.0962 | 0.0002 | 9.1408 | 0.0001 | 10.2588 | 0.0002 | 90 | 90 | 90 | 1790.72 | I b a m | -I 2 2c | 72 | - K4 La0.67 P2 Se8 - | - K4 La0.67 P2 Se8 - | - K16 La2.68 P8 Se32 - | 4 | 0.25
4319719 | 18.2133 | 0.0001 | 38.0914 | 0.0004 | 10.2665 | 0.0001 | 90 | 90 | 90 | 7122.59 | C c c a :2 | -C 2a 2ac | 68 | - K8.5 La1.17 P4 Se16 - | - K8.5 La1.16 P4 Se16 - | - K68 La9.28 P32 Se128 - | 8 | 0.5
4319720 | 17.5156 | 0.0011 | 7.0126 | 0.0005 | 6.9015 | 0.0004 | 90 | 90 | 90 | 847.71 | P n m a | -P 2ac 2n | 62 | - Eu K P Se4 - | - Eu K P Se4 - | - Eu4 K4 P4 Se16 - | 4 | 0.5
4319724 | 18.202 | 0.0015 | 8.7596 | 0.0007 | 9.7699 | 0.0008 | 90 | 90 | 90 | 1557.7 | I b a m | -I 2 2c | 72 | - K4 La0.67 P2 S8 - | - K4 La0.67 P2 S8 - | - K16 La2.68 P8 S32 - | 4 | 0.25
4319725 | 17.529 | 0.009 | 36.43 | 0.028 | 9.782 | 0.004 | 90 | 90 | 90 | 6247 | C c c a :2 | -C 2a 2ac | 68 | - K8.5 La1.17 P4 S16 - | - K8.5 La1.16 P4 S16 - | - K68 La9.28 P32 S128 - | 8 | 0.5
4319726 | 18.293 | 0.051 | 8.813 | 0.015 | 9.741 | 0.01 | 90 | 90 | 90 | 1570 | I b a m | -I 2 2c | 72 | - Eu K4 P2 S8 - | - Eu K4 P2 S8 - | - Eu4 K16 P8 S32 - | 4 | 0.25
4319727 | 16.7816 | 0.0015 | 6.6141 | 0.0006 | 6.5142 | 0.0006 | 90 | 90 | 90 | 723.04 | P n m a | -P 2ac 2n | 62 | - Eu K P S4 - | - Eu K P S4 - | - Eu4 K4 P4 S16 - | 4 | 0.5
4319732 | 5.1469 | 0.0015 | 13.343 | 0.002 | 14.2031 | 0.0017 | 90 | 90 | 90 | 975.4 | P b c a | -P 2ac 2ab | 61 | - C4 Cl2 N4 S4 - | - C4 Cl2 N4 S4 - | - C16 Cl8 N16 S16 - | 4 | 0.5
4319742 | 15.159 | 0.0003 | 13.235 | 0.002 | 18.0195 | 0.0006 | 90 | 90 | 90 | 3615.2 | P b c a | -P 2ac 2ab | 61 | - C14 H24 Cl N4 Ni O7 - | - C14 H24 Cl N4 Ni O7 - | - C112 H192 Cl8 N32 Ni8 O56 - | 8 | 1
4319757 | 25.7964 | 0.0013 | 16.4755 | 0.0008 | 30.677 | 0.0015 | 90 | 90 | 90 | 13038 | P b c a | -P 2ac 2ab | 61 | - C67 H69 N8 O8 Ru2 Si - | - C67 H54 N8 O8 Ru2 Si - | - C536 H432 N64 O64 Ru16 Si8 - | 8 | 1
4319791 | 16.2789 | 0.0004 | 10.5658 | 0.0003 | 18.8712 | 0.0005 | 90 | 90 | 90 | 3245.84 | P b c a | -P 2ac 2ab | 61 | - C15 H11 Cu N3 O6 V2 - | - C15 H11 Cu N3 O6 V2 - | - C120 H88 Cu8 N24 O48 V16 - | 8 | 1
4319798 | 12.8446 | 0.0013 | 15.318 | 0.002 | 24.132 | 0.002 | 90 | 90 | 90 | 4748.1 | P b c a | -P 2ac 2ab | 61 | - C22 H30 Cr N3 O4 - | - C22 H30 Cr N3 O4 - | - C176 H240 Cr8 N24 O32 - | 8 | 1
4319799 | 18.0179 | 0.0004 | 22.8589 | 0.0005 | 13.5102 | 0.0007 | 90 | 90 | 90 | 5564.4 | P n m a | -P 2ac 2n | 62 | - C51 H94 Cl3 O3 P4 Re2 - | - C52 H96 Cl3 O5 P4 Re3 - | - C208 H384 Cl12 O20 P16 Re12 - | 4 | 0.5
4319816 | 35.376 | 0.004 | 10.7433 | 0.0011 | 14.3949 | 0.0014 | 90 | 90 | 90 | 5470.9 | P n a 21 | P 2c -2n | 33 | - C39 H78 Cl2 Cu N10 Ni2 O14 - | - C39 H78 Cl2 Cu N10 Ni2 O14 - | - C156 H312 Cl8 Cu4 N40 Ni8 O56 - | 4 | 1
4319819 | 21.2859 | 0.0004 | 12.8286 | 0.0001 | 12.6456 | 0.0002 | 90 | 90 | 90 | 3453.11 | P c a 21 | P 2c -2ac | 29 | - C19 H42 Cl2 Cu3 N6 O17 - | - C19 H42 Cl2 Cu3 N6 O17 - | - C76 H168 Cl8 Cu12 N24 O68 - | 4 | 1
4319839 | 4.1744 | 0.0006 | 4.1744 | 0.0006 | 6.5047 | 0.0013 | 90 | 90 | 90 | 113.35 | I 4/m m m | -I 4 2 | 139 | - F2 Kr - | - F2 Kr - | - F4 Kr2 - | 2 | 0.0625
4319853 | 12.847 | 0.003 | 15.677 | 0.003 | 22.024 | 0.004 | 90 | 90 | 90 | 4435.7 | P b c a | -P 2ac 2ab | 61 | - C16 H32 As Co F6 N4 O3 - | - C16 H32 As Co F6 N4 O3 - | - C128 H256 As8 Co8 F48 N32 O24 - | 8 | 1
4319855 | 12.356 | 0.003 | 11.251 | 0.002 | 15.951 | 0.003 | 90 | 90 | 90 | 2217.5 | P n m a | -P 2ac 2n | 62 | - C15 H34 As Co F6 N4 O5 S - | - C15 H34 As Co F6 N4 O5 S - | - C60 H136 As4 Co4 F24 N16 O20 S4 - | 4 | 0.5
4319856 | 18.3 | 0.003 | 18.3 | 0.003 | 13.242 | 0.003 | 90 | 90 | 90 | 4434.6 | P 4/n :2 | -P 4a | 85 | - C64 H144 Cl Cs Fe8 N8 O32 - | - C64 H96 Cl Cs Fe8 N8 O32.012 - | - C128 H192 Cl2 Cs2 Fe16 N16 O64.024 - | 2 | 0.25
4319863 | 20.091 | 0.005 | 13.527 | 0.003 | 9.976 | 0.002 | 90 | 90 | 90 | 2711.2 | P b c a | -P 2ac 2ab | 61 | - C24 H32 B4 Cl2 Y2 - | - C24 H32 B4 Cl2 Y2 - | - C96 H128 B16 Cl8 Y8 - | 4 | 0.5
4319875 | 16.5689 | 0.0001 | 16.5689 | 0.0001 | 7.452 | 0.0001 | 90 | 90 | 90 | 2045.79 | P -4 21 c | P -4 2n | 114 | - C10 H15 O Re - | - C10 H15 O Re - | - C80 H120 O8 Re8 - | 8 | 1
4319876 | 23.889 | 0.002 | 23.889 | 0.002 | 9.7525 | 0.0011 | 90 | 90 | 90 | 5565.6 | I 4/m | -I 4 | 87 | - C15 H21 B2 F8 I N3 Re - | - C15 H21 B2 F8 I N3 Re - | - C120 H168 B16 F64 I8 N24 Re8 - | 8 | 0.5
4319880 | 10.87 | 0.001 | 14.462 | 0.001 | 15.798 | 0.001 | 90 | 90 | 90 | 2483.5 | C c m 21 | C 2c -2c | 36 | - C18 H25 B Br3 Cl Fe N6 - | - C18 H25 B Br3 Cl Fe N6 - | - C72 H100 B4 Br12 Cl4 Fe4 N24 - | 4 | 0.5
4319881 | 10.781 | 0.0004 | 14.314 | 0.0005 | 15.768 | 0.0004 | 90 | 90 | 90 | 2433.31 | C c m 21 | C 2c -2c | 36 | - C18 H25 B Br3 Cl Mn N6 - | - C18 H25 B Br3 Cl Mn N6 - | - C72 H100 B4 Br12 Cl4 Mn4 N24 - | 4 | 0.5
4319887 | 13.73 | 0.002 | 13.73 | 0.002 | 13.73 | 0.002 | 90 | 90 | 90 | 2588.3 | I -4 3 d | I -4bd 2c 3 | 220 | - Na1.5 P Pb0.75 S4 - | - Na1.5 P Pb0.75 S4 - | - Na24 P16 Pb12 S64 - | 16 | 0.333333
4319901 | 16.2614 | 0.0009 | 12.7546 | 0.0007 | 23.2873 | 0.0012 | 90 | 90 | 90 | 4830 | P b c n | -P 2n 2ab | 60 | - C52 H50 Co F6 N6 Sb - | - C52 H50 Co F6 N6 Sb - | - C208 H200 Co4 F24 N24 Sb4 - | 4 | 0.5
4319902 | 17.0323 | 0.0008 | 12.2935 | 0.0006 | 23.4079 | 0.0011 | 90 | 90 | 90 | 4901.3 | P b c n | -P 2n 2ab | 60 | - C58 H46 Co F6 N6 Sb - | - C58 H46 Co F6 N6 Sb - | - C232 H184 Co4 F24 N24 Sb4 - | 4 | 0.5
4319907 | 21.6069 | 0.0003 | 15.769 | 0.001 | 24.4792 | 0.0004 | 90 | 90 | 90 | 8340.5 | C m c 21 | C 2c -2 | 36 | - C60 H72 Cl16 Na3 O27 Ru2 - | - C60 Cl16 Na3 O27 Ru2 - | - C240 Cl64 Na12 O108 Ru8 - | 4 | 0.5
4319913 | 15.456 | 0.0007 | 16.0178 | 0.0007 | 13.6571 | 0.0006 | 90 | 90 | 90 | 3381.1 | P c c n | -P 2ab 2ac | 56 | - C20 H40 Br4 Na2 O12 U - | - C20 H40 Br4 Na2 O12 U - | - C80 H160 Br16 Na8 O48 U4 - | 4 | 0.5
4319914 | 13.3401 | 0.0012 | 14.9628 | 0.0013 | 13.1511 | 0.0011 | 90 | 90 | 90 | 2625 | F m m 2 | F 2 -2 | 42 | - C16 H32 Cl4 Li2 O10 U - | - C16 Cl4 Li2 O10 U - | - C64 Cl16 Li8 O40 U4 - | 4 | 0.25
4319915 | 13.6561 | 0.0012 | 15.0387 | 0.0013 | 13.4092 | 0.0012 | 90 | 90 | 90 | 2753.8 | C m c a | -C 2ac 2 | 64 | - C16 H32 Br4 Li2 O10 U - | - C16 Br4 Li2 O10 U - | - C64 Br16 Li8 O40 U4 - | 4
4319921 | 16.071 | 0.003 | 16.071 | 0.003 | 24.844 | 0.003 | 90 | 90 | 90 | 6416.6 | I -4 | I -4 | 82 | - C124 H108 B2 Cu6 F8 P8 Se4 - | - C124 H108 B2 Cu6 F8 P8 Se4 - | - C248 H216 B4 Cu12 F16 P16 Se8 - | 2 | 0.25
4319923 | 10.092 | 0.005 | 21.818 | 0.008 | 6.523 | 0.004 | 90 | 90 | 90 | 1436.3 | P n n m | -P 2 2n | 58 | - C18 H48 Ag2 N8 O12 - | - C18 H48 Ag2 N8 O12 - | - C36 H96 Ag4 N16 O24 - | 2 | 0.25
4319926 | 23.026 | 0.007 | 6.527 | 0.001 | 10.466 | 0.004 | 90 | 90 | 90 | 1572.9 | P n m a | -P 2ac 2n | 62 | - C13 H15 Ag N6 O6 - | - C13 H15 Ag N6 O6 - | - C52 H60 Ag4 N24 O24 - | 4 | 0.5
4319927 | 12.154 | 0.01 | 15.125 | 0.016 | 11.03 | 0.007 | 90 | 90 | 90 | 2028 | P c a 21 | P 2c -2ac | 29 | - C19 H25 Ag N4 O4 - | - C19 H25 Ag N4 O4 - | - C76 H100 Ag4 N16 O16 - | 4 | 1
4319928 | 12.256 | 0.008 | 15.028 | 0.008 | 11.013 | 0.003 | 90 | 90 | 90 | 2028.4 | P c a 21 | P 2c -2ac | 29 | - C19 H25 Ag N4 O4 - | - C19 H25 Ag N4 O4 - | - C76 H100 Ag4 N16 O16 - | 4 | 1
4319929 | 12.193 | 0.007 | 11.044 | 0.003 | 33.57 | 0.017 | 90 | 90 | 90 | 4521 | P b c a | -P 2ac 2ab | 61 | - C20 H29 Ag N4 O5 - | - C20 H29 Ag N4 O5 - | - C160 H232 Ag8 N32 O40 - | 8 | 1
4319930 | 17.228 | 0.008 | 11.979 | 0.004 | 11.177 | 0.005 | 90 | 90 | 90 | 2306.6 | P b c n | -P 2n 2ab | 60 | - C16 H34 Ag2 N8 O8 - | - C16 H34 Ag2 N8 O8 - | - C64 H136 Ag8 N32 O32 - | 4 | 0.5
4319932 | 7.9453 | 0.0005 | 10.3439 | 0.0007 | 11.6252 | 0.0007 | 90 | 90 | 90 | 955.42 | C 2 2 21 | C 2c 2 | 20 | - H4 Na2 O11 Si3 Sn - | - Na2 O11 Si3 Sn - | - Na8 O44 Si12 Sn4 - | 4 | 0.5
4319950 | 8.5721 | 0.0007 | 7.8336 | 0.0006 | 15.2277 | 0.001 | 90 | 90 | 90 | 1022.55 | P b c a | -P 2ac 2ab | 61 | - Cl N2 S Se2 - | - Cl N2 S Se2 - | - Cl8 N16 S8 Se16 - | 8 | 1
4319952 | 15.4804 | 0.0004 | 15.4804 | 0.0004 | 15.4804 | 0.0004 | 90 | 90 | 90 | 3709.77 | P 21 3 | P 2ac 2ab 3 | 198 | - C38 H36 Cl4 Mn P2 - | - C38 H36 Cl4 Mn P2 - | - C152 H144 Cl16 Mn4 P8 - | 4 | 0.333333
4319954 | 13.362 | 0.001 | 13.362 | 0.001 | 14.411 | 0.001 | 90 | 90 | 90 | 2573 | P -4 21 m | P -4 2ab | 113 | - C16 H40 Br4 Mn N2 - | - C16 H29.35 Br4 Mn N2 - | - C64 H117.4 Br16 Mn4 N8 - | 4 | 0.5
4319956 | 17.816 | 0.003 | 10.164 | 0.001 | 18.807 | 0.003 | 90 | 90 | 90 | 3405.6 | P c a 21 | P 2c -2ac | 29 | - C36 H30 As2 Br2 Mn O2 - | - C36 H30 As2 Br2 Mn O2 - | - C144 H120 As8 Br8 Mn4 O8 - | 4 | 1
4319969 | 9.589 | 0.004 | 16.99 | 0.006 | 19.844 | 0.009 | 90 | 90 | 90 | 3233 | P 21 21 21 | P 2ac 2ab | 19 | - C32 H40 Cl Li N2 O S Ti - | - C32 H40 Cl Li N2 O S Ti - | - C128 H160 Cl4 Li4 N8 O4 S4 Ti4 - | 4 | 1
4319979 | 11.8931 | 0.0005 | 8.4428 | 0.0011 | 9.6761 | 0.0004 | 90 | 90 | 90 | 971.59 | P 21 21 2 | P 2 2ab | 18 | - C10 H16 Co K3 N2 O12 P - | - C10 H16 Co0.5 K2.5 N2 O12 P0.5 - | - C20 H32 Co K5 N4 O24 P - | 2 | 0.5
4319982 | 25.454 | 0.005 | 4.4421 | 0.0009 | 10.273 | 0.002 | 90 | 90 | 90 | 1161.6 | P n m a | -P 2ac 2n | 62 | - Ba8 Ga16 Sb16 - | - Ba8 Ga16 Sb16 - | - Ba8 Ga16 Sb16 - | 1 | 0.125
4319986 | 12.2478 | 0.0002 | 9.0636 | 0.0002 | 41.9264 | 0.0002 | 90 | 90 | 90 | 4654.21 | P b c a | -P 2ac 2ab | 61 | - C26 H22 Co F5 N4 S - | - C26 H22 Co F5 N4 S - | - C208 H176 Co8 F40 N32 S8 - | 8 | 1
4319988 | 16.1983 | 0.0008 | 12.2557 | 0.0007 | 8.8952 | 0.0005 | 90 | 90 | 90 | 1765.89 | C m c 21 | C 2c -2 | 36 | - C20 H22 Co N5 O - | - C20 H22 Co N5 O - | - C80 H88 Co4 N20 O4 - | 4 | 0.5
4320000 | 12.072 | 0.003 | 25.292 | 0.005 | 7.377 | 0.005 | 90 | 90 | 90 | 2252.4 | P 21 21 21 | P 2ac 2ab | 19 | - C23 H20 N2 O6 S2 - | - C23 H20 N2 O6 S2 - | - C92 H80 N8 O24 S8 - | 4 | 1
4320003 | 17.1059 | 0.0007 | 17.1059 | 0.0007 | 16.8153 | 0.001 | 90 | 90 | 90 | 4920.4 | P 43 | P 4cw | 78 | - C46 H71 Mo N6 Na O5 - | - C46 H71 Mo N6 Na O5 - | - C184 H284 Mo4 N24 Na4 O20 - | 4 | 1
4320005 | 10.7075 | 0.0002 | 15.1073 | 0.0004 | 23.9746 | 0.0008 | 90 | 90 | 90 | 3878.17 | P 21 21 21 | P 2ac 2ab | 19 | - C60 H100 Mo4 N4 O3 S13 - | - C60 H100 Mo4 N4 O3 S13 - | - C120 H200 Mo8 N8 O6 S26 - | 2 | 0.5
4320006 | 10.66 | 0.005 | 14.99 | 0.004 | 18.662 | 0.003 | 90 | 90 | 90 | 2982.1 | P 21 21 21 | P 2ac 2ab | 19 | - C33 H25 Cl N5 O5 Os - | - C33 H25 Cl N5 O5 Os - | - C132 H100 Cl4 N20 O20 Os4 - | 4 | 1
4320008 | 6.203 | 0.0005 | 10.2329 | 0.0008 | 12.2885 | 0.0009 | 90 | 90 | 90 | 780.01 | P 21 21 21 | P 2ac 2ab | 19 | - C4 H12 Cl2 N2 - | - C4 H12 Cl2 N2 - | - C16 H48 Cl8 N8 - | 4 | 1
4320021 | 35.322 | 0.002 | 35.523 | 0.002 | 9.5404 | 0.0006 | 90 | 90 | 90 | 11970.8 | F d d 2 | F 2 -2d | 43 | - C23 H37 B Cl N7 S3 Zn - | - C22 H34 B Cl N6.5 S3 Zn - | - C352 H544 B16 Cl16 N104 S48 Zn16 - | 16 | 1
4320030 | 14.9 | 0.02 | 16.834 | 0.009 | 24.025 | 0.013 | 90 | 90 | 90 | 6026 | P b c a | -P 2ac 2ab | 61 | - C27 H46 Cl2 N4 Si V - | - C27 H46 Cl2 N4 Si V - | - C216 H368 Cl16 N32 Si8 V8 - | 8 | 1
4320031 | 15.586 | 0.004 | 16.593 | 0.004 | 22.303 | 0.007 | 90 | 90 | 90 | 5768 | P b c a | -P 2ac 2ab | 61 | - C24 H43 Cl N5 Nb Si2 - | - C24 H43 Cl N5 Nb Si2 - | - C192 H344 Cl8 N40 Nb8 Si16 - | 8 | 1
4320032 | 15.56 | 0.005 | 16.571 | 0.004 | 22.319 | 0.006 | 90 | 90 | 90 | 5755 | P b c a | -P 2ac 2ab | 61 | - C24 H43 Cl N5 Si2 Ta - | - C24 H43 Cl N5 Si2 Ta - | - C192 H344 Cl8 N40 Si16 Ta8 - | 8 | 1
4320033 | 7.4144 | 0.0005 | 7.4144 |  | 7.2141 | 0.0006 | 90 | 90 | 90 | 396.58 | P 4/m | -P 4 | 83 | - C8 Fe N6 O2 Pt - | - C8 Fe N6 O2 Pt - | - C8 Fe N6 O2 Pt - | 1 | 0.125
4320036 | 8.229 | 0.002 | 8.229 | 0.002 | 16.915 | 0.007 | 90 | 90 | 90 | 1145.4 | P 43 21 2 | P 4nw 2abw | 96 | - C10 H8 Mn N8 - | - C10 H8 Mn N8 - | - C40 H32 Mn4 N32 - | 4 | 0.5
4320052 | 18.908 | 0.008 | 26.355 | 0.008 | 4.971 | 0.002 | 90 | 90 | 90 | 2477.2 | F d d 2 | F 2 -2d | 43 | - C12 H10 O6 Sn - | - C12 H10 O6 Sn - | - C96 H80 O48 Sn8 - | 8 | 0.5
4320054 | 15.9731 | 0.0003 | 8.7103 | 0.0004 | 7.8725 | 0.0007 | 90 | 90 | 90 | 1095.3 | P n a 21 | P 2c -2n | 33 | - C8 H22 B P - | - C8 H22 B P - | - C32 H88 B4 P4 - | 4 | 1
4320058 | 12.9544 | 0.0008 | 17.7004 | 0.0012 | 23.295 | 0.002 | 90 | 90 | 90 | 5341.5 | P 21 21 21 | P 2ac 2ab | 19 | - C60 H75 Cr N3 O3 - | - C60 H75 Cr N3 O3 - | - C240 H300 Cr4 N12 O12 - | 4 | 1
4320059 | 12.9898 | 0.0014 | 17.483 | 0.002 | 23.634 | 0.003 | 90 | 90 | 90 | 5367.3 | P 21 21 21 | P 2ac 2ab | 19 | - C60 H75 Fe N3 O3 - | - C60 H75 Fe N3 O3 - | - C240 H300 Fe4 N12 O12 - | 4 | 1
4320060 | 12.9697 | 0.0009 | 17.748 | 0.002 | 23.101 | 0.002 | 90 | 90 | 90 | 5317.5 | P 21 21 21 | P 2ac 2ab | 19 | - C60 H75 N3 O3 V - | - C60 H75 N3 O3 V - | - C240 H300 N12 O12 V4 - | 4 | 1
4320064 | 19.908 | 0.005 | 10.311 | 0.004 | 14.735 | 0.005 | 90 | 90 | 90 | 3024.7 | P b c a | -P 2ac 2ab | 61 | - C18 H24 Pd - | - C18 H24 Pd - | - C144 H192 Pd8 - | 8 | 1
4320073 | 13.0322 | 0.0007 | 13.0322 | 0.0007 | 17.2087 | 0.0013 | 90 | 90 | 90 | 2922.7 | I -4 m 2 | I -4 -2 | 119 | - Al12 Ge H62 O70 Se4 - | - Al12 Ge O70 Se4 - | - Al24 Ge2 O140 Se8 - | 2 | 0.125
4320093 | 9.293 | 0.006 | 12.456 | 0.007 | 11.548 | 0.008 | 90 | 90 | 90 | 1336.7 | C m c 21 | C 2c -2 | 36 | - C3 H6 F14 O Sb2 - | - C3 H6 F14 O Sb2 - | - C12 H24 F56 O4 Sb8 - | 4 | 0.5
4320104 | 12.9902 | 0.0002 | 14.8748 | 0.0003 | 21.4937 | 0.0004 | 90 | 90 | 90 | 4153.16 | P 21 21 21 | P 2ac 2ab | 19 | - C44 H50 B Cu P2 S2 - | - C44 H48 B Cu P2 S2 - | - C176 H192 B4 Cu4 P8 S8 - | 4 | 1
4320106 | 20.294 | 0.003 | 19.784 | 0.002 | 24.974 | 0.003 | 90 | 90 | 90 | 10027 | P b c a | -P 2ac 2ab | 61 | - C61 H49 Cu N O3 P3 S - | - C61 H49 Cu N O3 P3 S - | - C488 H392 Cu8 N8 O24 P24 S8 - | 8 | 1
4320115 | 23.806 | 0.004 | 15.099 | 0.002 | 6.7593 | 0.001 | 90 | 90 | 90 | 2429.6 | P n m a | -P 2ac 2n | 62 | - C18 H35 Cl I N P2 Pt - | - C18 H35 Cl I N P2 Pt - | - C72 H140 Cl4 I4 N4 P8 Pt4 - | 4 | 0.5
4320120 | 11.755 | 0.001 | 21.87 | 0.002 | 5.919 | 0.001 | 90 | 90 | 90 | 1521.7 | P 21 21 21 | P 2ac 2ab | 19 | - C10 H19 N2 O5 Re S2 - | - C10 H18 N2 O5 Re S2 - | - C40 H72 N8 O20 Re4 S8 - | 4 | 1
4320121 | 9.621 | 0.001 | 9.6206 |  | 12.911 | 0.001 | 90 | 90 | 90 | 1195.04 | P 43 | P 4cw | 78 | - C7 H15 N2 O3 Re S2 - | - C7 H15 N2 O3 Re S2 - | - C28 H60 N8 O12 Re4 S8 - | 4 | 1
4320126 | 25.087 | 0.004 | 13.5634 | 0.0014 | 10.4377 | 0.0015 | 90 | 90 | 90 | 3551.6 | P n a 21 | P 2c -2n | 33 | - C33 H31 Er N4 O12 P2 - | - C33 H31 Er N4 O12 P2 - | - C132 H124 Er4 N16 O48 P8 - | 4 | 1
4320127 | 24.766 | 0.007 | 13.696 | 0.003 | 10.532 | 0.002 | 90 | 90 | 90 | 3572.4 | P n a 21 | P 2c -2n | 33 | - C33 H31 N4 Nd O12 P2 - | - C33 H31 N4 Nd O12 P2 - | - C132 H124 N16 Nd4 O48 P8 - | 4 | 1
4320128 | 7.2512 | 0.0007 | 4.438 | 0.0005 | 16.9018 | 0.0017 | 90 | 90 | 90 | 543.91 | P n m a | -P 2ac 2n | 62 | - Ca2 Ge2 In Li - | - Ca2 Ge2 In Li - | - Ca8 Ge8 In4 Li4 - | 4 | 0.5
4320129 | 7.5033 | 0.0008 | 4.6194 | 0.0005 | 17.473 | 0.002 | 90 | 90 | 90 | 605.63 | P n m a | -P 2ac 2n | 62 | - Ge2 In Li Sr2 - | - Ge2 In Li Sr2 - | - Ge8 In4 Li4 Sr8 - | 4 | 0.5
4320135 | 8.2265 | 0.0001 | 12.5313 | 0.0001 | 15.3587 | 0.0003 | 90 | 90 | 90 | 1583.31 | P n m a | -P 2ac 2n | 62 | - C12 H27 Br0.8 Cl1.2 Cu N3 - | - C12 H27 Br0.8 Cl1.2 Cu N3 - | - C48 H108 Br3.2 Cl4.8 Cu4 N12 - | 4 | 0.5
4320148 | 16.378 | 0.003 | 7.3323 | 0.0006 | 19.431 | 0.003 | 90 | 90 | 90 | 2333.4 | P n m a | -P 2ac 2n | 62 | - C6 H16 Cl3.5 Fe0.5 N2 O - | - C6 H16 Cl3.5 Fe0.5 N2 O - | - C48 H128 Cl28 Fe4 N16 O8 - | 8 | 1
4320149 | 14.531 | 0.006 | 10.772 | 0.004 | 6.888 | 0.002 | 90 | 90 | 90 | 1078.2 | P 21 21 21 | P 2ac 2ab | 19 | - C2 H12 Cl5 Fe N2 O - | - C2 H12 Cl5 Fe N2 O - | - C8 H48 Cl20 Fe4 N8 O4 - | 4 | 1
4320154 | 15.6038 | 0.0008 | 8.4742 | 0.0007 | 22.751 | 0.001 | 90 | 90 | 90 | 3008.4 | P n a 21 | P 2c -2n | 33 | - C12 H13 Cl3 Fe N3 - | - C12 H13 Cl3 Fe N3 - | - C96 H104 Cl24 Fe8 N24 - | 8 | 2
4320158 | 15.3011 | 0.0014 | 36.415 | 0.003 | 7.8341 | 0.0005 | 90 | 90 | 90 | 4365.1 | P 21 21 21 | P 2ac 2ab | 19 | - C19 H27 Cl4 Cu N2 O2.5 - | - C19 H27 Cl4 Cu N2 O2.5 - | - C152 H216 Cl32 Cu8 N16 O20 - | 8 | 2
4320159 | 15.3948 | 0.0016 | 36.695 | 0.007 | 7.9806 | 0.0007 | 90 | 90 | 90 | 4508.3 | P 21 21 21 | P 2ac 2ab | 19 | - C19 H27 Cl4 Cu N2 O2.5 - | - C19 H27 Cl4 Cu N2 O2.5 - | - C152 H216 Cl32 Cu8 N16 O20 - | 8 | 2
4320160 | 12.8979 | 0.0012 | 12.8979 |  | 13.456 | 0.002 | 90 | 90 | 90 | 2238.5 | P 41 | P 4w | 76 | - C18 H24 Br0.29 Cl0.71 N2 O5 P2 Re - | - C18 H24 Br0.289 Cl0.711 N2 O5 P2 Re - | - C72 H96 Br1.156 Cl2.844 N8 O20 P8 Re4 - | 4 | 1
4320177 | 10.7345 | 0.0003 | 29.6422 | 0.0004 | 5.7286 | 0.0002 | 90 | 90 | 90 | 1822.81 | A m m 2 | A 2 -2 | 38 | - C24 H54 N6 O17 S3 - | - C24 H54 N6 O17 S3 - | - C48 H108 N12 O34 S6 - | 2 | 0.25
4320185 | 16.7461 | 0.0008 | 16.7461 | 0.0008 | 13.9075 | 0.0009 | 90 | 90 | 90 | 3900.1 | P -4 21 m | P -4 2ab | 113 | - Cu3 K9 Na O85 Se2 W18 - | - Cu3 K9 Na O85 Se2 W18 - | - Cu6 K18 Na2 O170 Se4 W36 - | 2 | 0.25
4320186 | 16.6529 | 0.0009 | 16.6529 | 0.0009 | 14.018 | 0.0011 | 90 | 90 | 90 | 3887.5 | P -4 21 m | P -4 2ab | 113 | - Cu3 K9 Na O85 Te2 W18 - | - Cu3 K9 Na O85 Te2 W18 - | - Cu6 K18 Na2 O170 Te4 W36 - | 2 | 0.25
4320193 | 13.717 | 0.003 | 14.054 | 0.003 | 24.374 | 0.005 | 90 | 90 | 90 | 4698.8 | P 21 21 21 | P 2ac 2ab | 19 | - C34.8 H68.2 Cl2 N11.4 Ni2 O8 - | - C34.8 H68.2 Cl2 N11.4 Ni2 O8 - | - C139.2 H272.8 Cl8 N45.6 Ni8 O32 - | 4 | 1
4320198 | 23.177 | 0.005 | 11.056 | 0.002 | 17.263 | 0.004 | 90 | 90 | 90 | 4423.6 | P n a 21 | P 2c -2n | 33 | - C42 H74 Co N2 S2 - | - C42 H74 Co N2 S2 - | - C168 H296 Co4 N8 S8 - | 4 | 1
4320201 | 20.089 | 0.0005 | 20.089 | 0.0005 | 14.0156 | 0.0005 | 90 | 90 | 90 | 5656.2 | P 4/n c c :2 | -P 4a 2ac | 130 | - C13 H13 N2 Ni O4.75 - | - C12.75 H8 N2 Ni O5 - | - C204 H128 N32 Ni16 O80 - | 16 | 1
4320205 | 5.1469 | 0.0015 | 13.343 | 0.002 | 14.2031 | 0.0017 | 90 | 90 | 90 | 975.4 | P b c a | -P 2ac 2ab | 61 | - C4 Cl2 N4 S4 - | - C4 Cl2 N4 S4 - | - C16 Cl8 N16 S16 - | 4 | 0.5
4320214 | 12.8552 | 0.0002 | 12.8552 | 0.0002 | 27.3574 | 0.0004 | 90 | 90 | 90 | 4520.98 | I -4 2 d | I -4 2bw | 122 | - C16 H32 N O S4 W - | - C16 H32 N O S4 W - | - C128 H256 N8 O8 S32 W8 - | 8 | 0.5
4320215 | 13.2822 | 0.0005 | 20.1469 | 0.0007 | 23.9424 | 0.0009 | 90 | 90 | 90 | 6406.9 | P b c a | -P 2ac 2ab | 61 | - C28 H42 N S6 W - | - C28 H42 N S6 W - | - C224 H336 N8 S48 W8 - | 8 | 1
4320216 | 13.3253 | 0.0019 | 20.196 | 0.003 | 24.352 | 0.004 | 90 | 90 | 90 | 6553.6 | P b c a | -P 2ac 2ab | 61 | - C28 H42 N S4 Se2 W - | - C28 H42 N S4 Se2 W - | - C224 H336 N8 S32 Se16 W8 - | 8 | 1
4320217 | 24.309 | 0.004 | 20.528 | 0.004 | 21.72 | 0.004 | 90 | 90 | 90 | 10839 | F d d 2 | F 2 -2d | 43 | - C22 H37 N O S5 W - | - C22 H36.5 N O S5 W - | - C352 H584 N16 O16 S80 W16 - | 16 | 1
4320222 | 20.2493 | 0.0004 | 20.2493 | 0.0004 | 12.1006 | 0.0005 | 90 | 90 | 90 | 4961.7 | I 41/a :2 | -I 4ad | 88 | - C9 H17 Cl Ni O4 - | - C9 H17 Cl Ni O4 - | - C144 H272 Cl16 Ni16 O64 - | 16 | 1
4320231 | 7.9347 | 0.0005 | 7.9781 | 0.0005 | 17.921 | 0.0011 | 90 | 90 | 90 | 1134.47 | P 21 21 21 | P 2ac 2ab | 19 | - C13 H10 N3 P - | - C13 H10 N3 P - | - C52 H40 N12 P4 - | 4 | 1
4320233 | 8.7425 | 0.0007 | 18.0742 | 0.0013 | 35.872 | 0.003 | 90 | 90 | 90 | 5668.3 | P c a b | -P 2bc 2ac | 61 | - C31 H24 Fe N3 O4 P - | - C31 H24 Fe N3 O4 P - | - C248 H192 Fe8 N24 O32 P8 - | 8 | 1
4320243 | 17.22 | 0.002 | 17.22 | 0.002 | 14 | 0.003 | 90 | 90 | 90 | 4151.4 | I -4 | I -4 | 82 | - C24 H20 Al F4 P - | - C24 H20 Al F4 P - | - C192 H160 Al8 F32 P8 - | 8 | 1
4320244 | 19.208 | 0.004 | 8.783 | 0.002 | 9.72 | 0.002 | 90 | 90 | 90 | 1639.8 | P n m a | -P 2ac 2n | 62 | - C12 H30 Al F2 N - | - C13 H32 Al F2 N - | - C52 H128 Al4 F8 N4 - | 4 | 0.5
4320262 | 8.71 | 0.003 | 10.2103 | 0.0004 | 12.0284 | 0.0005 | 90 | 90 | 90 | 1069.7 | P b a m | -P 2 2ab | 55 | - C12 H27 Au Cl4 O7 - | - C12 H24 Au Cl4 O7 - | - C24 H48 Au2 Cl8 O14 - | 2 | 0.25
4320270 | 10.8679 | 0.0001 | 18.0093 | 0.0001 | 19.5705 | 0.0001 | 90 | 90 | 90 | 3830.4 | P 21 21 21 | P 2ac 2ab | 19 | - C41 H59 N O2 Zn - | - C41 H59 N O2 Zn - | - C164 H236 N4 O8 Zn4 - | 4 | 1
4320271 | 21.669 | 0.006 | 21.669 | 0.006 | 21.669 | 0.006 | 90 | 90 | 90 | 10175 | P a -3 | -P 2ac 2ab 3 | 205 | - C36 H106 Cl8 Mo6 N24 O50 P2 Pd2 S8 - | - C36 H36 Cl7.98 Mo6 N24 O49.98 P2 Pd2 S8 - | - C144 H144 Cl31.92 Mo24 N96 O199.92 P8 Pd8 S32 - | 4 | 0.166667
4320272 | 21.7016 | 0.0012 | 21.7016 | 0.0012 | 21.7016 | 0.0012 | 90 | 90 | 90 | 10220.6 | P a -3 | -P 2ac 2ab 3 | 205 | - C36 H104 As2 Cl8 Mo6 N24 O49 Pd2 S8 - | - C36 H36 As2 Cl7.98 Mo6 N24 O49.02 Pd2 S8 - | - C144 H144 As8 Cl31.92 Mo24 N96 O196.08 Pd8 S32 - | 4 | 0.166667
4320273 | 12.539 | 0.003 | 17.01 | 0.003 | 21.027 | 0.004 | 90 | 90 | 90 | 4484.8 | P n n m | -P 2 2n | 58 | - C36 H120 K7 O81 Ta7 - | - C36 H70 K6 O82.8 Ta7 - | - C72 H140 K12 O165.6 Ta14 - | 2 | 0.25
4320274 | 8.767 | 0.003 | 13.443 | 0.005 | 15.447 | 0.004 | 90 | 90 | 90 | 1820.5 | P 21 21 21 | P 2ac 2ab | 19 | - C13 H24 Ir P S4 - | - C13 H24 Ir P S4 - | - C52 H96 Ir4 P4 S16 - | 4 | 1
4320276 | 24.532 |  | 15.8886 |  | 25.3159 |  | 90 | 90 | 90 | 9867.61 | P b c a | -P 2ac 2ab | 61 | - C76 H118 Cl12 N2 O18 S6 W6 - | - C76 H118 Cl12 N2 O18 S6 W6 - | - C304 H472 Cl48 N8 O72 S24 W24 - | 4 | 0.5
4320280 | 10.709 | 0.002 | 14.263 | 0.003 | 25.065 | 0.005 | 90 | 90 | 90 | 3828.5 | P 21 21 21 | P 2ac 2ab | 19 | - C27.13 H42 B Cl6.88 F4 P2 Rh - | - C27.127 H42 B Cl6 F4 P4 Rh - | - C108.508 H168 B4 Cl24 F16 P16 Rh4 - | 4 | 1
4320283 | 11.3495 | 0.0005 | 8.4819 | 0.0004 | 28.2513 | 0.0019 | 90 | 90 | 90 | 2719.6 | P b c a | -P 2ac 2ab | 61 | - C12 H6 Br2 F4 Te - | - C12 H6 Br2 F4 Te - | - C96 H48 Br16 F32 Te8 - | 8 | 1
4320285 | 18.0889 | 0.0009 | 18.0889 | 0.0009 | 15.4579 | 0.0009 | 90 | 90 | 90 | 5058 | I 41/a c d :2 | -I 4bd 2c | 142 | - C12 H6 F6 Te - | - C12 H6 F6 Te - | - C192 H96 F96 Te16 - | 16 | 0.5
4320286 | 11.163 | 0.0006 | 8.2 | 0.0004 | 27.9865 | 0.0013 | 90 | 90 | 90 | 2561.8 | P b c a | -P 2ac 2ab | 61 | - C12 H6 Cl2 F4 Te - | - C12 H6 Cl2 F4 Te - | - C96 H48 Cl16 F32 Te8 - | 8 | 1
4320292 | 11.8196 | 0.0002 | 13.4161 | 0.0004 | 15.8619 | 0.0005 | 90 | 90 | 90 | 2515.27 | P 21 21 21 | P 2ac 2ab | 19 | - C24 H31 F6 N P2 Ru - | - C24 H31 F6 N P2 Ru - | - C96 H124 F24 N4 P8 Ru4 - | 4 | 1
4320293 | 46.011 | 0.005 | 57.883 | 0.005 | 19.405 | 0.002 | 90 | 90 | 90 | 51680 | F d d 2 | F 2 -2d | 43 | - C236 H236 Ga4 K4 N19 O36 - | - C222 H113 Ga4 K6 N15 O47 - | - C1776 H904 Ga32 K48 N120 O376 - | 8 | 0.5
4320302 | 18.61 | 0.003 | 10.383 | 0.002 | 18.634 | 0.003 | 90 | 90 | 90 | 3600.6 | P n a 21 | P 2c -2n | 33 | - C30 H44 B2 Cl N12 Sm - | - C30 H44 B2 Cl N12 Sm - | - C120 H176 B8 Cl4 N48 Sm4 - | 4 | 1
4320305 | 13.851 | 0.002 | 13.851 | 0.002 | 6.312 | 0.0013 | 90 | 90 | 90 | 1211 | P 42/n :2 | -P 4bc | 86 | - C8 H20 F4 Ge O2 - | - C8 H20 F4 Ge O2 - | - C32 H80 F16 Ge4 O8 - | 4 | 0.5
4320306 | 12.226 | 0.0011 | 17.875 | 0.0012 | 19.1095 | 0.0017 | 90 | 90 | 90 | 4176.2 | P 21 21 21 | P 2ac 2ab | 19 | - C24 H39 Gd3 N4 O31 - | - C24 H39 Gd3 N4 O31 - | - C96 H156 Gd12 N16 O124 - | 4 | 1
4320309 | 9.5602 | 0.001 | 9.5602 | 0.001 | 9.5602 | 0.001 | 90 | 90 | 90 | 873.78 | P -4 3 n | P -4n 2 3 | 218 | - Li7 Mn N4 - | - Li7 Mn N4 - | - Li56 Mn8 N32 - | 8 | 0.333333
4320315 | 9.7213 | 0.0001 | 10.9246 | 0.0002 | 19.3747 | 0.0004 | 90 | 90 | 90 | 2057.62 | P 21 21 21 | P 2ac 2ab | 19 | - C18 H33 N2 O2 Rh S2 - | - C18 H33 N2 O2 Rh S2 - | - C72 H132 N8 O8 Rh4 S8 - | 4 | 1
4320316 | 4.1839 | 0.0006 | 13.8935 | 0.0019 | 10.6692 | 0.0015 | 90 | 90 | 90 | 620.19 | C m c m | -C 2c 2 | 63 | - Ba Cu Gd Se3 - | - Ba Cu Gd Se3 - | - Ba4 Cu4 Gd4 Se12 - | 4 | 0.25
4320317 | 4.1684 | 0.0007 | 15.765 | 0.003 | 11.0089 | 0.0018 | 90 | 90 | 90 | 723.4 | C m c m | -C 2c 2 | 63 | - Cs Gd Se3 Zn - | - Cs Gd Se3 Zn - | - Cs4 Gd4 Se12 Zn4 - | 4 | 0.25
4320318 | 4.1443 | 0.0007 | 15.786 | 0.003 | 10.7188 | 0.0018 | 90 | 90 | 90 | 701.2 | C m c m | -C 2c 2 | 63 | - Cs Cu Se3 U - | - Cs Cu Se3 U - | - Cs4 Cu4 Se12 U4 - | 4 | 0.25
4320319 | 3.903 | 0.002 | 15.841 | 0.01 | 10.215 | 0.006 | 90 | 90 | 90 | 631.6 | C m c m | -C 2c 2 | 63 | - Cs Cu Se3 Zr - | - Cs Cu Se3 Zr - | - Cs4 Cu4 Se12 Zr4 - | 4 | 0.25
4320320 | 10.3895 | 0.001 | 10.3895 | 0.001 | 4.9634 | 0.0004 | 90 | 90 | 90 | 535.76 | I 4/m c m | -I 4 2c | 140 | - Nb4 Pd0.5 Sb2 Si - | - Nb4 Pd0.5 Sb2 Si - | - Nb16 Pd2 Sb8 Si4 - | 4 | 0.125
4320321 | 10.4407 | 0.0003 | 10.4407 | 0.0003 | 5.002 | 0.0002 | 90 | 90 | 90 | 545.26 | I 4/m c m | -I 4 2c | 140 | - Cr0.28 Nb4 Pd0.5 Sb2 Si0.72 - | - Cr0.28 Nb4 Pd0.5 Sb2 Si0.72 - | - Cr1.12 Nb16 Pd2 Sb8 Si2.88 - | 4 | 0.125
4320322 | 10.4825 | 0.0006 | 10.4825 | 0.0006 | 4.9543 | 0.0003 | 90 | 90 | 90 | 544.39 | I 4/m c m | -I 4 2c | 140 | - Fe Nb4 Pd0.5 Sb2 - | - Fe Nb4 Pd0.5 Sb2 - | - Fe4 Nb16 Pd2 Sb8 - | 4 | 0.125
4320323 | 10.4603 | 0.0005 | 10.4603 | 0.0005 | 4.9457 | 0.0003 | 90 | 90 | 90 | 541.15 | I 4/m c m | -I 4 2c | 140 | - Co Nb4 Pd0.5 Sb2 - | - Co Nb4 Pd0.5 Sb2 - | - Co4 Nb16 Pd2 Sb8 - | 4 | 0.125
4320324 | 10.4332 | 0.0007 | 10.4332 | 0.0007 | 4.9649 | 0.0003 | 90 | 90 | 90 | 540.44 | I 4/m c m | -I 4 2c | 140 | - Nb4 Ni0.776 Pd0.5 Sb2 - | - Nb4 Ni0.776 Pd0.5 Sb2 - | - Nb16 Ni3.104 Pd2 Sb8 - | 4 | 0.125
4320349 | 11.1847 | 0.0006 | 11.1847 | 0.0006 | 11.1847 | 0.0006 | 90 | 90 | 90 | 1399.18 | I -4 3 m | I -4 2 3 | 217 | - Ca Na10 Sn12 - | - Ca Na10 Sn12 - | - Ca2 Na20 Sn24 - | 2 | 0.0416667
4320350 | 11.2176 | 0.0004 | 11.2176 | 0.0004 | 11.2176 | 0.0004 | 90 | 90 | 90 | 1411.56 | I -4 3 m | I -4 2 3 | 217 | - Na10 Sn12 Sr - | - Na10 Sn12 Sr - | - Na20 Sn24 Sr2 - | 2 | 0.0416667
4320351 | 16.105 | 0.002 | 16.105 | 0.002 | 20.25 | 0.004 | 90 | 90 | 90 | 5252.3 | P -4 21 c | P -4 2n | 114 | - C128 H84 Cd6 O4 Pt4 - | - C128 H84 Cd6 O4 Pt4 - | - C256 H168 Cd12 O8 Pt8 - | 2 | 0.25
4320353 | 12.6463 | 0.0007 | 16.2348 | 0.0009 | 19.8038 | 0.0011 | 90 | 90 | 90 | 4065.9 | C m c m | -C 2c 2 | 63 | - H32 N4 O8 Re4 S20 Te4 - | - N4 O8 Re4 S20 Te4 - | - N16 O32 Re16 S80 Te16 - | 4 | 0.25
4320359 | 6.8528 | 0.0006 | 10.0584 | 0.0009 | 17.3064 | 0.0015 | 90 | 90 | 90 | 1192.9 | P 21 21 21 | P 2ac 2ab | 19 | - C7 Mn2 O7 S2 - | - C7 Mn2 O7 S2 - | - C28 Mn8 O28 S8 - | 4 | 1
4320362 | 27.827 | 0.002 | 33.959 | 0.003 | 9.4488 | 0.0007 | 90 | 90 | 90 | 8928.9 | F d d 2 | F 2 -2d | 43 | - C33 H26 Cl4 Mn4 O15 P2 S2 - | - C33 H26 Cl4 Mn4 O15 P2 S2 - | - C264 H208 Cl32 Mn32 O120 P16 S16 - | 8 | 0.5
4320371 | 16.8083 | 0.0016 | 16.8083 | 0.0016 | 19.121 | 0.003 | 90 | 90 | 90 | 5402 | P 43 21 2 | P 4nw 2abw | 96 | - C19 H8 Co4 N2 O13 - | - C19 H8 Co4 N2 O13 - | - C152 H64 Co32 N16 O104 - | 8 | 1
4320375 | 15.8165 | 0.0009 | 13.1367 | 0.0007 | 12.9107 | 0.0007 | 90 | 90 | 90 | 2682.5 | C m c 21 | C 2c -2 | 36 | - C20 H31 Cl Cu F6 N5 O3 P - | - C20 H31 Cl Cu F6 N5 O3 P - | - C80 H124 Cl4 Cu4 F24 N20 O12 P4 - | 4 | 0.5
4320379 | 23.102 | 0.004 | 15.6338 | 0.0016 | 20.557 | 0.003 | 90 | 90 | 90 | 7424.6 | P b c n | -P 2n 2ab | 60 | - C75.8 H89.65 N12.3 O4.1 Zn2 - | - C75.838 H85.66 N12.338 O4.1 Zn2 - | - C303.352 H342.64 N49.352 O16.4 Zn8 - | 4 | 0.5
4320381 | 25.422 | 0.006 | 28.228 | 0.005 | 16.741 | 0.008 | 90 | 90 | 90 | 12014 | C c c a :2 | -C 2a 2ac | 68 | - C53 H70 Cs N25 Ni2 O - | - C48 H58 Cs N25 Ni2 O2 - | - C384 H464 Cs8 N200 Ni16 O16 - | 8 | 0.5
4320385 | 12.318 | 0.003 | 13.014 | 0.002 | 18.675 | 0.002 | 90 | 90 | 90 | 2993.7 | P c n n | -P 2ab 2c | 52 | - C12 H15 Co N4 O5.5 - | - C12 H12 Co N4 O5.5 - | - C96 H96 Co8 N32 O44 - | 8 | 1
4320386 | 12.387 | 0.001 | 12.935 | 0.003 | 18.632 | 0.002 | 90 | 90 | 90 | 2985.3 | P c n n | -P 2ab 2c | 52 | - C12 H15 Cu N4 O5.5 - | - C12 H12 Cu N4 O5.5 - | - C96 H96 Cu8 N32 O44 - | 8 | 1
4320388 | 5.342 | 0.001 | 17.078 | 0.003 | 29.469 | 0.004 | 90 | 90 | 90 | 2688.5 | F d d d :2 | -F 2uv 2vw | 70 | - C12 H12 N4 Ni O4 - | - C12 H12 N4 Ni O4 - | - C96 H96 N32 Ni8 O32 - | 8 | 0.25
4320389 | 5.663 | 0.001 | 16.589 | 0.002 | 29.125 | 0.007 | 90 | 90 | 90 | 2736.1 | F d d d :2 | -F 2uv 2vw | 70 | - C12 H12 Cu N4 O4 - | - C12 H12 Cu N4 O4 - | - C96 H96 Cu8 N32 O32 - | 8 | 0.25
4320391 | 6.722 | 0.004 | 13.05 | 0.006 | 26.141 | 0.013 | 90 | 90 | 90 | 2293 | P 21 21 21 | P 2ac 2ab | 19 | - C27 H34 N2 - | - C27 H34 N2 - | - C108 H136 N8 - | 4 | 1
4320393 | 12.677 | 0.003 | 14.211 | 0.002 | 7.945 | 0.002 | 90 | 90 | 90 | 1431.3 | P 21 21 2 | P 2 2ab | 18 | - C29 H40 Cl2 Co N2 - | - C29 H28 Cl2 Co N2 - | - C58 H56 Cl4 Co2 N4 - | 2 | 0.5
4320407 | 12.8865 | 0.0001 | 19.4144 | 0.0004 | 24.9646 | 0.0004 | 90 | 90 | 90 | 6245.74 | P 21 21 21 | P 2ac 2ab | 19 | - C66 H57 Cl5 N4 O P4 Re2 - | - C66 H57 Cl5 N4 O P4 Re2 - | - C264 H228 Cl20 N16 O4 P16 Re8 - | 4 | 1
4320408 | 22.795 | 0.005 | 15.442 | 0.003 | 18.095 | 0.004 | 90 | 90 | 90 | 6369 | P n a 21 | P 2c -2n | 33 | - C63 H53 Cl3 N4 P4 Re2 - | - C63 H52 Cl3 N4 P4 Re2 - | - C252 H208 Cl12 N16 P16 Re8 - | 4 | 1
4320411 | 14.0432 | 0.0013 | 8.8035 | 0.001 | 16.4069 | 0.0018 | 90 | 90 | 90 | 2028.4 | P n a 21 | P 2c -2n | 33 | - C24 H29 P - | - C24 H29 P - | - C96 H116 P4 - | 4 | 1
4320420 | 9.8883 | 0.0004 | 13.9564 | 0.0007 | 14.3346 | 0.0007 | 90 | 90 | 90 | 1978.25 | P 21 21 21 | P 2ac 2ab | 19 | - C20 H29 Cl Ir P - | - C20 H29 Cl Ir P - | - C80 H116 Cl4 Ir4 P4 - | 4 | 1
4320421 | 9.2614 | 0.0018 | 11.872 | 0.002 | 20.943 | 0.004 | 90 | 90 | 90 | 2302.7 | P 21 21 21 | P 2ac 2ab | 19 | - C22 H31 Cl N P Pd - | - C22 H31 Cl N P Pd - | - C88 H124 Cl4 N4 P4 Pd4 - | 4 | 1
4320422 | 6.515 | 0.003 | 11.386 | 0.005 | 11.817 | 0.004 | 90 | 90 | 90 | 876.6 | P 21 21 21 | P 2ac 2ab | 19 | - C6 H12 O4 S - | - C6 H12 O4 S - | - C24 H48 O16 S4 - | 4 | 1
4320424 | 20.7685 | 0.0003 | 14.2301 | 0.0003 | 16.979 | 0.0004 | 90 | 90 | 90 | 5017.94 | F d d 2 | F 2 -2d | 43 | - C24 H36 N2 O4 Ti - | - C24 H36 N2 O4 Ti - | - C192 H288 N16 O32 Ti8 - | 8 | 0.5
4320431 | 15.813 | 0.004 | 17.804 | 0.005 | 40.935 | 0.006 | 90 | 90 | 90 | 11525 | P b c a | -P 2ac 2ab | 61 | - C72 H166 Cl26 N4 P2 Re6 - | - C72 H166 Cl26 N4 P2 Re5.9988 - | - C288 H664 Cl104 N16 P8 Re23.9952 - | 4 | 0.5
4320436 | 10.233 | 0.002 | 25.952 | 0.007 | 14.021 | 0.003 | 90 | 90 | 90 | 3723.5 | P n a 21 | P 2c -2n | 33 | - C36 H44 Cl2 F6 N4 P2 - | - C36 H44 Cl2 F6 N4 P2 - | - C144 H176 Cl8 F24 N16 P8 - | 4 | 1
4320441 | 21.323 | 0.004 | 12.523 | 0.002 | 16.406 | 0.004 | 90 | 90 | 90 | 4380.9 | P n a 21 | P 2c -2n | 33 | - C45 H56 Cl N4 O5 P - | - C45 H56 Cl N4 O5 P - | - C180 H224 Cl4 N16 O20 P4 - | 4 | 1
4320443 | 14.942 | 0.004 | 26.923 | 0.008 | 9.976 | 0.003 | 90 | 90 | 90 | 4013 | P 21 21 21 | P 2ac 2ab | 19 | - C38 H49 Cl2 F7 N4 P2 - | - C38 H42 Cl2 F7 N4 P2 - | - C152 H168 Cl8 F28 N16 P8 - | 4 | 1
4320448 | 6.9001 | 0.0009 | 8.0471 | 0.0001 | 16.227 | 0.002 | 90 | 90 | 90 | 901.02 | P n m a | -P 2ac 2n | 62 | - C5 H7 Mo N O7 - | - C5 H7 Mo N O7 - | - C20 H28 Mo4 N4 O28 - | 4 | 0.5
4320450 | 17.8024 | 0.0005 | 17.8024 | 0.0005 | 11.8281 | 0.0004 | 90 | 90 | 90 | 3748.6 | I -4 | I -4 | 82 | - C24 H40 As4 Mo12 N4 Na4 O70 - | - C24 H40 As4 Mo12 N4 Na4 O70 - | - C48 H80 As8 Mo24 N8 Na8 O140 - | 2 | 0.25
4320451 | 28.45 | 0.003 | 28.45 | 0.003 | 11.645 | 0.002 | 90 | 90 | 90 | 9425 | I 41/a m d :2 | -I 4bd 2 | 141 | - C24 H20 As4 Mo12 O50 - | - C24 H20 As4 Mo12 O50 - | - C96 H80 As16 Mo48 O200 - | 4 | 0.125
4320456 | 9.324 | 0.002 | 13.329 | 0.0009 | 23.337 | 0.001 | 90 | 90 | 90 | 2900.3 | P 21 21 21 | P 2ac 2ab | 19 | - C23 H36 Cl2 Cu N6 O8 - | - C23 H36 Cl2 Cu N6 O8 - | - C92 H144 Cl8 Cu4 N24 O32 - | 4 | 1
4320483 | 10.8095 | 0.0001 | 10.8095 | 0.0001 | 59.0159 | 0.0004 | 90 | 90 | 90 | 6895.73 | I 41/a :2 | -I 4ad | 88 | - C32 H34 Cl2 Cu N4 O14 - | - C32 H34 Cl2 Cu N4 O14 - | - C256 H272 Cl16 Cu8 N32 O112 - | 8 | 0.5
4320486 | 3.52288 | 0.0002 | 3.52288 |  | 3.52288 |  | 90 | 90 | 90 | 43.721 | F m -3 m | -F 4 2 3 | 225 | - Ni - | - Ni - | - Ni4 - | 4 | 0.0208333
4320487 | 4.18263 | 0.00033 | 4.18263 |  | 4.18263 |  | 90 | 90 | 90 | 73.173 | F m -3 m | -F 4 2 3 | 225 | - Ni O - | - Ni O - | - Ni4 O4 - | 4 | 0.0208333
4320489 | 3.52706 | 0.00023 | 3.52706 |  | 3.52706 |  | 90 | 90 | 90 | 43.877 | F m -3 m | -F 4 2 3 | 225 | - Ni - | - Ni - | - Ni4 - | 4 | 0.0208333
4320490 | 4.1872 | 0.0004 | 4.1872 |  | 4.1872 |  | 90 | 90 | 90 | 73.413 | F m -3 m | -F 4 2 3 | 225 | - Ni O - | - Ni O - | - Ni4 O4 - | 4 | 0.0208333
4320492 | 3.52916 | 0.00025 | 3.52916 |  | 3.52916 |  | 90 | 90 | 90 | 43.956 | F m -3 m | -F 4 2 3 | 225 | - Ni - | - Ni - | - Ni4 - | 4 | 0.0208333
4320493 | 4.19006 | 0.00035 | 4.19006 |  | 4.19006 |  | 90 | 90 | 90 | 73.563 | F m -3 m | -F 4 2 3 | 225 | - Ni O - | - Ni O - | - Ni4 O4 - | 4 | 0.0208333
4320495 | 3.53195 | 0.00025 | 3.53195 |  | 3.53195 |  | 90 | 90 | 90 | 44.06 | F m -3 m | -F 4 2 3 | 225 | - Ni - | - Ni - | - Ni4 - | 4 | 0.0208333
4320496 | 4.1939 | 0.00033 | 4.1939 |  | 4.1939 |  | 90 | 90 | 90 | 73.766 | F m -3 m | -F 4 2 3 | 225 | - Ni O - | - Ni O - | - Ni4 O4 - | 4 | 0.0208333
4320498 | 3.53336 | 0.00027 | 3.53336 |  | 3.53336 |  | 90 | 90 | 90 | 44.113 | F m -3 m | -F 4 2 3 | 225 | - Ni - | - Ni - | - Ni4 - | 4 | 0.0208333
4320499 | 4.19582 | 0.00029 | 4.19582 |  | 4.19582 |  | 90 | 90 | 90 | 73.867 | F m -3 m | -F 4 2 3 | 225 | - Ni O - | - Ni O - | - Ni4 O4 - | 4 | 0.0208333
4320501 | 3.53452 | 0.00028 | 3.53452 |  | 3.53452 |  | 90 | 90 | 90 | 44.156 | F m -3 m | -F 4 2 3 | 225 | - Ni - | - Ni - | - Ni4 - | 4 | 0.0208333
4320502 | 4.19865 | 0.00025 | 4.19865 |  | 4.19865 |  | 90 | 90 | 90 | 74.017 | F m -3 m | -F 4 2 3 | 225 | - Ni O - | - Ni O - | - Ni4 O4 - | 4 | 0.0208333
4320504 | 3.5384 | 6e-05 | 3.5384 |  | 3.5384 |  | 90 | 90 | 90 | 44.3017 | F m -3 m | -F 4 2 3 | 225 | - Ni - | - Ni - | - Ni4 - | 4 | 0.0208333
4320505 | 4.20097 | 0.00021 | 4.20097 |  | 4.20097 |  | 90 | 90 | 90 | 74.139 | F m -3 m | -F 4 2 3 | 225 | - Ni O - | - Ni O - | - Ni4 O4 - | 4 | 0.0208333
4320507 | 3.53654 | 0.00018 | 3.53654 |  | 3.53654 |  | 90 | 90 | 90 | 44.232 | F m -3 m | -F 4 2 3 | 225 | - Ni - | - Ni - | - Ni4 - | 4 | 0.0208333
4320508 | 4.19986 | 0.00023 | 4.19986 |  | 4.19986 |  | 90 | 90 | 90 | 74.081 | F m -3 m | -F 4 2 3 | 225 | - Ni O - | - Ni O - | - Ni4 O4 - | 4 | 0.0208333
4320510 | 3.539738 | 3.3e-05 | 3.539738 |  | 3.539738 |  | 90 | 90 | 90 | 44.352 | F m -3 m | -F 4 2 3 | 225 | - Ni - | - Ni - | - Ni4 - | 4 | 0.0208333
4320512 | 16.7748 | 0.0017 | 24.543 | 0.003 | 29.36 | 0.003 | 90 | 90 | 90 | 12088 | P c c n | -P 2ab 2ac | 56 | - C86 H166 Cl12 Fe6 Mo2 O4 P6 S8 - | - C86 H166 Cl12 Fe6 Mo2 O4 P6 S8 - | - C344 H664 Cl48 Fe24 Mo8 O16 P24 S32 - | 4 | 0.5
4320523 | 14.279 | 0.002 | 14.279 | 0.002 | 14.279 | 0.002 | 90 | 90 | 90 | 2911.3 | P n -3 :2 | -P 2ab 2bc 3 | 201 | - C24 H48 I2 Mg O6 - | - C24 H48 I2 Mg O6 - | - C96 H192 I8 Mg4 O24 - | 4 | 0.166667
4320528 | 22.506 | 0.003 | 27.7 | 0.006 | 10.729 | 0.002 | 90 | 90 | 90 | 6689 | P b c a | -P 2ac 2ab | 61 | - C30 H46 Cl2 O4 W - | - C30 H46 Cl2 O4 W - | - C240 H368 Cl16 O32 W8 - | 8 | 1
4320533 | 26.657 | 0.006 | 26.657 |  | 10.304 | 0.01 | 90 | 90 | 90 | 7322 | I -4 | I -4 | 82 | - C26 H38 Cl2 O4 W - | - C26 H38 Cl2 O4 W - | - C208 H304 Cl16 O32 W8 - | 8 | 1
4320535 | 13.6517 | 0.0002 | 13.6475 | 0.0002 | 26.3896 | 0.0004 | 90 | 89.9776 | 90 | 4916.69 | P 1 21/c 1 | -P 2ybc | 14 | - C55 H36 Cl F8 Fe N4 O - | - C48 H28 Cl F8 Fe N4 O - | - C192 H112 Cl4 F32 Fe4 N16 O4 - | 4 | 1
4320539 | 15.114 | 0.002 | 15.114 | 0.002 | 13.128 | 0.003 | 90 | 90 | 90 | 2998.9 | I 41/a :2 | -I 4ad | 88 | - C12 H13.5 Cd N2 O7 P2 S - | - C11.5 H8 Cd N2 O6.5 P2 S0.5 - | - C92 H64 Cd8 N16 O52 P16 S4 - | 8 | 0.5
4320551 | 13.7138 | 0.0016 | 15.7553 | 0.0018 | 17.831 | 0.002 | 90 | 90 | 90 | 3852.7 | P b c a | -P 2ac 2ab | 61 | - C14 H38 Cl4 N14 O18 Ru2 - | - C14 H40 Cl4 N14 O18 Ru2 - | - C56 H160 Cl16 N56 O72 Ru8 - | 4 | 0.5
4320577 | 12.28 | 0.003 | 13.531 | 0.003 | 25.461 | 0.005 | 90 | 90 | 90 | 4230.6 | C c 2 a | C -2ac -2ac | 41 | - C16 H10 Cu2 F12 O4 - | - C16 H10 Cu2 F12 O4 - | - C128 H80 Cu16 F96 O32 - | 8
4320582 | 9.8778 | 0.0008 | 18.4038 | 0.0016 | 25.762 | 0.002 | 90 | 90 | 90 | 4683.2 | P 1 21/n 1 | -P 2yn | 14 | - C50 H53 B N7 O2 S Zn - | - C50 H53 B N7 O2 S Zn - | - C200 H212 B4 N28 O8 S4 Zn4 - | 4 | 1
4320583 | 11.483 | 0.005 | 14.166 | 0.005 | 18.279 | 0.005 | 90 | 90 | 90 | 2973.4 | P 21 n b | P -2bc 2a | 33 | - C20 H40 Cl2 N6 O10 Zn2 - | - C20 H40 Cl2 N6 O10 Zn2 - | - C80 H160 Cl8 N24 O40 Zn8 - | 4 | 1
4320601 | 17.189 | 0.003 | 18.347 | 0.004 | 20.988 | 0.004 | 90 | 90 | 90 | 6619 | P b c a | -P 2ac 2ab | 61 | - C30 H42 Cl4 Cu N2 - | - C30 H42 Cl4 Cu N2 - | - C240 H336 Cl32 Cu8 N16 - | 8 | 1
4320605 | 21.62 | 0.0015 | 20.2518 | 0.0015 | 8.3555 | 0.0006 | 90 | 90 | 90 | 3658.4 | P n m a | -P 2ac 2n | 62 | - C39 H54 Cu N2 O - | - C39 H54 Cu N2 O - | - C156 H216 Cu4 N8 O4 - | 4 | 0.5
4320612 | 14.1456 | 0.0004 | 21.0391 | 0.0005 | 35.0323 | 0.0009 | 90 | 90 | 90 | 10426 | P b c n | -P 2n 2ab | 60 | - C47 H50 F6 N4 O10 P2 Pd S2 - | - C47 H50 F6 N4 O10 P2 Pd S2 - | - C376 H400 F48 N32 O80 P16 Pd8 S16 - | 8 | 1
4320627 | 19.749 | 0.004 | 11.019 | 0.003 | 17.324 | 0.005 | 90 | 90 | 90 | 3769.9 | P c a 21 | P 2c -2ac | 29 | - C34 H48 Mo N S6 - | - C34 H48 Mo N S6 - | - C136 H192 Mo4 N4 S24 - | 4 | 1
4320644 | 5.442 | 0.001 | 5.667 | 0.001 | 7.69 | 0.001 | 90 | 90 | 90 | 237.16 | P 21 21 21 | P 2ac 2ab | 19 | - F I O2 - | - F I O2 - | - F4 I4 O8 - | 4 | 1
4320645 | 25.6292 | 0.0002 | 25.4201 | 0.0003 | 29.1915 | 0.0002 | 90 | 90 | 90 | 19018.2 | A b a 2 | A 2 -2ab | 41 | - C132 H42 F80 Fe Mn12 O50 - | - C132 F80 Fe Mn12 O50 - | - C528 F320 Fe4 Mn48 O200 - | 4
4320651 | 7.546 | 0.002 | 4.196 | 0.001 | 10.257 | 0.002 | 90 | 90 | 90 | 324.77 | P n m a | -P 2ac 2n | 62 | - Gd1.29 Sb8 U2.71 - | - Gd1.3 Sb8 U2.7 - | - Gd1.3 Sb8 U2.7 - | 1 | 0.125
4320652 | 4.101 | 0.001 | 14.477 | 0.003 | 18.212 | 0.004 | 90 | 90 | 90 | 1081.2 | I m m m | -I 2 2 | 71 | - Ho3.08 Sb14 U2.92 - | - Ho3.08 Sb14.035 U2.92 - | - Ho6.16 Sb28.07 U5.84 - | 2 | 0.125
4320653 | 27.269 | 0.003 | 27.269 | 0.003 | 15.498 | 0.002 | 90 | 90 | 90 | 11524 | I 41/a c d :2 | -I 4bd 2c | 142 | - C20 H24 Cu F6 N10 O2 P - | - C20 H24 Cu F6 N10 O2 P - | - C320 H384 Cu16 F96 N160 O32 P16 - | 16 | 0.5
4320656 | 17.784 | 0.004 | 7.965 | 0.0015 | 23.028 | 0.005 | 90 | 90 | 90 | 3261.9 | P n a 21 | P 2c -2n | 33 | - C35 H40 B2 N2 O4 - | - C35 H40 B2 N2 O4 - | - C140 H160 B8 N8 O16 - | 4 | 1
4320661 | 12.604 | 0.003 | 14.711 | 0.003 | 4.098 | 0.001 | 90 | 90 | 90 | 759.8 | P b a m | -P 2 2ab | 55 | - Ce Ga8 Ru1.91 - | - Ce Ga8 Ru1.913 - | - Ce4 Ga32 Ru7.652 - | 4 | 0.5
4320662 | 12.591 | 0.003 | 14.708 | 0.003 | 4.072 | 0.001 | 90 | 90 | 90 | 754.1 | P b a m | -P 2 2ab | 55 | - Ga8 Nd Ru1.86 - | - Ga8 Nd Ru1.858 - | - Ga32 Nd4 Ru7.432 - | 4 | 0.5
4320663 | 8.819 | 0.001 | 8.819 | 0.001 | 6.325 | 0.001 | 90 | 90 | 90 | 491.93 | P 4/m b m | -P 4 2ab | 127 | - Ga10 Ru3 Yb2 - | - Ga10 Ru3 Yb2 - | - Ga20 Ru6 Yb4 - | 2 | 0.125
4320666 | 5.8658 | 0.0011 | 10.519 | 0.002 | 12.847 | 0.002 | 90 | 90 | 90 | 792.7 | P 21 21 21 | P 2ac 2ab | 19 | - C8 H5 Fe N O2 - | - C8 H5 Fe N O2 - | - C32 H20 Fe4 N4 O8 - | 4 | 1
4320680 | 14.2966 | 0.0008 | 23.9396 | 0.0014 | 14.75 | 0.0008 | 90 | 90 | 90 | 5048.3 | C 2 2 21 | C 2c 2 | 20 | - C41 H69 N12 Nb - | - C41 H69 N12 Nb - | - C164 H276 N48 Nb4 - | 4 | 0.5
4320683 | 11.29 | 0.002 | 11.942 | 0.002 | 15.458 | 0.002 | 90 | 90 | 90 | 2084.1 | P 21 21 21 | P 2ac 2ab | 19 | - C26 H30 Zr - | - C26 H30 Zr - | - C104 H120 Zr4 - | 4 | 1
4320687 | 6.978 | 0.004 | 23.7 | 0.008 | 5.344 | 0.005 | 90 | 90 | 90 | 883.8 | I 2 2 2 | I 2 2 | 23 | - C12 H28 Br3 Cu0.5 N4 Pt0.5 - | - C12 H28 Br3 Cu0.5 N4 Pt0.5 - | - C24 H56 Br6 Cu N8 Pt - | 2 | 0.25
4320688 | 24.237 | 0.001 | 5.103 | 0.001 | 6.854 | 0.001 | 90 | 90 | 90 | 847.7 | I 2 2 2 | I 2 2 | 23 | - C24 H56 Cl6 Cu N8 Pt - | - C24 H56 Cl6 Cu0.986 N8 Pt1.014 - | - C24 H56 Cl6 Cu0.986 N8 Pt1.014 - | 1 | 0.125
4320705 | 8.8259 | 0.0009 | 14.5443 | 0.0012 | 22.162 | 0.002 | 90 | 90 | 90 | 2844.9 | P 21 21 21 | P 2ac 2ab | 19 | - C33 H25 Cl2 N5 O Os - | - C33 H23 Cl2 N5 O Os - | - C132 H92 Cl8 N20 O4 Os4 - | 4 | 1
4320708 | 12.5335 | 0.0004 | 12.5335 | 0.0004 | 17.6353 | 0.0009 | 90 | 90 | 90 | 2770.3 | P -4 21 c | P -4 2n | 114 | - Al H34 K6 Mn O56 W11 - | - Al K6 Mn0.96 O56 W11.04 - | - Al2 K12 Mn1.92 O112 W22.08 - | 2 | 0.25
4320728 | 8.3436 | 0.0008 | 9.4433 | 0.001 | 22.347 | 0.002 | 90 | 90 | 90 | 1760.7 | P 21 21 21 | P 2ac 2ab | 19 | - C14 H16 Cu N5 O S2 - | - C14 H16 Cu N5 O S2 - | - C56 H64 Cu4 N20 O4 S8 - | 4 | 1
4320738 | 10.9002 | 0.0005 | 15.1173 | 0.0008 | 31.5919 | 0.0015 | 90 | 90 | 90 | 5205.8 | P 21 21 21 | P 2ac 2ab | 19 | - C49 H78 Al N3 O2 Si2 - | - C49 H76 Al N3 O2 Si2 - | - C196 H304 Al4 N12 O8 Si8 - | 4 | 1
4320739 | 9.5599 | 0.0016 | 9.9579 | 0.0016 | 31.712 | 0.005 | 90 | 90 | 90 | 3018.9 | P 21 21 21 | P 2ac 2ab | 19 | - C33 H29 Cl2 N2 O5 Re - | - C33 H29 Cl2 N2 O5 Re - | - C132 H116 Cl8 N8 O20 Re4 - | 4 | 1
4320742 | 15.9265 | 0.0006 | 15.9265 | 0.0006 | 22.8689 | 0.0012 | 90 | 90 | 90 | 5800.8 | P 4/n c c :2 | -P 4a 2ac | 130 | - C57 H52 Cl8 N8 O Ru2 - | - C57.04 H52.08 Cl8.08 N8 O Ru2 - | - C228.16 H208.32 Cl32.32 N32 O4 Ru8 - | 4 | 0.25
4320746 | 29.029 | 0.011 | 18.924 | 0.007 | 9.052 | 0.004 | 90 | 90 | 90 | 4973 | P n m a | -P 2ac 2n | 62 | - C24.5 H25 Fe I N2 O P Zn - | - C24.5 H25 Fe I N2 O P Zn - | - C196 H200 Fe8 I8 N16 O8 P8 Zn8 - | 8 | 1
4320748 | 16.62 | 0.002 | 16.62 | 0.002 | 13.02 | 0.003 | 90 | 90 | 90 | 3596.4 | P 43 | P 4cw | 78 | - C33 H25 Cl2 N9 O10 Ru - | - C33 H26 Cl2 N9 O11 Ru - | - C132 H104 Cl8 N36 O44 Ru4 - | 4 | 1
4320755 | 13.107 | 0.003 | 19.339 | 0.004 | 24.883 | 0.008 | 90 | 90 | 90 | 6307 | P c n n | -P 2ab 2c | 52 | - C28 H21 Ba2 O10.5 S4 - | - C28 H20 Ba2 O10.5 S4 - | - C224 H160 Ba16 O84 S32 - | 8 | 1
4320760 | 8.9912 | 0.0003 | 15.3143 | 0.0005 | 25.3592 | 0.0009 | 90 | 90 | 90 | 3491.8 | P b c a | -P 2ac 2ab | 61 | - C19 H17 Cu N5 O2 - | - C19 H17 Cu N5 O2 - | - C152 H136 Cu8 N40 O16 - | 8 | 1
4320770 | 8.5485 | 0.0014 | 12.781 | 0.002 | 13.333 | 0.002 | 90 | 90 | 90 | 1456.7 | P 21 21 21 | P 2ac 2ab | 19 | - C12 H14 Ag N5 O3 - | - C12 H14 Ag N5 O3 - | - C48 H56 Ag4 N20 O12 - | 4 | 1
4320773 | 16.784 | 0.0011 | 13.2842 | 0.0008 | 19.9675 | 0.0013 | 90 | 90 | 90 | 4452 | P b c a | -P 2ac 2ab | 61 | - C19 H22 O5 Ru2 Si2 - | - C19 H22 O5 Ru2 Si2 - | - C152 H176 O40 Ru16 Si16 - | 8 | 1
4320776 | 12.6452 | 0.001 | 15.361 | 0.003 | 42.412 | 0.005 | 90 | 90 | 90 | 8238 | I b c a | -I 2b 2c | 73 | - C34 H42 F12 Fe N10 P2 - | - C34 H42 F12 Fe N10 P2 - | - C272 H336 F96 Fe8 N80 P16 - | 8 | 0.5
4320784 | 28.844 | 0.003 | 28.844 | 0.003 | 10.575 | 0.001 | 90 | 90 | 90 | 8798.1 | I -4 | I -4 | 82 | - C36 H36 Er N3 O13 P2 - | - C36 H36 Er N3 O13 P2 - | - C288 H288 Er8 N24 O104 P16 - | 8 | 1
4320800 | 12.9553 | 0.0003 | 12.9553 | 0.0003 | 12.9553 | 0.0003 | 90 | 90 | 90 | 2174.41 | P n -3 :2 | -P 2ab 2bc 3 | 201 | - Cl6.5 K Os2.5 Re3.5 Se7.5 - | - Cl6.48 K Os2.52 Re3.48 Se7.52 - | - Cl25.92 K4 Os10.08 Re13.92 Se30.08 - | 4 | 0.166667
4320809 | 5.6635 | 0.0019 | 5.6635 |  | 5.6635 |  | 90 | 90 | 90 | 181.66 | F m -3 m | -F 4 2 3 | 225 | - Cl Na - | - Cl Na - | - Cl4 Na4 - | 4 | 0.0208333
4320810 | 13.007 | 0.002 | 13.007 | 0.002 | 11.581 | 0.002 | 90 | 90 | 90 | 1959.3 | P 42/n m c :2 | -P 4ac 2a | 137 | - C6 H15 I Li N - | - C6 H15 I Li N - | - C48 H120 I8 Li8 N8 - | 8 | 0.5
4320811 | 12.337 | 0.002 | 14.531 | 0.005 | 15.649 | 0.002 | 90 | 90 | 90 | 2805.4 | C m c a | -C 2ac 2 | 64 | - C16 H32 Cl4 In2 N6 O4 - | - C16 H32 Cl4 In2 N6 O4 - | - C64 H128 Cl16 In8 N24 O16 - | 4
4320815 | 10.3387 | 0.0013 | 13.222 | 0.002 | 17.394 | 0.004 | 90 | 90 | 90 | 2377.7 | P c a b | -P 2bc 2ac | 61 | - C6 H4 Cu2 O12 - | - C6 H4 Cu2 O12 - | - C48 H32 Cu16 O96 - | 8 | 1
4320817 | 9.3542 | 0.0001 | 18.1148 | 0.0002 | 19.7675 | 0.0002 | 90 | 90 | 90 | 3349.59 | P 21 21 21 | P 2ac 2ab | 19 | - C22 H44 N7 O13 Yb - | - C22 H44 N7 O13 Yb - | - C88 H176 N28 O52 Yb4 - | 4 | 1
4320819 | 18.5761 | 0.0002 | 14.1731 | 0.0002 | 8.4049 | 0.0002 | 90 | 90 | 90 | 2212.85 | P n m a | -P 2ac 2n | 62 | - C19 H24 N6 O3 Si W - | - C19 H21 N6 O3 Si W - | - C76 H84 N24 O12 Si4 W4 - | 4 | 0.5
4320820 | 18.6624 | 0.0004 | 14.1761 | 0.0002 | 8.4402 | 0.0002 | 90 | 90 | 90 | 2232.94 | P n m a | -P 2ac 2n | 62 | - C19 H21 Mo N6 O3 Si - | - C19 H21 Mo N6 O3 Si - | - C76 H84 Mo4 N24 O12 Si4 - | 4 | 0.5
4320828 | 10.5592 | 0.0009 | 10.415 | 0.0011 | 6.4924 | 0.0007 | 90 | 90 | 90 | 714 | A m a 2 | A 2 -2a | 40 | - Eu Li P Se4 - | - Eu Li P Se4 - | - Eu4 Li4 P4 Se16 - | 4 | 0.5
4320840 | 10.2768 | 0.0005 | 10.3016 | 0.0005 | 18.8364 | 0.001 | 90 | 90 | 90 | 1994.16 | P 21 21 21 | P 2ac 2ab | 19 | - C4 H22 Co4 N4 O17 P4 - | - C5.33333 H29.3333 Co5.33333 N5.33333 O22.6667 P5.33333 - | - C16 H88 Co16 N16 O68 P16 - | 3 | 0.75
4320849 | 14.4648 | 0.0019 | 20.968 | 0.003 | 28.404 | 0.003 | 90 | 90 | 90 | 8614.9 | P b c a | -P 2ac 2ab | 61 | - C40 H39 I N4 Na Ni2 O9 - | - C40 H39 I N4 Na Ni2 O9 - | - C320 H312 I8 N32 Na8 Ni16 O72 - | 8 | 1
4320851 | 15.752 | 0.003 | 23.276 | 0.008 | 25.206 | 0.006 | 90 | 90 | 90 | 9242 | P b c a | -P 2ac 2ab | 61 | - C38 H40 Cs I N4 Ni2 O9 - | - C38 H40 Cs I N4 Ni2 O9 - | - C304 H320 Cs8 I8 N32 Ni16 O72 - | 8 | 1
4320864 | 11.183 | 0.011 | 9.198 | 0.009 | 10.028 | 0.009 | 90 | 90 | 90 | 1031.5 | P m n a | -P 2ac 2 | 53 | - C2 K4 N2 Re6 S10 - | - C2 K4 N2 Re6 S10 - | - C4 K8 N4 Re12 S20 - | 2 | 0.25
4320872 | 7.0065 | 0.0004 | 11.7976 | 0.0006 | 19.52 | 0.0014 | 90 | 90 | 90 | 1613.52 | P b c n | -P 2n 2ab | 60 | - F24 Ge20 H69.34 N16 O38.67 - | - F24 Ge20 H69.344 N16 O38.672 - | - F24 Ge20 H69.344 N16 O38.672 - | 1 | 0.125
4320880 | 19.56 | 0.005 | 16.257 | 0.004 | 19.05 | 0.004 | 90 | 90 | 90 | 6058 | C m c e | -C 2ac 2 | 64 | - C40 H80 Cl4 N6 Re6 S8 - | - C40 H80 Cl4 N6 Re6 S8 - | - C160 H320 Cl16 N24 Re24 S32 - | 4 | 0.25
4320889 | 22.657 | 0.002 | 10.57 | 0.002 | 10.664 | 0.002 | 90 | 90 | 90 | 2553.9 | P b a 2 | P 2 -2ab | 32 | - C14 H12 N2 O S - | - C14 H12 N2 O S - | - C112 H96 N16 O8 S8 - | 8 | 2
4320891 | 13.885 | 0.003 | 16.672 | 0.003 | 3.9215 | 0.0008 | 90 | 90 | 90 | 907.8 | P n n m | -P 2 2n | 58 | - Cr Se6 Tb3 - | - Cr Se6 Tb3 - | - Cr4 Se24 Tb12 - | 4 | 0.5
4320892 | 14.177 | 0.003 | 17.352 | 0.004 | 4.0625 | 0.0008 | 90 | 90 | 90 | 999.4 | P n n m | -P 2 2n | 58 | - In Se6 Sm3 - | - In Se6 Sm3 - | - In4 Se24 Sm12 - | 4 | 0.5
4320893 | 14.071 | 0.003 | 17.286 | 0.004 | 4.0202 | 0.0008 | 90 | 90 | 90 | 977.8 | P n n m | -P 2 2n | 58 | - Gd3 In Se6 - | - Gd3 In Se6 - | - Gd12 In4 Se24 - | 4 | 0.5
4320894 | 14.032 | 0.003 | 16.782 | 0.003 | 3.9841 | 0.0008 | 90 | 90 | 90 | 938.2 | P n n m | -P 2 2n | 58 | - Cr Se6 Sm3 - | - Cr Se6 Sm3 - | - Cr4 Se24 Sm12 - | 4 | 0.5
4320895 | 13.938 | 0.003 | 16.78 | 0.003 | 3.9559 | 0.0008 | 90 | 90 | 90 | 925.2 | P n n m | -P 2 2n | 58 | - Cr Gd3 Se6 - | - Cr Gd3 Se6 - | - Cr4 Gd12 Se24 - | 4 | 0.5
4320896 | 20.2201 | 0.0002 | 20.2201 | 0.0002 | 11.7272 | 0.0001 | 90 | 90 | 90 | 4794.69 | I 41/a :2 | -I 4ad | 88 | - C7 H7 F6 In O2 - | - C7 H7 F6 In O2 - | - C112 H112 F96 In16 O32 - | 16 | 1
4320897 | 14.379 | 0.003 | 14.47 | 0.003 | 18.003 | 0.004 | 90 | 90 | 90 | 3745.8 | P c c n | -P 2ab 2ac | 56 | - C28 H36 B2 Fe N6 O7 S6 - | - C28 H36 B2 Fe N6 O7 S6 - | - C112 H144 B8 Fe4 N24 O28 S24 - | 4 | 0.5
4320914 | 9.478 | 0.003 | 10.919 | 0.003 | 11.914 | 0.005 | 90 | 90 | 90 | 1233 | P n a 21 | P 2c -2n | 33 | - C5 H22 B2 N2 O2 Si - | - C5 H22 B2 N2 O2 Si - | - C20 H88 B8 N8 O8 Si4 - | 4 | 1
4320918 | 9.9389 |  | 16.8687 |  | 11.0549 |  | 90 | 90 | 90 | 1853.42 | C m c 21 | C 2c -2 | 36 | - C11 H20 Cd N4 Se3 - | - C15 Cd N4 Se3 - | - C60 Cd4 N16 Se12 - | 4 | 0.5
4320923 | 6.694 | 0.0003 | 6.694 | 0.0003 | 7.5736 | 0.0005 | 90 | 90 | 90 | 339.37 | I -4 2 m | I -4 2 | 121 | - Cr K3 O8 - | - Cr K3 O8 - | - Cr2 K6 O16 - | 2 | 0.125
4320925 | 16.2358 | 0.0007 | 18.3175 | 0.0007 | 27.068 | 0.0008 | 90 | 90 | 90 | 8050 | P b c a | -P 2ac 2ab | 61 | - C44 H33 Cl5 N O2 P2 Rh - | - C44 H33 Cl5 N O2 P2 Rh - | - C352 H264 Cl40 N8 O16 P16 Rh8 - | 8 | 1
4320931 | 20.2467 | 0.0001 | 41.775 | 0.0004 | 13.6175 | 0.0002 | 90 | 90 | 90 | 11517.8 | F d d 2 | F 2 -2d | 43 | - C44 H96 Cu2 F6 O8 P4 S2 - | - C46 H76 Cu2 F6 O6 P4 S2 - | - C368 H608 Cu16 F48 O48 P32 S16 - | 8 | 0.5
4320948 | 11.806 | 0.002 | 10.067 | 0.002 | 21.332 | 0.005 | 90 | 90 | 90 | 2535.3 | P 21 c n | P -2n 2a | 33 | - C26 H32 N2 O2 P Re S - | - C26 H32 N2 O2 P Re S - | - C104 H128 N8 O8 P4 Re4 S4 - | 4 | 1
4320949 | 14.328 | 0.002 | 18.603 | 0.002 | 18.948 | 0.002 | 90 | 90 | 90 | 5050.5 | P c a b | -P 2bc 2ac | 61 | - C26 H30 N2 O2 P Re S - | - C26 H30 N2 O2 P Re S - | - C208 H240 N16 O16 P8 Re8 S8 - | 8 | 1
4320950 | 24 | 0.01 | 24 | 0.01 | 8.693 | 0.004 | 90 | 90 | 90 | 5007 | I 4 | I 4 | 79 | - C24.25 H28 N O2.25 P Re S2 - | - C24.25 H27 N O2.25 P Re S2 - | - C194 H216 N8 O18 P8 Re8 S16 - | 8 | 1
4320963 | 9.483 | 0.001 | 14.762 | 0.003 | 8.077 | 0.005 | 90 | 90 | 90 | 1130.7 | P 21 21 21 | P 2ac 2ab | 19 | - C5 H10 Cd0.21 N4 O4 S2 Zn0.79 - | - C5 H10 N4 O4 S2 Zn - | - C20 H40 N16 O16 S8 Zn4 - | 4 | 1
4320964 | 8.1405 | 0.0001 | 9.6384 | 0.0002 | 14.8755 | 0.0004 | 90 | 90 | 90 | 1167.15 | P 21 21 21 | P 2ac 2ab | 19 | - C5 H10 Cd N4 O4 S2 - | - C5 H10 Cd N4 O4 S2 - | - C20 H40 Cd4 N16 O16 S8 - | 4 | 1
4320966 | 9.629 | 0.004 | 14.851 | 0.003 | 8.123 | 0.004 | 90 | 90 | 90 | 1161.6 | P 21 21 21 | P 2ac 2ab | 19 | - C5 H10 Cd0.77 N4 O4 S2 Zn0.23 - | - C5 H10 Cd N4 O4 S2 - | - C20 H40 Cd4 N16 O16 S8 - | 4 | 1
4320967 | 9.481 | 0.002 | 14.71 | 0.008 | 8.076 | 0.001 | 90 | 90 | 90 | 1126.3 | P 21 21 21 | P 2ac 2ab | 19 | - C5 H10 Cd0.5 N4 O4 S2 Zn0.5 - | - C5 H10 N4 O4 S2 Zn - | - C20 H40 N16 O16 S8 Zn4 - | 4 | 1
4320976 | 15.4848 | 0.0003 | 13.8186 | 0.0002 | 19.0782 | 0.0001 | 90 | 90 | 90 | 4082.32 | P b c n | -P 2n 2ab | 60 | - C12 H42 Er2 N12 O21 Pt3 - | - C12 Er2 N12 O21 Pt3 - | - C48 Er8 N48 O84 Pt12 - | 4 | 0.5
4320978 | 14.468 | 0.002 | 10.393 | 0.001 | 16.479 | 0.002 | 90 | 90 | 90 | 2477.9 | P b c a | -P 2ac 2ab | 61 | - C8 H18 O2 S2 Sn - | - C8 H18 O2 S2 Sn - | - C64 H144 O16 S16 Sn8 - | 8 | 1
4320983 | 14.748 | 0.005 | 18.037 | 0.007 | 10.341 | 0.004 | 90 | 90 | 90 | 2750.8 | P n a 21 | P 2c -2n | 33 | - C15 H23 F12 N3 P2 Ru S3 - | - C15 H23 F12 N3 P2 Ru S3 - | - C60 H92 F48 N12 P8 Ru4 S12 - | 4 | 1
4320988 | 10.49 | 0.002 | 10.09 | 0.002 | 20.54 | 0.004 | 90 | 90 | 90 | 2174 | P b c a | -P 2ac 2ab | 61 | - C2 H12 As2 F2 Fe2 N2 O9 - | - C2 H12 As2 F2 Fe2 N2 O9 - | - C16 H96 As16 F16 Fe16 N16 O72 - | 8 | 1
4320993 | 8.685 | 0.002 | 16.947 | 0.002 | 8.458 | 0.003 | 90 | 90 | 90 | 1244.9 | P n a 21 | P 2c -2n | 33 | - Al2 K3 O12 P3 - | - Al2 K3 O12 P3 - | - Al8 K12 O48 P12 - | 4 | 1
4320994 | 17.164 | 0.002 | 8.627 | 0.0006 | 8.814 | 0.0014 | 90 | 90 | 90 | 1305.1 | C m c 21 | C 2c -2 | 36 | - Al2 O12 P3 Rb3 - | - Al2 O12 P3 Rb3 - | - Al8 O48 P12 Rb12 - | 4 | 0.5
4320995 | 6.1478 | 0.0015 | 10.396 | 0.003 | 17.787 | 0.005 | 90 | 90 | 90 | 1136.8 | P n a 21 | P 2c -2n | 33 | - Al2 O12 P3 Tl3 - | - Al2 O12 P3 Tl3 - | - Al8 O48 P12 Tl12 - | 4 | 1
4320997 | 16.063 | 0.002 | 16.063 | 0.002 | 8.649 | 0.002 | 90 | 90 | 90 | 2231.6 | I -4 | I -4 | 82 | - C6 H11 N5 O4 Pd - | - C6 H11 N5 O4 Pd - | - C48 H88 N40 O32 Pd8 - | 8 | 1
4320998 | 16.053 | 0.002 | 16.053 | 0.002 | 8.556 | 0.002 | 90 | 90 | 90 | 2204.9 | I -4 | I -4 | 82 | - C6 H11 N5 O4 Pt - | - C6 H11 N5 O4 Pt - | - C48 H88 N40 O32 Pt8 - | 8 | 1
4321002 | 15.0903 | 0.0004 | 15.0903 | 0.0004 | 26.1521 | 0.0007 | 90 | 90 | 90 | 5955.3 | P 43 21 2 | P 4nw 2abw | 96 | - C59 H53 Cl4 N P4 Re2 - | - C59 H53 Cl4 N P4 Re2 - | - C236 H212 Cl16 N4 P16 Re8 - | 4 | 0.5
4321009 | 11.42 | 0.002 | 41.398 | 0.006 | 8.036 | 0.003 | 90 | 90 | 90 | 3799.1 | P 21 21 2 | P 2 2ab | 18 | - C40 H32 K Ni4 O8 S40 - | - C40 K Ni4 O8 S40 - | - C80 K2 Ni8 O16 S80 - | 2 | 0.5
4321010 | 11.548 | 0.004 | 41.604 | 0.007 | 7.939 | 0.006 | 90 | 90 | 90 | 3814 | P 21 21 2 | P 2 2ab | 18 | - C40 H32 Ni4 O8 Rb S40 - | - C40 Ni4 O8 Rb S40 - | - C80 Ni8 O16 Rb2 S80 - | 2 | 0.5
4321019 | 7.895 | 0.002 | 16.204 | 0.003 | 5.1982 | 0.001 | 90 | 90 | 90 | 665 | C m c 21 | C 2c -2 | 36 | - F5 O4 Tc Xe - | - F5 O4 Tc Xe - | - F20 O16 Tc4 Xe4 - | 4 | 0.5
4321025 | 19.531 | 0.002 | 22.819 | 0.003 | 13.373 | 0.001 | 90 | 90 | 90 | 5960.1 | P 21 21 21 | P 2ac 2ab | 19 | - C60.7 H83.4 Cl1.4 N5 Ni2 O4 - | - C60.7 H83.4 Cl1.4 N5 Ni2 O4 - | - C242.8 H333.6 Cl5.6 N20 Ni8 O16 - | 4 | 1
4321027 | 9.915 | 0.001 | 9.915 | 0.001 | 14.715 | 0.002 | 90 | 90 | 90 | 1446.6 | P 43 21 2 | P 4nw 2abw | 96 | - C13 H12 Cu N6 O3 - | - C13 H9 Cu N6 O3 - | - C52 H36 Cu4 N24 O12 - | 4 | 0.5
4321032 | 9.645 | 0.003 | 12.679 | 0.006 | 15.332 | 0.004 | 90 | 90 | 90 | 1874.9 | P c a 21 | P 2c -2ac | 29 | - C18 H20 Se4 - | - C18 H20 Se4 - | - C72 H80 Se16 - | 4 | 1
4321033 | 14.943 | 0.004 | 5.638 | 0.002 | 14.229 | 0.003 | 90 | 90 | 90 | 1198.8 | P n 21 a | P -2ac -2n | 33 | - C9 H18 Se3 - | - C9 H18 Se3 - | - C36 H72 Se12 - | 4 | 1
4321041 | 10.4935 | 0.0006 | 10.4935 | 0.0006 | 14.6146 | 0.001 | 90 | 90 | 90 | 1609.27 | I 4 2 2 | I 4 2 | 97 | - C28 H48 Cl2 N12 Pt2 - | - C28 H48 Cl2 N12 Pt2 - | - C56 H96 Cl4 N24 Pt4 - | 2 | 0.125
4321042 | 9.949 | 0.002 | 9.949 | 0.002 | 15.841 | 0.002 | 90 | 90 | 90 | 1568 | I 4/m | -I 4 | 87 | - C28 H48 Cl2 N12 W2 - | - C28 H48 Cl2 N12 W2 - | - C56 H96 Cl4 N24 W4 - | 2 | 0.125
4321043 | 13.715 | 0.003 | 13.715 | 0.003 | 12.174 | 0.003 | 90 | 90 | 90 | 2289.9 | I 4/m m m | -I 4 2 | 139 | - C32 H56 Cl10 N12 Os2 - | - C32 H56 Cl10 N12 Os2 - | - C64 H112 Cl20 N24 Os4 - | 2 | 0.0625
4321047 | 11.2004 | 0.0008 | 11.2004 | 0.0008 | 5.0482 | 0.0006 | 90 | 90 | 90 | 633.29 | P 42/m b c | -P 4c 2ab | 135 | - Ca2 Ge N2 - | - Ca2 Ge N2 - | - Ca16 Ge8 N16 - | 8 | 0.5
4321056 | 49.678 | 0.008 | 49.678 | 0.008 | 49.678 | 0.008 | 90 | 90 | 90 | 122601 | F d -3 c :2 | -F 4ud 2vw 3 | 228 | - C37 H28 Au2 Cl2 P2 S4 - | - C37 H28 Au2 Cl2 P2 S4 - | - C3552 H2688 Au192 Cl192 P192 S384 - | 96 | 0.5
4321070 | 16.2369 | 0.0009 | 13.6473 | 0.0008 | 10.4642 | 0.0005 | 90 | 90 | 90 | 2318.8 | P n a 21 | P 2c -2n | 33 | - C13 H26 Cl2 Cu O9 S4 - | - C13 H24 Cl2 Cu O9 S4 - | - C52 H96 Cl8 Cu4 O36 S16 - | 4 | 1
4321091 | 40.352 | 0.013 | 40.352 | 0.013 | 17.813 | 0.008 | 90 | 90 | 90 | 29005 | I 41/a :2 | -I 4ad | 88 | - C63 H89 Mn3 N16 O17 - | - C57.58 H58.58 Mn3 N16 O14.58 - | - C921.28 H937.28 Mn48 N256 O233.28 - | 16 | 1
4321106 | 7.2592 | 0.0005 | 4.6136 | 0.0003 | 11.6908 | 0.0008 | 90 | 90 | 90 | 391.54 | P n m a | -P 2ac 2n | 62 | - Ba Li0.93 Mg0.08 Si2 - | - Ba Li0.925 Mg0.075 Si2 - | - Ba4 Li3.7 Mg0.3 Si8 - | 4 | 0.5
4321118 | 6.8228 | 0.0009 | 8.2658 | 0.0011 | 6.5236 | 0.0007 | 90 | 90 | 90 | 367.9 | P n a 21 | P 2c -2n | 33 | - Al Li Se2 - | - Al Li Se2 - | - Al4 Li4 Se8 - | 4 | 1
4321119 | 6.3517 | 0.0004 | 6.3517 | 0.0004 | 11.6904 | 0.0009 | 90 | 90 | 90 | 471.64 | I -4 2 d | I -4 2bw | 122 | - Al Li Te2 - | - Al Li Te2 - | - Al4 Li4 Te8 - | 4 | 0.25
4321139 | 15.946 | 0.003 | 15.685 | 0.003 | 30.523 | 0.005 | 90 | 90 | 90 | 7634 | P n a 21 | P 2c -2n | 33 | - C37.5 H52 Fe N11 O2 - | - C37.5 H52 Fe N11 O2 - | - C300 H416 Fe8 N88 O16 - | 8 | 2
4321144 | 17.28 | 0.005 | 17.74 | 0.005 | 32.37 | 0.005 | 90 | 90 | 90 | 9923 | P 21 21 21 | P 2ac 2ab | 19 | - C63 H127.2 Co N13 O32.1 P - | - C63 H109 Co N13 O32.1 P - | - C252 H436 Co4 N52 O128.4 P4 - | 4 | 1
4321145 | 15.36 | 0.001 | 22.493 | 0.001 | 23.83 | 0.001 | 90 | 90 | 90 | 8233.1 | P 21 21 21 | P 2ac 2ab | 19 | - C63 H108.4 Cl2 Co Li2 N14 O24.2 P - | - C63 H98 Cl2 Co Li2 N14 O24.2 P - | - C252 H392 Cl8 Co4 Li8 N56 O96.8 P4 - | 4 | 1
4321146 | 16.015 | 0.005 | 21.146 | 0.005 | 23.843 | 0.005 | 90 | 90 | 90 | 8075 | P 21 21 21 | P 2ac 2ab | 19 | - C63 H109.2 Cl Co K N14 O24.6 P - | - C63 H95.2 Cl Co K N14 O24.6 P - | - C252 H380.8 Cl4 Co4 K4 N56 O98.4 P4 - | 4 | 1
4321149 | 7.8354 | 0.0011 | 4.1721 | 0.0006 | 10.2985 | 0.0014 | 90 | 90 | 90 | 336.66 | P n m a | -P 2ac 2n | 62 | - As La Te - | - As La Te - | - As4 La4 Te4 - | 4 | 0.5
4321150 | 7.728 | 0.002 | 4.12 | 0.0011 | 10.137 | 0.003 | 90 | 90 | 90 | 322.76 | P n m a | -P 2ac 2n | 62 | - As Pr Te - | - As Pr Te - | - As4 Pr4 Te4 - | 4 | 0.5
4321151 | 7.618 | 0.0016 | 4.0821 | 0.0009 | 9.991 | 0.002 | 90 | 90 | 90 | 310.69 | P n m a | -P 2ac 2n | 62 | - As Sm Te - | - As Sm Te - | - As4 Sm4 Te4 - | 4 | 0.5
4321152 | 7.5611 | 0.0015 | 4.051 | 0.0008 | 9.92 | 0.002 | 90 | 90 | 90 | 303.85 | P n m a | -P 2ac 2n | 62 | - As Gd Te - | - As Gd Te - | - As4 Gd4 Te4 - | 4 | 0.5
4321153 | 7.4951 | 0.0013 | 4.0246 | 0.0007 | 9.8288 | 0.0017 | 90 | 90 | 90 | 296.48 | P n m a | -P 2ac 2n | 62 | - As Dy Te - | - As Dy Te - | - As4 Dy4 Te4 - | 4 | 0.5
4321154 | 7.4478 | 0.0001 | 4.0078 | 0.0001 | 9.7552 | 0.0002 | 90 | 90 | 90 | 291.186 | P n m a | -P 2ac 2n | 62 | - As Er Te - | - As Er Te - | - As4 Er4 Te4 - | 4 | 0.5
4321156 | 14.1399 | 0.0006 | 14.1399 | 0.0006 | 20.8219 | 0.0007 | 90 | 90 | 90 | 4163.1 | P 4/n :2 | -P 4a | 85 | - C78 H81 Cr3 F12 N17 O P2 - | - C78 H40 Cr3 F12 N17 O P2 - | - C156 H80 Cr6 F24 N34 O2 P4 - | 2 | 0.25
4321157 | 14.1545 | 0.0007 | 14.1545 | 0.0007 | 19.873 | 0.0012 | 90 | 90 | 90 | 3981.6 | P 4/n :2 | -P 4a | 85 | - C80 H82 B2 Cr3 F9 N18 - | - C78.86 H64 B3 Cr3 F9 N17.708 - | - C157.72 H128 B6 Cr6 F18 N35.416 - | 2 | 0.25
4321161 | 18.4624 | 0.0017 | 13.7194 | 0.0017 | 20.3557 | 0.0019 | 90 | 90 | 90 | 5156 | P b c a | -P 2ac 2ab | 61 | - C24 H26 N2 O6 P2 Pd - | - C24 H26 N2 O6 P2 Pd - | - C192 H208 N16 O48 P16 Pd8 - | 8 | 1
4321162 | 18.537 | 0.002 | 13.727 | 0.0009 | 20.392 | 0.002 | 90 | 90 | 90 | 5188.9 | P b c a | -P 2ac 2ab | 61 | - C24 H26 N2 O6 P2 Pt - | - C24 H26 N2 O6 P2 Pt - | - C192 H208 N16 O48 P16 Pt8 - | 8 | 1
4321170 | 14.198 | 0.002 | 22.422 | 0.002 | 12.019 | 0.002 | 90 | 90 | 90 | 3826.2 | P 21 21 21 | P 2ac 2ab | 19 | - C37 H40 N12 Ni O7 - | - C37 H40 N12 Ni O7 - | - C148 H160 N48 Ni4 O28 - | 4 | 1
4321171 | 14.206 | 0.002 | 22.735 | 0.003 | 12.696 | 0.003 | 90 | 90 | 90 | 4100.5 | P 21 21 21 | P 2ac 2ab | 19 | - C37 H40 Cl2 N10 Ni O9 - | - C37 H40 Cl2 N10 Ni O9 - | - C148 H160 Cl8 N40 Ni4 O36 - | 4 | 1
4321173 | 29.9377 | 0.0014 | 29.9377 | 0.0014 | 29.9377 | 0.0014 | 90 | 90 | 90 | 26832 | P a -3 | -P 2ac 2ab 3 | 205 | - C115 H150 Eu8 O26 - | - C114 H108 Eu8 O26 - | - C912 H864 Eu64 O208 - | 8 | 0.333333
4321178 | 23.008 | 0.005 | 23.367 | 0.005 | 12.863 | 0.003 | 90 | 90 | 90 | 6916 | P b a a | -P 2a 2b | 54 | - C64 H80 B N4 O8 P4 Re - | - C64.364 H78.22 B0.911 Cl0.089 N3.822 O8 P4 Re - | - C257.456 H312.88 B3.644 Cl0.356 N15.288 O32 P16 Re4 - | 4 | 0.5
4321204 | 12.716 | 0.003 | 12.726 | 0.003 | 14.638 | 0.003 | 90 | 90 | 90 | 2368.8 | P n a 21 | P 2c -2n | 33 | - C7 H7 Ag B9 Br9 - | - C7 H7 Ag B9 Br9 - | - C28 H28 Ag4 B36 Br36 - | 4 | 1
4321219 | 8.823 | 0.006 | 10.209 | 0.002 | 10.362 | 0.002 | 90 | 90 | 90 | 933.3 | P 21 21 21 | P 2ac 2ab | 19 | - C6 H12 Ag N3 S - | - C6 H12 Ag N3 S - | - C24 H48 Ag4 N12 S4 - | 4 | 1
4321224 | 8.0612 | 0.0006 | 16.6065 | 0.0013 | 8.5004 | 0.0012 | 90 | 90 | 90 | 1137.9 | P 21 21 21 | P 2ac 2ab | 19 | - C6 H15 N2 S3 V - | - C6 H15 N2 S3 V - | - C24 H60 N8 S12 V4 - | 4 | 1
4321225 | 8.773 | 0.002 | 14.345 | 0.004 | 15.934 | 0.003 | 90 | 90 | 90 | 2005.3 | P b c m | -P 2c 2b | 57 | - C14 H32 Cl N2 S3 V - | - C14.62 H20 Cl N2 S3 V - | - C58.48 H80 Cl4 N8 S12 V4 - | 4 | 0.5
4321226 | 11.787 | 0.002 | 12.09 | 0.003 | 17.576 | 0.004 | 90 | 90 | 90 | 2504.7 | P b c a | -P 2ac 2ab | 61 | - C8 H15 N2 S3 V - | - C8 H15 N2 S3 V - | - C64 H120 N16 S24 V8 - | 8 | 1
4321251 | 15.423 | 0.005 | 14.034 | 0.005 | 10.97 | 0.005 | 90 | 90 | 90 | 2374.4 | P 21 21 21 | P 2ac 2ab | 19 | - C24 H18 N6 O6 Ru - | - C22 H18 N8 O6 Ru - | - C88 H72 N32 O24 Ru4 - | 4 | 1
4321258 | 27.5025 | 0.0002 | 27.5025 | 0.0002 | 6.6317 | 0.0002 | 90 | 90 | 90 | 5016.14 | P 42/n :2 | -P 4bc | 86 | - C60 H64 P2 - | - C60 H64 P2 - | - C240 H256 P8 - | 4 | 0.5
4321260 | 14.266 | 0.0015 | 24.513 | 0.001 | 7.201 | 0.002 | 90 | 90 | 90 | 2518.2 | C m c 21 | C 2c -2 | 36 | - C12 H28 F12 N4 O4 U3 - | - C12 H28 F12 N4 O4 U3 - | - C48 H112 F48 N16 O16 U12 - | 4 | 0.5
4321264 | 23.7 | 0.005 | 25.162 | 0.005 | 9.693 | 0.005 | 90 | 90 | 90 | 5780 | P b 21 a | P -2a -2ab | 29 | - C23 H22 Cl2 Cu2 N4 O14 - | - C46 H36 Cl4 Cu4 N8 O28 - | - C184 H144 Cl16 Cu16 N32 O112 - | 4 | 1
4321274 | 19.5002 | 0.0012 | 13.0582 | 0.0008 | 14.5741 | 0.0009 | 90 | 90 | 90 | 3711.1 | P n a 21 | P 2c -2n | 33 | - C28 H34 La N11 O13 - | - C28 H34 La N11 O13 - | - C112 H136 La4 N44 O52 - | 4 | 1
4321275 | 19.1831 | 0.001 | 13.16 | 0.0007 | 14.4107 | 0.0007 | 90 | 90 | 90 | 3638 | P n a 21 | P 2c -2n | 33 | - C28 H34 Gd N11 O13 - | - C28 H34 Gd N11 O13 - | - C112 H136 Gd4 N44 O52 - | 4 | 1
4321276 | 19.2109 | 0.001 | 13.1447 | 0.0007 | 14.42 | 0.0007 | 90 | 90 | 90 | 3641.4 | P n a 21 | P 2c -2n | 33 | - C28 H34 Eu N11 O13 - | - C28 H34 Eu N11 O13 - | - C112 H136 Eu4 N44 O52 - | 4 | 1
4321277 | 16.664 | 0.007 | 13.575 | 0.006 | 28.386 | 0.008 | 90 | 90 | 90 | 6421 | C m c a | -C 2ac 2 | 64 | - C21 H40 Cr0.5 Fe0.5 N6 O2 S4 - | - C21 Cr0.5 Fe0.5 N6 O2 S4 - | - C168 Cr4 Fe4 N48 O16 S32 - | 8
4321279 | 10.4396 | 0.0001 | 10.4396 | 0.0001 | 36.2157 | 0.0007 | 90 | 90 | 90 | 3946.98 | P 41 21 2 | P 4abw 2nw | 92 | - C32 H46 N4 O20 Ru2 S2 - | - C32 H44 N4 O19 Ru2 S2 - | - C128 H176 N16 O76 Ru8 S8 - | 4 | 0.5
4321280 | 13.403 | 0.009 | 18.805 | 0.013 | 36.46 | 0.03 | 90 | 90 | 90 | 9190 | P b c a | -P 2ac 2ab | 61 | - C36 H84 Cl3 P4 Ru2 - | - C36 H84 Cl3 P4 Ru2 - | - C288 H672 Cl24 P32 Ru16 - | 8 | 1
4321311 | 9.401 | 0.005 | 14.712 | 0.002 | 29.956 | 0.006 | 90 | 90 | 90 | 4143 | P c a b | -P 2bc 2ac | 61 | - C13 H15 F4 Fe N3 O2 P4 S - | - C13 H15 F4 Fe N3 O2 P4 S - | - C104 H120 F32 Fe8 N24 O16 P32 S8 - | 8 | 1
4321322 | 9.9638 | 0.0004 | 13.3049 | 0.0006 | 19.5424 | 0.0009 | 90 | 90 | 90 | 2590.7 | P 21 21 21 | P 2ac 2ab | 19 | - C18 H38 Cu F6 N4 Sb - | - C18 H38 Cu F6 N4 Sb - | - C72 H152 Cu4 F24 N16 Sb4 - | 4 | 1
4321323 | 17.4559 | 0.0003 | 8.3552 | 0.0001 | 15.025 | 0.0003 | 90 | 90 | 90 | 2191.36 | P c a 21 | P 2c -2ac | 29 | - C18 H39 Cl Cu N3 O4 - | - C18 H39 Cl Cu N3 O4 - | - C72 H156 Cl4 Cu4 N12 O16 - | 4 | 1
4321336 | 17.3577 | 0.0005 | 22.5064 | 0.0007 | 25.2381 | 0.0008 | 90 | 90 | 90 | 9859.5 | P b c a | -P 2ac 2ab | 61 | - C54.5 H48 Cl Co N6 O4.5 S2 - | - C54.5 H48 Cl Co N6 O4.5 S2 - | - C436 H384 Cl8 Co8 N48 O36 S16 - | 8 | 1
4321337 | 21.216 | 0.002 | 11.089 | 0.001 | 7.287 | 0.001 | 90 | 90 | 90 | 1714.4 | P n m a | -P 2ac 2n | 62 | - C9 H27 N5 S2 Si - | - C9 H27 N5 S2 Si - | - C36 H108 N20 S8 Si4 - | 4 | 0.5
4321341 | 12.233 | 0.002 | 14.341 | 0.002 | 20.726 | 0.003 | 90 | 90 | 90 | 3636 | P b c a | -P 2ac 2ab | 61 | - C10 H20 B F4 S6 Tc - | - C10 H20 B F4 S6 Tc - | - C80 H160 B8 F32 S48 Tc8 - | 8 | 1
4321344 | 11.8576 | 0.0012 | 12.671 | 0.0013 | 14.722 | 0.002 | 90 | 90 | 90 | 2211.9 | P b c a | -P 2ac 2ab | 61 | - C8 H10 Cl2 N O2 V - | - C8 H10 Cl2 N O2 V - | - C64 H80 Cl16 N8 O16 V8 - | 8 | 1
4321349 | 17.78 | 0.02 | 17.7 | 0.01 | 15.75 | 0.01 | 90 | 90 | 90 | 4957 | P b c a | -P 2ac 2ab | 61 | - C21 H31 Cl Cu N3 O4 S - | - C21 H31 Cl Cu N3 O4 S - | - C168 H248 Cl8 Cu8 N24 O32 S8 - | 8 | 1
4321352 | 7.0174 | 0.0014 | 11.401 | 0.002 | 10.925 | 0.002 | 90 | 90 | 90 | 874.1 | A e m 2 | A 2 -2b | 39 | - C4 H12 F N O4 Os - | - C4 H12 F N O4 Os - | - C16 H48 F4 N4 O16 Os4 - | 4 | 0.5
4321354 | 13.8944 | 0.0001 | 17.8668 | 0.0001 | 20.7647 | 0.0002 | 90 | 90 | 90 | 5154.8 | P b c a | -P 2ac 2ab | 61 | - C16 H32 N12 O6 Pt2 - | - C16 H32 N12 O6 Pt2 - | - C128 H256 N96 O48 Pt16 - | 8 | 1
4321356 | 17.7653 | 0.0003 | 12.4076 | 0.0003 | 10.7091 | 0.0003 | 90 | 90 | 90 | 2360.55 | P c a 21 | P 2c -2ac | 29 | - C15 H34 N8 O8 Pt2 - | - C15 H34 N8 O8 Pt2 - | - C60 H136 N32 O32 Pt8 - | 4 | 1
4321369 | 14.503 | 0.001 | 5.104 | 0.002 | 10.2019 | 0.0009 | 90 | 90 | 90 | 755.2 | P c a 21 | P 2c -2ac | 29 | - C2 H2 Ag Cl I N O4 - | - C2 H2 Ag Cl I N O4 - | - C8 H8 Ag4 Cl4 I4 N4 O16 - | 4 | 1
4321370 | 12.2705 | 0.0003 | 21.15 | 0.001 | 10.04 | 0.001 | 90 | 90 | 90 | 2605.6 | P n n a | -P 2a 2bc | 52 | - C8 H6 Ag F4 N4 O P - | - C8 H6 Ag F4 N4 O P - | - C64 H48 Ag8 F32 N32 O8 P8 - | 8 | 1
4321373 | 8.888 | 0.002 | 19.169 | 0.007 | 33.614 | 0.01 | 90 | 90 | 90 | 5727 | P b c a | -P 2ac 2ab | 61 | - C35 H24 Cu N6 O3 - | - C35 H24 Cu N6 O3 - | - C280 H192 Cu8 N48 O24 - | 8 | 1
4321383 | 17.205 | 0.002 | 17.205 | 0.002 | 14.822 | 0.003 | 90 | 90 | 90 | 4387.5 | P -4 21 c | P -4 2n | 114 | - C72 H72 Cl4 Cu8 N12 O40 - | - C72 H72 Cl4 Cu8 N12 O40 - | - C144 H144 Cl8 Cu16 N24 O80 - | 2 | 0.25
4321389 | 13.146 | 0.001 | 17.691 | 0.002 | 17.962 | 0.003 | 90 | 90 | 90 | 4177.3 | P 21 21 21 | P 2ac 2ab | 19 | - C38 H39 La N4 O13 P2 - | - C38 H39 La N4 O13 P2 - | - C152 H156 La4 N16 O52 P8 - | 4 | 1
4321390 | 13.131 | 0.002 | 17.579 | 0.008 | 17.853 | 0.007 | 90 | 90 | 90 | 4121 | P 21 21 21 | P 2ac 2ab | 19 | - C38 H39 N4 Nd O13 P2 - | - C38 H39 N4 Nd O13 P2 - | - C152 H156 N16 Nd4 O52 P8 - | 4 | 1
4321396 | 9.2774 | 0.0003 | 9.2774 | 0.0003 | 6.1149 | 0.0002 | 90 | 90 | 90 | 526.31 | I -4 | I -4 | 82 | - Ga N5 O14 - | - Ga N5 O14 - | - Ga2 N10 O28 - | 2 | 0.25
4321409 | 17.4956 | 0.0011 | 12.1741 | 0.0008 | 19.2434 | 0.0012 | 90 | 90 | 90 | 4098.7 | P n a 21 | P 2c -2n | 33 | - C34 H72 Br2 Cu2 N4 - | - C34 H72 Br2 Cu2 N4 - | - C136 H288 Br8 Cu8 N16 - | 4 | 1
4321410 | 4.2612 | 0.0003 | 19.407 | 0.0013 | 26.3972 | 0.0018 | 90 | 90 | 90 | 2183 | I m m m | -I 2 2 | 71 | - Ga3.98 Pr12 Sb22.9 - | - Ga3.982 Pr12 Sb22.892 - | - Ga7.964 Pr24 Sb45.784 - | 2 | 0.125
4321413 | 23.225 | 0.002 | 24.799 | 0.007 | 22.912 | 0.003 | 90 | 90 | 90 | 13196 | P b c n | -P 2n 2ab | 60 | - C64 H64 Cl4 F3 Ir2 N8 O10 - | - C64 H60 Cl4 F3 Ir2 N8 O10 - | - C512 H480 Cl32 F24 Ir16 N64 O80 - | 8 | 1
4321417 | 18.9526 | 0.0004 | 18.9526 | 0.0004 | 15.8246 | 0.0002 | 90 | 90 | 90 | 5684.21 | P -4 b 2 | P -4 -2ab | 117 | - C19 H33 Cl2 N3 O9 S2 Zn - | - C19 H33 Cl2 N3 O9 S2 Zn - | - C152 H264 Cl16 N24 O72 S16 Zn8 - | 8 | 1
4321431 | 7.8669 | 0.001 | 14.358 | 0.002 | 21.503 | 0.003 | 90 | 90 | 90 | 2428.8 | P 21 21 21 | P 2ac 2ab | 19 | - C22 H30 N Na O5 S2 Zn - | - C22 H30 N Na O5 S2 Zn - | - C88 H120 N4 Na4 O20 S8 Zn4 - | 4 | 1
4321455 | 17.805 | 0.004 | 12.123 | 0.003 | 9.493 | 0.002 | 90 | 90 | 90 | 2049.1 | P n m a | -P 2ac 2n | 62 | - C8 H26 Cl3 Co N6 O13 - | - C8 H28 Cl3 Co N6 O13 - | - C32 H112 Cl12 Co4 N24 O52 - | 4 | 0.5
4321456 | 14.17 | 0.004 | 10.623 | 0.003 | 12.362 | 0.004 | 90 | 90 | 90 | 1860.8 | P c a 21 | P 2c -2ac | 29 | - C11 H30 Br3 Co N6 - | - C11 H30 Br3 Co N6 - | - C44 H120 Br12 Co4 N24 - | 4 | 1
4321475 | 7.605 | 0.001 | 7.36 | 0.001 | 15.017 | 0.001 | 90 | 90 | 90 | 840.54 | P b c a | -P 2ac 2ab | 61 | - C H3 F2 I O2 - | - C H3 F2 I O2 - | - C8 H24 F16 I8 O16 - | 8 | 1
4321477 | 19.031 | 0.004 | 33.627 | 0.007 | 14.299 | 0.003 | 90 | 90 | 90 | 9151 | C c c a :2 | -C 2a 2ac | 68 | - C18 H17 Co N8 O7 - | - C72 H60 Co4 N32 O27.96 - | - C288 H240 Co16 N128 O111.84 - | 4 | 0.25
4321479 | 16.387 | 0.002 | 3.8258 | 0.0005 | 9.9788 | 0.0014 | 90 | 90 | 90 | 625.6 | P n m a | -P 2ac 2n | 62 | - P1.5 Pd2 Zr1.5 - | - P1.5 Pd2 Zr1.5 - | - P12 Pd16 Zr12 - | 8 | 1
4321480 | 16.3399 | 0.0016 | 3.7867 | 0.0003 | 9.9536 | 0.001 | 90 | 90 | 90 | 615.87 | P n m a | -P 2ac 2n | 62 | - Hf1.5 P1.5 Pd2 - | - Hf1.5 P1.5 Pd2 - | - Hf12 P12 Pd16 - | 8 | 1
4321505 | 13.316 | 0.002 | 16.148 | 0.003 | 22.427 | 0.003 | 90 | 90 | 90 | 4822.4 | P 1 21/n 1 | -P 2yn | 14 | - C48 H75 Li3 O6 - | - C48 H75 Li3 O6 - | - C192 H300 Li12 O24 - | 4 | 1
4321521 | 11.5085 | 0.0004 | 11.5085 | 0.0004 | 9.5177 | 0.0004 | 90 | 90 | 90 | 1260.58 | I 4/m | -I 4 | 87 | - C5 K6 Mo6 N5 Se8 - | - C5 K6 Mo6 N5 Se8 - | - C10 K12 Mo12 N10 Se16 - | 2 | 0.125
4321525 | 17.831 | 0.002 | 23.98 | 0.003 | 9.6048 | 0.0009 | 90 | 90 | 90 | 4106.9 | P n m a | -P 2ac 2n | 62 | - C40 H75 Cl2 N O P2 Ru - | - C40 H75 Cl2 N O P2 Ru - | - C160 H300 Cl8 N4 O4 P8 Ru4 - | 4 | 0.5
4321528 | 17.857 | 0.0006 | 17.857 | 0.0006 | 11.4489 | 0.0006 | 90 | 90 | 90 | 3650.7 | I -4 | I -4 | 82 | - C56 H120 O16 U4 - | - C56 H120 O16 U4 - | - C112 H240 O32 U8 - | 2 | 0.25
4321529 | 8.91 | 0.003 | 23.466 | 0.008 | 19.114 | 0.008 | 90 | 89.99 | 90 | 3996 | P 1 21/n 1 | -P 2yn | 14 | - C39 H55 N2 O5 P Re S - | - C39 H49 N2 O5 P Re S - | - C156 H196 N8 O20 P4 Re4 S4 - | 4 | 1
4321541 | 11.833 | 0.003 | 13.363 | 0.002 | 26.015 | 0.002 | 90 | 90 | 90 | 4113.6 | P b c a | -P 2ac 2ab | 61 | - C11 H27 Cl3 Co N5 O8 - | - C11 H27 Cl3 Co N5 O8 - | - C88 H216 Cl24 Co8 N40 O64 - | 8 | 1
4321547 | 12.839 | 0.003 | 24.285 | 0.005 | 29.587 | 0.006 | 90 | 90 | 90 | 9225 | P b c a | -P 2ac 2ab | 61 | - C37 H43 Eu F9 N5 O16 S3 - | - C37 H43 Eu F9 N5 O16 S3 - | - C296 H344 Eu8 F72 N40 O128 S24 - | 8 | 1
4321552 | 13.468 | 0.003 | 16.652 | 0.003 | 14.977 | 0.003 | 90 | 90 | 90 | 3358.9 | P b c n | -P 2n 2ab | 60 | - C34 H34 Co N4 O7 - | - C34 H34 Co N4 O7 - | - C136 H136 Co4 N16 O28 - | 4 | 0.5
4321565 | 16.628 | 0.001 | 16.628 | 0.001 | 22.78 | 0.001 | 90 | 90 | 90 | 6298.5 | P 41 21 2 | P 4abw 2nw | 92 | - C30.5 H18 Fe N6 O0.5 S2 - | - C30.5 H16 Fe N6 O0.5 S2 - | - C244 H128 Fe8 N48 O4 S16 - | 8 | 1
4321570 | 17.32 | 0.01 | 12.034 | 0.005 | 12.172 | 0.005 | 90 | 90 | 90 | 2537 | P n n m | -P 2 2n | 58 | - C3 H5 F5 N2 O5.75 U2 - | - C3 H5 F5 N2 O5.75 U2 - | - C24 H40 F40 N16 O46 U16 - | 8 | 1
4321578 | 32.0538 | 0.0004 | 16.0822 | 0.0003 | 18.9388 | 0.0003 | 90 | 90 | 90 | 9762.9 | P n a 21 | P 2c -2n | 33 | - C97 H82 Au2 F12 P8 Pt2 S2 - | - C97 H82 Au2 F12 P8 Pt2 S2 - | - C388 H328 Au8 F48 P32 Pt8 S8 - | 4 | 1
4321579 | 31.95 | 0.002 | 16.0157 | 0.0008 | 18.846 | 0.0009 | 90 | 90 | 90 | 9643.5 | P n a 21 | P 2c -2n | 33 | - C97 H82 Au2 F12 P8 Pt2 S2 - | - C97 H82 Au2 F12 P8 Pt2 S2 - | - C388 H328 Au8 F48 P32 Pt8 S8 - | 4 | 1
4321585 | 18.7791 | 0.0006 | 9.322 | 0.002 | 14.8669 | 0.0003 | 90 | 90 | 90 | 2602.6 | P c c n | -P 2ab 2ac | 56 | - C26 H20 Ag2 Cl2 O8 - | - C26 H20 Ag2 Cl2 O8 - | - C104 H80 Ag8 Cl8 O32 - | 4 | 0.5
4321589 | 22.945 | 0.001 | 15.283 | 0.0007 | 12.6787 | 0.0006 | 90 | 90 | 90 | 4446 | P n a 21 | P 2c -2n | 33 | - C26 H70 N3 Na O4 Si6 U - | - C26 H70 N3 Na O4 Si6 U - | - C104 H280 N12 Na4 O16 Si24 U4 - | 4 | 1
4321600 | 17.262 | 0.003 | 17.262 | 0.003 | 14.229 | 0.003 | 90 | 90 | 90 | 4239.9 | I -4 | I -4 | 82 | - C24 H20 O4 P Re - | - C24 H20 O4 P Re - | - C192 H160 O32 P8 Re8 - | 8 | 1
4321612 | 7.5801 | 0.0004 | 14.9046 | 0.0009 | 23.0845 | 0.0014 | 90 | 90 | 90 | 2608 | P b c a | -P 2ac 2ab | 61 | - C12 H10 N6 Te - | - C12 H10 N6 Te - | - C96 H80 N48 Te8 - | 8 | 1
4321618 | 6.972 | 0.001 | 15.678 | 0.002 | 19.032 | 0.002 | 90 | 90 | 90 | 2080.3 | P 21 21 21 | P 2ac 2ab | 19 | - C23 H19 Mn N2 O4 Sn - | - C23 H19 Mn N2 O4 Sn - | - C92 H76 Mn4 N8 O16 Sn4 - | 4 | 1
4321620 | 9.75 | 0.001 | 11.413 | 0.002 | 15.657 | 0.003 | 90 | 90 | 90 | 1742.3 | P 21 21 21 | P 2ac 2ab | 19 | - C12 H23 N2 O6 Re S2 - | - C12 H23 N2 O6 Re S2 - | - C48 H92 N8 O24 Re4 S8 - | 4 | 1
4321632 | 43.505 | 0.004 | 10.441 | 0.001 | 13.711 | 0.001 | 90 | 90 | 90 | 6228 | F d d 2 | F 2 -2d | 43 | - C18 H44 Cu N12 O18 - | - C18 H44 Cu N12 O18 - | - C144 H352 Cu8 N96 O144 - | 8 | 0.5
4321641 | 12.4887 | 0.0014 | 12.4887 | 0.0014 | 12.4887 | 0.0014 | 90 | 90 | 90 | 1947.8 | P a -3 | -P 2ac 2ab 3 | 205 | - C2 H3 Ag B11 Cl11 - | - Ag B12.24 Cl11.28 - | - Ag4 B48.96 Cl45.12 - | 4 | 0.166667
4321642 | 19.736 | 0.016 | 11.319 | 0.004 | 13.804 | 0.005 | 90 | 90 | 90 | 3084 | P n a 21 | P 2c -2n | 33 | - C5 H9 B11 Br5 Cs I6 O - | - C5 H9 B11 Br5 Cs I6 O - | - C20 H36 B44 Br20 Cs4 I24 O4 - | 4 | 1
4321653 | 11.311 | 0.002 | 19.135 | 0.002 | 15.443 | 0.002 | 90 | 90 | 90 | 3342.4 | P n a 21 | P 2c -2n | 33 | - C22 H39 B Cl3 N8 O2 P2 Re Si - | - C22 H39 B Cl3 N8 O2 P2 Re Si - | - C88 H156 B4 Cl12 N32 O8 P8 Re4 Si4 - | 4 | 1
4321664 | 13.9735 | 0.001 | 11.9079 | 0.0004 | 8.4183 | 0.0005 | 90 | 90 | 90 | 1400.76 | C m c 21 | C 2c -2 | 36 | - C10 H17 Cl4 Mo O - | - C10 H17 Cl4 Mo O - | - C40 H68 Cl16 Mo4 O4 - | 4 | 0.5
4321665 | 17.7079 | 0.0003 | 14.4213 | 0.0002 | 14.5978 | 0.0002 | 90 | 90 | 90 | 3727.85 | P n n m | -P 2 2n | 58 | - C24 H36 I6 Mo2 O2 S3 - | - C24 H36 I6 Mo2 O2 S3 - | - C96 H144 I24 Mo8 O8 S12 - | 4 | 0.5
4321678 | 5.826 | 0.003 | 10.691 | 0.004 | 15.854 | 0.005 | 90 | 90 | 90 | 987.5 | P 21 21 21 | P 2ac 2ab | 19 | - Al2 Ca3 N4 - | - Al2 Ca3 N4 - | - Al16 Ca24 N32 - | 8 | 2
4321695 | 16.911 | 0.001 | 10.5063 | 0.0009 | 9.0357 | 0.0006 | 90 | 90 | 90 | 1605.4 | P c c a | -P 2a 2ac | 54 | - C8 Cu2 F12 O8 - | - C8 Cu2 F11.904 O8 - | - C32 Cu8 F47.616 O32 - | 4 | 0.5
4321702 | 22.3075 | 0.001 | 23.1272 | 0.001 | 23.3584 | 0.001 | 90 | 90 | 90 | 12050.8 | P c a b | -P 2bc 2ac | 61 | - C59 H55 Cl3 F12 N P6 Re - | - C59 H55 Cl3 F12 N P6 Re - | - C472 H440 Cl24 F96 N8 P48 Re8 - | 8 | 1
4321707 | 16.4127 | 0.0007 | 16.4127 | 0.0007 | 16.4127 | 0.0007 | 90 | 90 | 90 | 4421.2 | P 41 3 2 | P 4bd 2ab 3 | 213 | - Na12 Rb20 Sn100 - | - Na12 Rb20 Sn100 - | - Na12 Rb20 Sn100 - | 1 | 0.0416667
4321709 | 4.17 | 0.0003 | 26.3485 | 0.0017 | 23.6092 | 0.0015 | 90 | 90 | 90 | 2594 | C m c 21 | C 2c -2 | 36 | - Cl Cr Tb8 Te13 - | - Cl Cr Tb8 Te13 - | - Cl4 Cr4 Tb32 Te52 - | 4 | 0.5
4321710 | 4.2281 | 0.0007 | 26.575 | 0.004 | 23.829 | 0.004 | 90 | 90 | 90 | 2677.5 | C m c 21 | C 2c -2 | 36 | - Cl Cr Sm8 Te13 - | - Cl Cr Sm8 Te13 - | - Cl4 Cr4 Sm32 Te52 - | 4 | 0.5
4321711 | 4.1923 | 0.0005 | 26.464 | 0.003 | 23.73 | 0.003 | 90 | 90 | 90 | 2632.7 | C m c 21 | C 2c -2 | 36 | - Cl Cr Gd8 Te13 - | - Cl Cr Gd8 Te13 - | - Cl4 Cr4 Gd32 Te52 - | 4 | 0.5
4321731 | 15.62 | 0.003 | 15.62 | 0.003 | 18.649 | 0.002 | 90 | 90 | 90 | 4550.1 | I 41/a :2 | -I 4ad | 88 | - C49 H38 Cl2 Fe N6 O7 - | - C49 H37.6 Cl2 Fe N6 O7 - | - C196 H150.4 Cl8 Fe4 N24 O28 - | 4 | 0.25
4321732 | 18.094 | 0.003 | 18.094 | 0.003 | 18.939 | 0.004 | 90 | 90 | 90 | 6200 | P 4/n c c :2 | -P 4a 2ac | 130 | - C70 H69 Cl Fe N10 O7 - | - C70 H69 Cl Fe N9.575 O6.135 - | - C280 H276 Cl4 Fe4 N38.3 O24.54 - | 4 | 0.25
4321733 | 18.1172 | 0.0015 | 18.1172 | 0.0015 | 19.0838 | 0.0008 | 90 | 90 | 90 | 6263.9 | P 4/n c c :2 | -P 4a 2ac | 130 | - C70 H69 Cl Fe N10 O7 - | - C70 H69 Cl Fe N10 O7 - | - C280 H276 Cl4 Fe4 N40 O28 - | 4 | 0.25
4321736 | 10.9234 | 0.0001 | 15.8804 | 0.0002 | 20.7466 | 0.0002 | 90 | 90 | 90 | 3598.87 | P b c a | -P 2ac 2ab | 61 | - C14 H25 Co N6 O4 - | - C14 H25 Co N6 O4 - | - C112 H200 Co8 N48 O32 - | 8 | 1
4321738 | 9.8297 | 0.0001 | 11.1519 | 0.0001 | 16.1352 | 0.0002 | 90 | 90 | 90 | 1768.74 | P 21 21 21 | P 2ac 2ab | 19 | - C14 H22 Co N7 O4 - | - C14 H22 Co N7 O4 - | - C56 H88 Co4 N28 O16 - | 4 | 1
4321744 | 10.465 | 0.001 | 16.395 | 0.001 | 20.241 | 0.001 | 90 | 90 | 90 | 3472.8 | P b n m | -P 2c 2ab | 62 | - C3 H16 Mo5 N2 O28 U3 - | - C3 H12 Mo5 N2 O28 U3 - | - C12 H48 Mo20 N8 O112 U12 - | 4 | 0.5
4321747 | 12.697 | 0.001 | 13.247 | 0.001 | 17.793 | 0.001 | 90 | 90 | 90 | 2992.7 | P b c a | -P 2ac 2ab | 61 | - C5 H16 Mo2 N2 O11 U - | - C5 H14 Mo2 N2 O11 U - | - C40 H112 Mo16 N16 O88 U8 - | 8 | 1
4321752 | 25.93 | 0.006 | 35.876 | 0.009 | 16.334 | 0.005 | 90 | 90 | 90 | 15195 | P b c a | -P 2ac 2ab | 61 | - C48 H108 Au N3 Sn2 Te6 - | - C50 H108 Au N3 Sn2 Te6 - | - C400 H864 Au8 N24 Sn16 Te48 - | 8 | 1
4321757 | 16.768 | 0.002 | 21.617 | 0.002 | 10.929 | 0.002 | 90 | 90 | 90 | 3961.5 | F d d d :2 | -F 2uv 2vw | 70 | - C8 H7 Rb S2 - | - C8 H7 Rb S2 - | - C128 H112 Rb16 S32 - | 16 | 0.5
4321758 | 17.346 | 0.001 | 21.891 | 0.002 | 10.931 | 0.002 | 90 | 90 | 90 | 4150.7 | F d d d :2 | -F 2uv 2vw | 70 | - C8 H7 Cs S2 - | - C8 H7 Cs S2 - | - C128 H112 Cs16 S32 - | 16 | 0.5
4321761 | 10.481 | 0.002 | 18.243 | 0.002 | 7.474 | 0.002 | 90 | 90 | 90 | 1429.1 | P 21 21 21 | P 2ac 2ab | 19 | - C12 H19 N O S2 - | - C12 H19 N O S2 - | - C48 H76 N4 O4 S8 - | 4 | 1
4321764 | 20.858 | 0.002 | 10.88 | 0.002 | 7.743 | 0.002 | 90 | 90 | 90 | 1757.2 | P b c a | -P 2ac 2ab | 61 | - C8 H7 K O2 S - | - C8 H7 K O2 S - | - C64 H56 K8 O16 S8 - | 8 | 1
4321765 | 8.433 | 0.003 | 29.298 | 0.003 | 7.395 | 0.003 | 90 | 90 | 90 | 1827.1 | P b c a | -P 2ac 2ab | 61 | - C8 H7 O2 Rb S - | - C8 H7 O2 Rb S - | - C64 H56 O16 Rb8 S8 - | 8 | 1
4321766 | 11.3264 | 0.0009 | 13.671 | 0.001 | 8.371 | 0.001 | 90 | 90 | 90 | 1296.2 | P 21 21 21 | P 2ac 2ab | 19 | - C12 H19 N O2 S - | - C12 H19 N O2 S - | - C48 H76 N4 O8 S4 - | 4 | 1
4321771 | 7.6015 | 0.0008 | 20.12 | 0.008 | 19.07 | 0.006 | 90 | 90 | 90 | 2916.6 | P b c n | -P 2n 2ab | 60 | - C16 H44 Cl4 Mo2 P4 - | - C16 H44 Cl4 Mo2 P4 - | - C64 H176 Cl16 Mo8 P16 - | 4 | 0.5
4321773 | 12.699 | 0.002 | 12.699 | 0.002 | 16.015 | 0.004 | 90 | 90 | 90 | 2582.7 | I -4 | I -4 | 82 | - C13 H35 Cl4 Mo2 P4 - | - C13 H35 Cl4 Mo2 P4 - | - C52 H140 Cl16 Mo8 P16 - | 4 | 0.5
4321776 | 13.126 | 0.001 | 14.355 | 0.005 | 8.472 | 0.001 | 90 | 90 | 90 | 1596.3 | P n m a | -P 2ac 2n | 62 | - C6 H22 B10 O Si2 - | - C6 H22 B10 O Si2 - | - C24 H88 B40 O4 Si8 - | 4 | 0.5
4321788 | 6.886 | 0.003 | 6.886 | 0.003 | 8.3 | 0.002 | 90 | 90 | 90 | 393.6 | P 4/m m m | -P 4 2 | 123 | - C12 H14 Cu F4 N6 O3 W - | - C9.36 Cu0.06 F1.64 N1.26 O0.66 W0.06 - | - C9.36 Cu0.06 F1.64 N1.26 O0.66 W0.06 - | 1 | 0.0625
4321790 | 9.172 | 0.002 | 10.844 | 0.002 | 11.648 | 0.002 | 90 | 90 | 90 | 1158.5 | P 21 21 21 | P 2ac 2ab | 19 | - C7 H11 N2 O4 Re S2 - | - C7 H11 N2 O4 Re S2 - | - C28 H44 N8 O16 Re4 S8 - | 4 | 1
4321791 | 10.6811 | 0.0002 | 10.9709 | 0.0002 | 37.5134 | 0.0005 | 90 | 90 | 90 | 4395.87 | P 21 21 21 | P 2ac 2ab | 19 | - C9 H16.33 N2 O4.67 Re S2 - | - C9 H16.3333 N2 O4.66667 Re S2 - | - C108 H196 N24 O56 Re12 S24 - | 12 | 3
4321795 | 9.951 | 0.001 | 8.072 | 0.001 | 7.075 | 0.001 | 90 | 90 | 90 | 568.3 | P n m a | -P 2ac 2n | 62 | - K2 N2 O5 S - | - K2 N2 O5 S - | - K8 N8 O20 S4 - | 4 | 0.5
4321796 | 15.177 | 0.004 | 28.17 | 0.008 | 17.21 | 0.006 | 90 | 90 | 90 | 7358 | C c m m | -C 2c 2c | 63 | - C49 H84 Cl2 Cu2 N10 O14 - | - C49 H80 Cl2 Cu2 N10 O13.92 - | - C196 H320 Cl8 Cu8 N40 O55.68 - | 4 | 0.25
4321798 | 13.5266 | 0.0008 | 14.9709 | 0.0009 | 21.9952 | 0.0013 | 90 | 90 | 90 | 4454.1 | P 21 21 21 | P 2ac 2ab | 19 | - C43 H38 Cl2 F6 N2 O4 P2 Pt S2 - | - C43 H38 Cl2 F6 N2 O4 P2 Pt S2 - | - C172 H152 Cl8 F24 N8 O16 P8 Pt4 S8 - | 4 | 1
4321799 | 11.339 | 0.002 | 11.339 | 0.002 | 30.489 | 0.006 | 90 | 90 | 90 | 3920.1 | I 41 2 2 | I 4bw 2bw | 98 | - C30 H32 Cu F8 N6 O4 W2 - | - C28 H18 Cu0.25 F7 N4 O3 W - | - C112 H72 Cu F28 N16 O12 W4 - | 4 | 0.25
4321800 | 9.745 | 0.001 | 9.745 | 0.001 | 16.565 | 0.003 | 90 | 90 | 90 | 1573.1 | I 4/m c m | -I 4 2c | 140 | - C12 H14 Cu F4 N6 O3 W - | - C10 Cu0.125 F1.75 N2.5 O0.875 W0.125 - | - C40 Cu0.5 F7 N10 O3.5 W0.5 - | 4 | 0.125
4321806 | 11.723 | 0.0004 | 16.5951 | 0.0006 | 27.8526 | 0.001 | 90 | 90 | 90 | 5418.6 | P 21 21 21 | P 2ac 2ab | 19 | - C54 H56 Cl8 Fe2 N2 P2 Ru - | - C54 H56 Cl8 Fe2 N2 P2 Ru - | - C216 H224 Cl32 Fe8 N8 P8 Ru4 - | 4 | 1
4321814 | 11.889 | 0.004 | 33.38 | 0.008 | 9.012 | 0.003 | 90 | 90 | 90 | 3576.5 | C m c 21 | C 2c -2 | 36 | - C8 H16 Cu2 N4 - | - C8 H16 Cu2 N4 - | - C96 H192 Cu24 N48 - | 12 | 1.5
4321825 | 11.8522 | 0.0005 | 13.4689 | 0.0006 | 25.3911 | 0.0011 | 90 | 90 | 90 | 4053.3 | P 21 21 21 | P 2ac 2ab | 19 | - C24 H28 I8 N4 O2 P2 Rh2 - | - C24 H28 I8 N4 O2 P2 Rh2 - | - C96 H112 I32 N16 O8 P8 Rh8 - | 4 | 1
4321830 | 17.824 | 0.005 | 17.824 | 0.005 | 8.558 | 0.003 | 90 | 90 | 90 | 2718.8 | P -4 21 c | P -4 2n | 114 | - C10 H15 Ag S3 W - | - C10 H15 Ag S3 W - | - C80 H120 Ag8 S24 W8 - | 8 | 1
4321836 | 14.7625 | 0.0018 | 12.22 | 0.002 | 33.672 | 0.005 | 90 | 90 | 90 | 6074.4 | P c a 21 | P 2c -2ac | 29 | - C64 H36 Cl12 Cu N4 O4 S2 - | - C64 H36 Cl12 Cu N4 O4 S2 - | - C256 H144 Cl48 Cu4 N16 O16 S8 - | 4 | 1
4321853 | 17.528 | 0.004 | 18.192 | 0.004 | 8.169 | 0.002 | 90 | 90 | 90 | 2604.8 | P 21 21 2 | P 2 2ab | 18 | - C45 H48 F20 Ga Mn O P4 - | - C45 H42 F20 Ga Mn O P4 - | - C90 H84 F40 Ga2 Mn2 O2 P8 - | 2 | 0.5
4321856 | 13.966 | 0.002 | 13.9663 |  | 33.689 | 0.003 | 90 | 90 | 90 | 6571.2 | I 41/a :2 | -I 4ad | 88 | - C12 H15 Cl Cu N4 O5 - | - C12 H13 Cl Cu N4 O3 - | - C192 H208 Cl16 Cu16 N64 O48 - | 16 | 1
4321857 | 10.175 | 0.002 | 20.834 | 0.003 | 23.765 | 0.004 | 90 | 90 | 90 | 5037.8 | P c c n | -P 2ab 2ac | 56 | - C54 H68 N8 Ni O5 - | - C54 H68 N8 Ni O5 - | - C216 H272 N32 Ni4 O20 - | 4 | 0.5
4321866 | 13.833 | 0.003 | 14.357 | 0.003 | 13.293 | 0.003 | 90 | 90 | 90 | 2640 | P c a 21 | P 2c -2ac | 29 | - C14 H26 Cl2 N12 O11 Pt - | - C14 H26 Cl2 N12 O11 Pt - | - C56 H104 Cl8 N48 O44 Pt4 - | 4 | 1
4321868 | 13.886 | 0.001 | 14.698 | 0.001 | 13.008 | 0.003 | 90 | 90 | 90 | 2654.9 | P c a 21 | P 2c -2ac | 29 | - C16 H28 Cl2 N12 O10 Pt - | - C16 H28 Cl2 N12 O10 Pt - | - C64 H112 Cl8 N48 O40 Pt4 - | 4 | 1
4321875 | 27.99 | 0.01 | 18.318 | 0.008 | 6.68 | 0.01 | 90 | 90 | 90 | 3425 | P b c a | -P 2ac 2ab | 61 | - C20 H13 N4 O0.5 Pt - | - C20 H12 N4 O0.5 Pt - | - C160 H96 N32 O4 Pt8 - | 8 | 1
4321876 | 27.54 | 0.08 | 18.27 | 0.06 | 6.6 | 0.06 | 90 | 90 | 90 | 3321 | P b c a | -P 2ac 2ab | 61 | - C20 H13 N4 O0.5 Pt - | - C20 H12 N4 O0.5 Pt - | - C160 H96 N32 O4 Pt8 - | 8 | 1
4321877 | 18.1364 | 0.0009 | 9.3524 | 0.0009 | 6.664 | 0.001 | 90 | 90 | 90 | 1130.3 | C m c m | -C 2c 2 | 63 | - C12 H8 N4 Pt - | - C12 H8 N4 Pt - | - C48 H32 N16 Pt4 - | 4 | 0.25
4321887 | 38.2725 | 0.0019 | 9.2841 | 0.0005 | 15.0099 | 0.0007 | 90 | 90 | 90 | 5333.4 | P n a 21 | P 2c -2n | 33 | - C62 H54 N2 P4 Pt2 - | - C62 H54 N2 P4 Pt2 - | - C248 H216 N8 P16 Pt8 - | 4 | 1
4321898 | 8.473 | 0.002 | 15.427 | 0.003 | 17.387 | 0.003 | 90 | 90 | 90 | 2272.7 | P b c a | -P 2ac 2ab | 61 | - C12 H9 N5 S - | - C12 H9 N5 S - | - C96 H72 N40 S8 - | 8 | 1
4321901 | 4.2606 | 0.0006 | 4.7944 | 0.0007 | 9.4429 | 0.0013 | 90 | 90 | 90 | 192.89 | P m m n :2 | -P 2ab 2a | 59 | - Ba Cr S2 - | - Ba Cr S2 - | - Ba2 Cr2 S4 - | 2 | 0.25
4321902 | 24.075 | 0.01 | 21.143 | 0.003 | 15.981 | 0.003 | 90 | 90 | 90 | 8135 | P 21 21 21 | P 2ac 2ab | 19 | - C63 H123 Co F2 N13 O31 P - | - C63 H121 Co F2 N13 O30 P - | - C252 H484 Co4 F8 N52 O120 P4 - | 4 | 1
4321908 | 21.3348 | 0.0001 | 16.6471 | 0.0001 | 32.1048 | 0.0004 | 90 | 90 | 90 | 11402.4 | P b c a | -P 2ac 2ab | 61 | - C49.5 H54 Cl4 Fe2 N10 O19.5 - | - C49.5 H54 Cl4 Fe2 N10 O19.5 - | - C396 H432 Cl32 Fe16 N80 O156 - | 8 | 1
4321913 | 20.6001 | 0.0002 | 15.9333 | 0.0002 | 22.4867 | 0.0004 | 90 | 90 | 90 | 7380.75 | P b c a | -P 2ac 2ab | 61 | - C31 H37 Ba Cl2 N5 O11 - | - C31 H37 Ba Cl2 N5 O11 - | - C248 H296 Ba8 Cl16 N40 O88 - | 8 | 1
4321924 | 13.806 | 0.002 | 13.806 | 0.002 | 36.254 | 0.007 | 90 | 90 | 90 | 6910.2 | I 41/a :2 | -I 4ad | 88 | - C66 H36 Cl4 F20 N4 O4 S4 Zn4 - | - C66 H36 Cl4 F20 N4 O4 S4 Zn4 - | - C264 H144 Cl16 F80 N16 O16 S16 Zn16 - | 4 | 0.25
4321927 | 15.591 | 0.004 | 7.2274 | 0.0015 | 40.355 | 0.005 | 90 | 90 | 90 | 4547.3 | P b c a | -P 2ac 2ab | 61 | - C22 H12 F10 O S2 Zn - | - C22 H12 F10 O S2 Zn - | - C176 H96 F80 O8 S16 Zn8 - | 8 | 1
4321928 | 12.763 | 0.008 | 14.058 | 0.007 | 11.602 | 0.008 | 90 | 90 | 90 | 2082 | P c a 21 | P 2c -2ac | 29 | - C19 H7 F10 N O S2 Zn - | - C19 H7 F10 N O S2 Zn - | - C76 H28 F40 N4 O4 S8 Zn4 - | 4 | 1
4321933 | 22.603 | 0.004 | 34.759 | 0.006 | 18.167 | 0.003 | 90 | 90 | 90 | 14273 | P b c a | -P 2ac 2ab | 61 | - C63 H53 Ce Co4 N15 O27 - | - C59.5 H48.5 Ce Co4 N14.5 O26.6667 - | - C476 H388 Ce8 Co32 N116 O213.333 - | 8 | 1
4321934 | 8.001 | 0.005 | 22.99 | 0.02 | 4.982 | 0.003 | 90 | 90 | 90 | 916.4 | I 2 2 2 | I 2 2 | 23 | - C12 H28 Cl N6 Ni O6 - | - C12 H28 Cl N8 Ni O8 - | - C24 H56 Cl2 N16 Ni2 O16 - | 2 | 0.25
4321942 | 14.175 | 0.001 | 21.298 | 0.002 | 13.725 | 0.002 | 90 | 90 | 90 | 4143.6 | C m m a | -C 2a 2 | 67 | - C12 H12 K6 N12 O6 Se4 W4 - | - C12 K6.0002 N12 O6 Se4 W4 - | - C48 K24.0008 N48 O24 Se16 W16 - | 4 | 0.25
4321945 | 12.112 | 0.001 | 21.736 | 0.002 | 16.109 | 0.001 | 90 | 90 | 90 | 4241 | P n m a | -P 2ac 2n | 62 | - C12 H24 K7 Mo4 N12 O12 Te4 - | - C12 K7 Mo4 N12 O12 Te4 - | - C48 K28 Mo16 N48 O48 Te16 - | 4 | 0.5
4321952 | 23.739 | 0.005 | 13.37 | 0.005 | 14.903 | 0.005 | 90 | 90 | 90 | 4730 | P c a 21 | P 2c -2ac | 29 | - C35 H61 Cl4 N5 O17 Pd - | - C35 H61 Cl4 N5 O17 Pd - | - C140 H244 Cl16 N20 O68 Pd4 - | 4 | 1
4321956 | 13.927 | 0.002 | 13.927 | 0.002 | 6.409 | 0.001 | 90 | 90 | 90 | 1243.1 | P 4/m c c | -P 4 2c | 124 | - C64 H32 I2 N16 Yb - | - C64 H32 I2 N16 Yb - | - C64 H32 I2 N16 Yb - | 1 | 0.0625
4321957 | 13.926 | 0.002 | 13.926 | 0.002 | 6.433 | 0.001 | 90 | 90 | 90 | 1247.6 | P 4/m c c | -P 4 2c | 124 | - C32 H16 As0.5 I N8 - | - C32 H16 As0.5 I N8 - | - C64 H32 As I2 N16 - | 2 | 0.125
4321964 | 13.285 | 0.005 | 9.569 | 0.002 | 16.46 | 0.003 | 90 | 90 | 90 | 2092.5 | P b c a | -P 2ac 2ab | 61 | - C12 H28 Br2 Co N4 O6 - | - C12 H28 Br2 Co N4 O6 - | - C48 H112 Br8 Co4 N16 O24 - | 4 | 0.5
4321966 | 9.269 | 0.001 | 12.773 | 0.002 | 13.142 | 0.001 | 90 | 90 | 90 | 1555.9 | P 21 21 21 | P 2ac 2ab | 19 | - C16 H20 N4 Ru - | - C16 H20 N4 Ru - | - C64 H80 N16 Ru4 - | 4 | 1
4321969 | 8.9342 | 0.0013 | 13.0426 | 0.0014 | 13.386 | 0.002 | 90 | 90 | 90 | 1559.8 | P 21 21 21 | P 2ac 2ab | 19 | - C17 H20 N2 O Ru - | - C17 H20 N2 O Ru - | - C68 H80 N8 O4 Ru4 - | 4 | 1
4321973 | 11.738 | 0.003 | 14.503 | 0.004 | 19.731 | 0.004 | 90 | 90 | 90 | 3358.9 | P b c a | -P 2ac 2ab | 61 | - C17 H22 Cl Cu N3 O - | - C17 H22 Cl Cu N3 O - | - C136 H176 Cl8 Cu8 N24 O8 - | 8 | 1
4321974 | 25.252 | 0.065 | 26.752 | 0.012 | 28.567 | 0.042 | 90 | 90 | 90 | 19298 | F d d d :2 | -F 2uv 2vw | 70 | - C52 H36 Cr2 F8 N8 - | - C52 H36 Cr2 F8 N8 - | - C832 H576 Cr32 F128 N128 - | 16 | 0.5
4321982 | 4.727 | 0.003 | 4.727 | 0.003 | 8.88 | 0.007 | 90 | 90 | 90 | 198.4 | P -4 21 m | P -4 2ab | 113 | - F4 Li O2 Re - | - F4 Li O2 Re - | - F8 Li2 O4 Re2 - | 2 | 0.25
4321985 | 9.138 | 0.003 | 12.518 | 0.005 | 9.138 | 0.004 | 90 | 90 | 90 | 1045.3 | P n m a | -P 2ac 2n | 62 | - C6 H6 F N3 O3 Re - | - C6 H6 F N3 O3 Re - | - C24 H24 F4 N12 O12 Re4 - | 4 | 0.5
4322017 | 23.046 | 0.005 | 7.508 | 0.0015 | 23.808 | 0.005 | 90 | 90 | 90 | 4119.5 | C m c a | -C 2ac 2 | 64 | - C14 H26 N6 Ni O3 P2 - | - C14 H26 N6 Ni O3 P2 - | - C112 H208 N48 Ni8 O24 P16 - | 8
4322018 | 19.8476 | 0.0019 | 19.8476 | 0.0019 | 19.8476 | 0.0019 | 90 | 90 | 90 | 7818.5 | F d -3 :2 | -F 2uv 2vw 3 | 203 | - C24 H60 Cl N12 O6 P4 Pt - | - C24 H60 Cl N12 O6 P4 Pt - | - C192 H480 Cl8 N96 O48 P32 Pt8 - | 8 | 0.0833333
4322024 | 14.441 | 0.003 | 15.194 | 0.003 | 14.085 | 0.003 | 90 | 90 | 90 | 3090.5 | C m c m | -C 2c 2 | 63 | - C32 H16 I3 Mo N8 O - | - C32 H16 I3 Mo N8 O - | - C128 H64 I12 Mo4 N32 O4 - | 4 | 0.25
4322025 | 31.551 | 0.001 | 31.551 | 0.001 | 12.9 | 0.001 | 90 | 90 | 90 | 12841.5 | P 42/n :2 | -P 4bc | 86 | - C299 H319 Cl3 N24 O4 Ru4 Zn - | - C220 H136 Cl N24 O4 Ru4 Zn - | - C440 H272 Cl2 N48 O8 Ru8 Zn2 - | 2 | 0.25
4322033 | 15.556 | 0.004 | 15.556 | 0.004 | 6.9368 | 0.0008 | 90 | 90 | 90 | 1678.6 | P 42 21 2 | P 4n 2n | 94 | - C24 H52 Cl4 Mo2 N4 - | - C24 H52 Cl4 Mo2 N4 - | - C48 H104 Cl8 Mo4 N8 - | 2 | 0.25
4322034 | 13.328 | 0.003 | 26.639 | 0.005 | 6.774 | 0.002 | 90 | 90 | 90 | 2405.1 | C c c a :2 | -C 2a 2ac | 68 | - C12 H36 Cl4 Mo2 N4 - | - C12 H36 Cl4 Mo1.998 N4 - | - C48 H144 Cl16 Mo7.992 N16 - | 4 | 0.25
4322045 | 15.239 | 0.003 | 15.852 | 0.003 | 11.79 | 0.002 | 90 | 90 | 90 | 2848.1 | P n a 21 | P 2c -2n | 33 | - C16 H18 Cl6 Cr4 O5 - | - C8 H9 Cl3 Cr2 O2.5 - | - C64 H72 Cl24 Cr16 O20 - | 8 | 2
4322046 | 12.673 | 0.001 | 14.138 | 0.002 | 23.89 | 0.003 | 90 | 90 | 90 | 4280.4 | P c c n | -P 2ab 2ac | 56 | - C44 H40 Cl2 N12 Ni3 O - | - C44 H32 Cl2 N12 Ni3 O - | - C176 H128 Cl8 N48 Ni12 O4 - | 4 | 0.5
4322047 | 27.3046 | 0.0007 | 27.3046 | 0.0007 | 12.2452 | 0.0002 | 90 | 90 | 90 | 9129.3 | I -4 | I -4 | 82 | - C42 H36 Cl6 N12 Ni3 - | - C42 H34 Cl6 N12 Ni3 - | - C336 H272 Cl48 N96 Ni24 - | 8 | 1
4322049 | 18.6778 | 0.0005 | 5.1046 | 0.0002 | 16.6257 | 0.0002 | 90 | 90 | 90 | 1585.14 | P n a 21 | P 2c -2n | 33 | - C14 H10 Cl3 Cu3 N4 - | - C14 H10 Cl3 Cu3 N4 - | - C56 H40 Cl12 Cu12 N16 - | 4 | 1
4322064 | 13.7621 | 0.001 | 8.7492 | 0.0013 | 10.0073 | 0.001 | 90 | 90 | 90 | 1205 | P n m a | -P 2ac 2n | 62 | - C8 H19 Br2 Cu N3 - | - C8 H19 Br2 Cu N3 - | - C32 H76 Br8 Cu4 N12 - | 4 | 0.5
4322077 | 12.772 | 0.006 | 15.208 | 0.005 | 19.601 | 0.007 | 90 | 90 | 90 | 3807 | P 21 21 21 | P 2ac 2ab | 19 | - C36 H39 Cl5 N3 O2 P Ru - | - C36 H39 Cl5 N3 O2 P Ru - | - C144 H156 Cl20 N12 O8 P4 Ru4 - | 4 | 1
4322078 | 14.79 | 0.03 | 16.254 | 0.008 | 22.917 | 0.018 | 90 | 90 | 90 | 5509 | P 21 21 21 | P 2ac 2ab | 19 | - C54 H56 Cl F6 N3 O3 P2 Ru - | - C54 H56 Cl F6 N3 O3 P2 Ru - | - C216 H224 Cl4 F24 N12 O12 P8 Ru4 - | 4 | 1
4322087 | 18.2688 | 0.0008 | 7.0112 | 0.0004 | 22.6479 | 0.001 | 90 | 90 | 90 | 2900.9 | P c a 21 | P 2c -2ac | 29 | - C18 H42 Cl4 Li4 N6 - | - C18 H42 Cl4 Li4 N6 - | - C72 H168 Cl16 Li16 N24 - | 4 | 1
4322098 | 20.856 | 0.004 | 13.523 | 0.003 | 13.203 | 0.003 | 90 | 90 | 90 | 3723.7 | P b c n | -P 2n 2ab | 60 | - C13 H13 Cl3 N2 O5 Ru - | - C13 H13 Cl3 N2 O5 Ru - | - C104 H104 Cl24 N16 O40 Ru8 - | 8 | 1
4322114 | 7.9578 | 0.0002 | 8.1505 | 0.0002 | 19.5206 | 0.0006 | 90 | 90 | 90 | 1266.11 | P 21 21 21 | P 2ac 2ab | 19 | - C8 H12 Cu N4 O5 S2 - | - C8 H12 Cu N4 O5 S2 - | - C32 H48 Cu4 N16 O20 S8 - | 4 | 1
4322123 | 13.146 | 0.007 | 15.142 | 0.005 | 25.631 | 0.009 | 90 | 90 | 90 | 5102 | P 21 21 21 | P 2ac 2ab | 19 | - C21 H32 N O11 V - | - C21 H32 N O11 V - | - C168 H256 N8 O88 V8 - | 8 | 2
4322125 | 14.275 | 0.003 | 19.721 | 0.004 | 10.416 | 0.002 | 90 | 90 | 90 | 2932.3 | P b a m | -P 2 2ab | 55 | - C12 H26 Hg2 I7 N8 - | - C12 H26 Hg2.01 I7 N8 - | - C48 H104 Hg8.04 I28 N32 - | 4 | 0.5
4322126 | 8.7246 | 0.0004 | 9.786 | 0.0003 | 11.1103 | 0.0004 | 90 | 90 | 90 | 948.59 | A m a 2 | A 2 -2a | 40 | - H6 Hg I3 N O - | - Hg I3 N O - | - Hg4 I12 N4 O4 - | 4 | 0.5
4322130 | 10.9 | 0.001 | 10.9 | 0.001 | 10.997 | 0.001 | 90 | 90 | 90 | 1306.6 | P 41 | P 4w | 76 | - C7 H2 F6 O8 Ru - | - C7 H2 F6 O8 Ru - | - C28 H8 F24 O32 Ru4 - | 4 | 1
4322137 | 14.547 | 0.006 | 22.868 | 0.006 | 30.659 | 0.01 | 90 | 90 | 90 | 10199 | P b c a | -P 2ac 2ab | 61 | - C58 H44 Cu F6 N4 P - | - C58 H44 Cu F6 N4 P - | - C464 H352 Cu8 F48 N32 P8 - | 8 | 1
4322141 | 12.876 | 0.002 | 12.1351 | 0.0007 | 13.2125 | 0.0007 | 90 | 90 | 90 | 2064.5 | P b c a | -P 2ac 2ab | 61 | - C12 H30 Cl4 P2 Re - | - C12 H30 Cl4 P2 Re - | - C48 H120 Cl16 P8 Re4 - | 4 | 0.5
4322143 | 12.214 | 0.002 | 15.296 | 0.002 | 20.945 | 0.006 | 90 | 90 | 90 | 3913.1 | P 21 21 21 | P 2ac 2ab | 19 | - C27 H63 Cl5 P3 Re2 - | - C27 H63 Cl5 P3 Re2 - | - C108 H252 Cl20 P12 Re8 - | 4 | 1
4322144 | 9.0617 | 0.0006 | 9.0617 | 0.0006 | 9.0617 | 0.0006 | 90 | 90 | 90 | 744.1 | I -4 3 d | I -4bd 2c 3 | 220 | - Ni3 Sb4 Zr3 - | - Ni3 Sb4 Zr3 - | - Ni12 Sb16 Zr12 - | 4 | 0.0833333
4322150 | 16.245 | 0.006 | 21.12 | 0.01 | 12.868 | 0.006 | 90 | 90 | 90 | 4415 | P b c a | -P 2ac 2ab | 61 | - C17 H26 Cl Cu N7 O4 - | - C136 H208 Cl8 Cu8 N56 O32 - | - C136 H208 Cl8 Cu8 N56 O32 -
4322154 | 17.318 | 0.003 | 17.3177 |  | 30.432 | 0.004 | 90 | 90 | 90 | 9127 | I 41/a :2 | -I 4ad | 88 | - C15 H30 Cl Cu N7 O8 - | - C240 H352 Cl16 Cu16 N112 O116 - | - C240 H352 Cl16 Cu16 N112 O116 -
4322165 | 10.954 | 0.001 | 10.954 | 0.001 | 10.954 | 0.001 | 90 | 90 | 90 | 1314.4 | P m -3 n | -P 4n 2 3 | 223 | - I8 P19.29 Sn24 - | - I8 P19.294 Sn24 - | - I8 P19.294 Sn24 - | 1 | 0.0208333
4322172 | 16.444 | 0.003 | 16.444 | 0.003 | 14.178 | 0.005 | 90 | 90 | 90 | 3833.8 | I 4/m | -I 4 | 87 | - C9 H19 Co2 N5 O13 - | - C9 H11 Co2 N4.5 O10 - | - C72 H88 Co16 N36 O80 - | 8 | 0.5
4322179 | 15.598 | 0.003 | 10.44 | 0.002 | 7.533 | 0.003 | 90 | 90 | 90 | 1226.7 | P b c n | -P 2n 2ab | 60 | - C12 H10 S2 Te - | - C12 H10 S2 Te - | - C48 H40 S8 Te4 - | 4 | 0.5
4322185 | 16.2535 | 0.0011 | 16.2535 | 0.0011 | 8.1426 | 0.0007 | 90 | 90 | 90 | 2151.1 | P 4/n :2 | -P 4a | 85 | - C4 H4.5 Cu O6.25 - | - C4 H4 Cu0.833333 O6.25 - | - C48 H48 Cu10 O75 - | 12 | 1.5
4322188 | 10.649 | 0.002 | 11.737 | 0.003 | 13.364 | 0.004 | 90 | 90 | 90 | 1670.3 | P 21 21 21 | P 2ac 2ab | 19 | - C18 H17 N4 P - | - C18 H17 N4 P - | - C72 H68 N16 P4 - | 4 | 1
4322206 | 19.142 | 0.004 | 9.876 | 0.002 | 12.846 | 0.003 | 90 | 90 | 90 | 2428.5 | I b a 2 | I 2 -2c | 45 | - C20 H40 Al2 B2 O2 - | - C20 H40 Al2 B2 O2 - | - C80 H160 Al8 B8 O8 - | 4 | 0.5
4322207 | 19.063 | 0.004 | 9.838 | 0.002 | 12.934 | 0.003 | 90 | 90 | 90 | 2425.7 | I b a m | -I 2 2c | 72 | - C20 H40 B2 Ga2 O2 - | - C20 H44 B2 Ga2 O2 - | - C80 H176 B8 Ga8 O8 - | 4 | 0.25
4322208 | 19.136 | 0.004 | 9.83 | 0.002 | 13.423 | 0.003 | 90 | 90 | 90 | 2525 | I b a m | -I 2 2c | 72 | - C20 H40 B2 In2 O2 - | - C20 H40 B2 In2 O2 - | - C80 H160 B8 In8 O8 - | 4 | 0.25
4322210 | 9.588 | 0.001 | 17.364 | 0.003 | 24.378 | 0.003 | 90 | 90 | 90 | 4058.6 | P 21 21 21 | P 2ac 2ab | 19 | - C51 H39 Cu O3 P2 - | - C51 H39 Cu O3 P2 - | - C204 H156 Cu4 O12 P8 - | 4 | 1
4322217 | 11.994 | 0.0002 | 35.0895 | 0.0008 | 22.2423 | 0.0004 | 90 | 90 | 90 | 9361 | C 2 2 21 | C 2c 2 | 20 | - C100 H144 N4 Ni O8 - | - C100 H144 N4 Ni O8 - | - C400 H576 N16 Ni4 O32 - | 4 | 0.5
4322218 | 16.1891 | 0.0008 | 21.6791 | 0.0011 | 11.9781 | 0.0006 | 90 | 90 | 90 | 4203.9 | P 21 21 2 | P 2 2ab | 18 | - C90 H114 N14 Ni O10 - | - C87 H100 N13 Ni O9 - | - C174 H200 N26 Ni2 O18 - | 2 | 0.5
4322231 | 17.4716 | 0.0013 | 17.4716 | 0.0013 | 26.435 | 0.004 | 90 | 90 | 90 | 8069.5 | I 41 2 2 | I 4bw 2bw | 98 | - C70 H98 Cl12 N8 Os3 - | - C70 H60 Cl12 N8 Os3 - | - C280 H240 Cl48 N32 Os12 - | 4 | 0.25
4322234 | 9.4321 | 0.0007 | 14.1919 | 0.0014 | 26.5484 | 0.0014 | 90 | 90 | 90 | 3553.8 | P b c a | -P 2ac 2ab | 61 | - C18 H24 N2 O3 V - | - C18 H24 N2 O3 V - | - C144 H192 N16 O24 V8 - | 8 | 1
4322237 | 18.393 | 0.005 | 14.428 | 0.002 | 17.396 | 0.002 | 90 | 90 | 90 | 4616.4 | P b c n | -P 2n 2ab | 60 | - C33 H39 Cl6 N3 O13 Ru3 - | - C33 H39 Cl6 N3 O13 Ru3 - | - C132 H156 Cl24 N12 O52 Ru12 - | 4 | 0.5
4322240 | 16.005 | 0.005 | 20.859 | 0.008 | 24.328 | 0.004 | 90 | 90 | 90 | 8122 | P 21 21 21 | P 2ac 2ab | 19 | - C62 H119.3 Co N14 O30.65 P S - | - C62 H104 Co N14 O30.65 P S - | - C248 H416 Co4 N56 O122.6 P4 S4 - | 4 | 1
4322241 | 15.699 | 0.014 | 22.32 | 0.02 | 24.8 | 0.07 | 90 | 90 | 90 | 8690 | P 21 21 21 | P 2ac 2ab | 19 | - C63 H112.8 Cl Co N15 O24.4 P S - | - C63 H77 Cl Co N15 O24.4 P S - | - C252 H308 Cl4 Co4 N60 O97.6 P4 S4 - | 4 | 1
4322242 | 9.9001 | 0.0014 | 9.9001 | 0.0014 | 9.9001 | 0.0014 | 90 | 90 | 90 | 970.3 | P 21 3 | P 2ac 2ab 3 | 198 | - C3 B Br Cs F9 - | - C3 B Br Cs F9 - | - C12 B4 Br4 Cs4 F36 - | 4 | 0.333333
4322245 | 9.8059 | 0.0009 | 9.8059 | 0.0009 | 9.8059 | 0.0009 | 90 | 90 | 90 | 942.89 | P 21 3 | P 2ac 2ab 3 | 198 | - C3 B Cl Cs F9 - | - C3 B Cl Cs F9 - | - C12 B4 Cl4 Cs4 F36 - | 4 | 0.333333
4322250 | 27.9972 | 0.0009 | 8.8713 | 0.0003 | 19.5939 | 0.0006 | 90 | 90 | 90 | 4866.6 | P b c n | -P 2n 2ab | 60 | - C15 H26 Cl2 Cu2 N2 O14 - | - C15 H22 Cl2 Cu2 N2 O14 - | - C120 H176 Cl16 Cu16 N16 O112 - | 8 | 1
4322259 | 4.6115 | 0.0009 | 4.6115 | 0.0009 | 8.615 | 0.002 | 90 | 90 | 90 | 183.21 | P 4/m m m | -P 4 2 | 123 | - Ba Mg4 Si3 - | - Ba Mg4 Si3 - | - Ba Mg4 Si3 - | 1 | 0.0625
4322260 | 4.6335 | 0.0008 | 4.6335 | 0.0008 | 8.746 | 0.002 | 90 | 90 | 90 | 187.77 | P 4/m m m | -P 4 2 | 123 | - Ba Ge3 Mg4 - | - Ba Ge3 Mg4 - | - Ba Ge3 Mg4 - | 1 | 0.0625
4322267 | 19.052 | 0.001 | 21.658 | 0.001 | 26.677 | 0.001 | 90 | 90 | 90 | 11007.7 | P b c a | -P 2ac 2ab | 61 | - C51 H83 Lu N8 - | - C51 H83 Lu N8 - | - C408 H664 Lu8 N64 - | 8 | 1
4322268 | 19.027 | 0.0006 | 21.5576 | 0.0008 | 26.6172 | 0.0009 | 90 | 90 | 90 | 10917.7 | P b c a | -P 2ac 2ab | 61 | - C51 H83 Er N8 - | - C51 H83 Er N8 - | - C408 H664 Er8 N64 - | 8 | 1
4322271 | 13.6404 | 0.0003 | 13.6404 | 0.0003 | 19.1118 | 0.0004 | 90 | 90 | 90 | 3555.95 | P 41 21 2 | P 4abw 2nw | 92 | - C33 H47 Er N8 - | - C33 H47 Er N8 - | - C132 H188 Er4 N32 - | 4 | 0.5
4322290 | 19.803 | 0.003 | 22.446 | 0.003 | 26.072 | 0.004 | 90 | 90 | 90 | 11589 | P c a b | -P 2bc 2ac | 61 | - C52 H62 O4 S3 Se6 Sm4 - | - C52 H62 O4 S3 Se6 Sm4 - | - C416 H496 O32 S24 Se48 Sm32 - | 8 | 1
4322310 | 15.289 | 0.002 | 15.289 | 0.002 | 15.289 | 0.002 | 90 | 90 | 90 | 3573.9 | P 21 3 | P 2ac 2ab 3 | 198 | - C36 H26 Cr Li N6 O13 Ru - | - C36 H24 Cr Li N6 O13 Ru - | - C144 H96 Cr4 Li4 N24 O52 Ru4 - | 4 | 0.333333
4322311 | 15.38 | 0.005 | 15.38 | 0.005 | 15.38 | 0.005 | 90 | 90 | 90 | 3638 | P 21 3 | P 2ac 2ab 3 | 198 | - C36 H26 Cr Li N6 Ni O13 - | - C36 H24 Cr Li N6 Ni O13 - | - C144 H96 Cr4 Li4 N24 Ni4 O52 - | 4 | 0.333333
4322321 | 16.3857 | 0.0002 | 16.3857 | 0.0002 | 13.7272 | 0.0002 | 90 | 90 | 90 | 3685.63 | I -4 | I -4 | 82 | - C40 H44 Al Li N8 - | - C40 H44 Al Li N8 - | - C160 H176 Al4 Li4 N32 - | 4 | 0.5
4322339 | 13.738 | 0.002 | 14.0856 | 0.0005 | 16.686 | 0.003 | 90 | 90 | 90 | 3228.9 | P n n b | -P 2b 2n | 52 | - C28 H36 Cl4 Mo2 N4 - | - C28 H36 Cl4 Mo2 N4 - | - C112 H144 Cl16 Mo8 N16 - | 4 | 0.5
4322341 | 25.7267 | 0.0009 | 15.6628 | 0.0008 | 32.236 | 0.003 | 90 | 90 | 90 | 12989.6 | P b c a | -P 2ac 2ab | 61 | - C38.67 H57.33 Cl4 Mo2 N4 O0.67 - | - C38.6667 H57.3333 Cl4 Mo2 N4 O0.666667 - | - C464 H688 Cl48 Mo24 N48 O8 - | 12 | 1.5
4322347 | 6.99 | 0.001 | 7.985 | 0.001 | 21.177 | 0.001 | 90 | 90 | 90 | 1182 | C m c e | -C 2ac 2 | 64 | - C Cl2 F3 I - | - C Cl2 F3 I - | - C8 Cl16 F24 I8 - | 8 | 0.5
4322367 | 19.056 | 0.003 | 11.248 | 0.001 | 16.188 | 0.003 | 90 | 90 | 90 | 3469.8 | I b a 2 | I 2 -2c | 45 | - C25 H41 Cl N6 O4 Pd2 S4 - | - C25 H41 Cl N6 O4 Pd2 S4 - | - C100 H164 Cl4 N24 O16 Pd8 S16 - | 4 | 0.5
4322373 | 18.529 | 0.006 | 33.372 | 0.006 | 10.851 | 0.003 | 90 | 90 | 90 | 6710 | P n m a | -P 2ac 2n | 62 | - C51 H70 Cl9 I N6 O3 Ru2 S7 - | - C51 H70 Cl9 I N6 O3 Ru2 S7 - | - C204 H280 Cl36 I4 N24 O12 Ru8 S28 - | 4 | 0.5
4322376 | 12.173 | 0.002 | 13.319 | 0.003 | 20.512 | 0.004 | 90 | 90 | 90 | 3325.7 | P 21 21 21 | P 2ac 2ab | 19 | - C26 H44 Al2 F2 O14 - | - C26 H44 Al2 F2 O14 - | - C104 H176 Al8 F8 O56 - | 4 | 1
4322377 | 17.09 | 0.002 | 10.26 | 0.002 | 17.521 | 0.004 | 90 | 90 | 90 | 3072.2 | P b c a | -P 2ac 2ab | 61 | - C22 H54 Al2 O2 Si2 - | - C22 H54 Al2 O2 Si2 - | - C88 H216 Al8 O8 Si8 - | 4 | 0.5
4322382 | 17.6352 | 0.0004 | 10.9691 | 0.0002 | 20.2778 | 0.0005 | 90 | 90 | 90 | 3922.58 | P n m a | -P 2ac 2n | 62 | - C27 H59 N3 O2 S4 W - | - C27 H59 N3 O2 S4 W - | - C108 H236 N12 O8 S16 W4 - | 4 | 0.5
4322391 | 22.458 | 0.002 | 10.728 | 0.001 | 19.843 | 0.002 | 90 | 90 | 90 | 4780.8 | P c a 21 | P 2c -2ac | 29 | - C42 H50 Cu2 F12 N10 O2 P2 - | - C42 H50 Cu2 F12 N10 O2 P2 - | - C168 H200 Cu8 F48 N40 O8 P8 - | 4 | 1
4322401 | 14.368 | 0.004 | 25.469 | 0.007 | 18.479 | 0.005 | 90 | 90 | 90 | 6762 | P b c n | -P 2n 2ab | 60 | - C44 H54 Cl4 N24 Ni4 O28 - | - C44 H54 Cl4 N24 Ni4 O28 - | - C176 H216 Cl16 N96 Ni16 O112 - | 4 | 0.5
4322420 | 11.108 | 0.002 | 8.886 | 0.002 | 15.397 | 0.003 | 90 | 90 | 90 | 1519.8 | P c c a | -P 2a 2ac | 54 | - C7 H2 Cu6 N8 - | - C3.5 H Cu3 N4 - | - C28 H8 Cu24 N32 - | 8 | 1
4322436 | 23.0997 | 0.0002 | 23.0997 | 0.0002 | 23.0997 | 0.0002 | 90 | 90 | 90 | 12325.9 | P a -3 | -P 2ac 2ab 3 | 205 | - C114 H108 Br15 Cu8 P6 - | - C114 H108 Br15 Cu8 P6 - | - C456 H432 Br60 Cu32 P24 - | 4 | 0.166667
4322440 | 19.304 | 0.003 | 17.894 | 0.007 | 18.773 | 0.004 | 90 | 90 | 90 | 6485 | C m c a | -C 2ac 2 | 64 | - C44 H80 Cl4 N6 Re6 S8 - | - C44.6 H8 Cl4 N6 Re6 S8 - | - C178.4 H32 Cl16 N24 Re24 S32 - | 4
4322443 | 16.0682 | 0.0004 | 16.0682 | 0.0004 | 18.719 | 0.0006 | 90 | 90 | 90 | 4833 | P -4 2 c | P -4 2c | 112 | - C64 H88 Cl3 Gd N16 O24 - | - C64 H84 Cl3 Gd N16 O24 - | - C128 H168 Cl6 Gd2 N32 O48 - | 2 | 0.25
4322444 | 15.262 | 0.003 | 15.262 | 0.003 | 15.255 | 0.005 | 90 | 90 | 90 | 3553.3 | I -4 | I -4 | 82 | - C64 H68 Fe4 O8 P2 S8 - | - C64 H68 Fe4 O8 P2 S8 - | - C128 H136 Fe8 O16 P4 S16 - | 2 | 0.25
4322448 | 22.196 | 0.0004 | 22.551 | 0.0004 | 11.394 | 0.0001 | 90 | 90 | 90 | 5703.18 | P n a 21 | P 2c -2n | 33 | - C57 H60 Cl4 P6 Pd2 - | - C57 H60 Cl4 P6 Pd2 - | - C228 H240 Cl16 P24 Pd8 - | 4 | 1
4322450 | 8.873 | 0.002 | 17.394 | 0.006 | 21.778 | 0.003 | 90 | 90 | 90 | 3361.2 | P b c a | -P 2ac 2ab | 61 | - C24 H28 Cl8 Nb2 P4 - | - C24 H28 Cl8 Nb2 P4 - | - C96 H112 Cl32 Nb8 P16 - | 4 | 0.5
4322457 | 28.527 | 0.003 | 10.8575 | 0.001 | 11.3185 | 0.001 | 90 | 90 | 90 | 3505.7 | F d d 2 | F 2 -2d | 43 | - C16 H26 B Li N2 - | - C16 H26 B Li N2 - | - C128 H208 B8 Li8 N16 - | 8 | 0.5
4322458 | 14.683 | 0.012 | 11.83 | 0.007 | 16.96 | 0.008 | 90 | 90 | 90 | 2946 | P 21 21 21 | P 2ac 2ab | 19 | - C9 H27 B Li N3 - | - C9 H27 B Li N3 - | - C72 H216 B8 Li8 N24 - | 8 | 2
4322461 | 13.859 | 0.005 | 13.859 | 0.005 | 13.859 | 0.005 | 90 | 90 | 90 | 2661.9 | I -4 3 m | I -4 2 3 | 217 | - C9 H28 B N3 Na - | - C9 H22 B N3 Na - | - C72 H176 B8 N24 Na8 - | 8 | 0.166667
4322463 | 13.8223 | 0.0002 | 14.6926 | 0.0002 | 18.6259 | 0.0002 | 90 | 90 | 90 | 3782.65 | P 21 21 21 | P 2ac 2ab | 19 | - C36 H50 Cs O6 P - | - C36 H50 Cs O6 P - | - C144 H200 Cs4 O24 P4 - | 4 | 1
4322464 | 20.1567 | 0.0004 | 25.8617 | 0.0005 | 17.3173 | 0.0004 | 90 | 90 | 90 | 9027.3 | P c c n | -P 2ab 2ac | 56 | - C48 H50 Cs D12 O6 P - | - C48 H50 Cs D6 O6 P - | - C384 H400 Cs8 D48 O48 P8 - | 8 | 1
4322472 | 7.212 | 0.005 | 5.452 | 0.003 | 10.696 | 0.003 | 90 | 90 | 90 | 420.6 | P m n a | -P 2ac 2 | 53 | - C4 Cu N3 - | - C6 Cu0.25 N5 - | - C12 Cu0.5 N10 - | 2 | 0.25
4322473 | 7.742 | 0.005 | 5.411 | 0.006 | 10.561 | 0.006 | 90 | 90 | 90 | 442.4 | P m n a | -P 2ac 2 | 53 | - C8 Mn N6 - | - C6 Mn0.25 N5 - | - C12 Mn0.5 N10 - | 2 | 0.25
4322474 | 15.211 | 0.002 | 8.5113 | 0.0009 | 20.548 | 0.003 | 90 | 90 | 90 | 2660.3 | P b c a | -P 2ac 2ab | 61 | - C10 H18 O S4 - | - C10 H18 O S4 - | - C80 H144 O8 S32 - | 8 | 1
4322496 | 11.469 | 0.002 | 13.933 | 0.002 | 16.778 | 0.003 | 90 | 90 | 90 | 2681.1 | P 21 21 21 | P 2ac 2ab | 19 | - C9.83 H19.32 Cl Cu4 N6 O1.83 - | - C12.83 H19.32 Cl6 Cu4 N8 O1.83 - | - C51.32 H77.28 Cl24 Cu16 N32 O7.32 - | 4 | 1
4322499 | 8.759 | 0.006 | 8.7586 |  | 39.967 | 0.008 | 90 | 90 | 90 | 3066 | P 41 21 2 | P 4abw 2nw | 92 | - C32 H26 Ag2 Cl2 O10 - | - C32 H12 Ag2 Cl2 O10 - | - C128 H48 Ag8 Cl8 O40 - | 4 | 0.5
4322509 | 19.0514 | 0.0002 | 17.5082 | 0.0001 | 9.6695 | 0.0001 | 90 | 90 | 90 | 3225.32 | P n m a | -P 2ac 2n | 62 | - C24 H52 Ga N6 P3 - | - C24 H52 Ga N6 P3 - | - C96 H208 Ga4 N24 P12 - | 4 | 0.5
4322515 | 33.284 | 0.007 | 14.956 | 0.003 | 17.381 | 0.004 | 90 | 90 | 90 | 8652 | P b c n | -P 2n 2ab | 60 | - C31 H66 Cl4 Li N3 O3 Si2 Zr - | - C31 H66 Cl4 Li N3 O3 Si2 Zr - | - C248 H528 Cl32 Li8 N24 O24 Si16 Zr8 - | 8 | 1
4322516 | 12.5453 | 0.0017 | 17.701 | 0.002 | 18.012 | 0.002 | 90 | 90 | 90 | 3999.8 | P b c n | -P 2n 2ab | 60 | - C26 H64 Cl2 N6 Si4 Zr - | - C26 H64 Cl2 N6 Si4 Zr - | - C104 H256 Cl8 N24 Si16 Zr4 - | 4 | 0.5
4322519 | 9.222 | 0.002 | 10.177 | 0.002 | 27.976 | 0.006 | 90 | 90 | 90 | 2625.6 | P 21 21 21 | P 2ac 2ab | 19 | - C16 H41 O8 Pt3 Re - | - C16 H41 O8 Pt3 Re - | - C64 H164 O32 Pt12 Re4 - | 4 | 1
4322523 | 18.813 | 0.002 | 15.241 | 0.002 | 27.322 | 0.002 | 90 | 90 | 90 | 7834 | P b c a | -P 2ac 2ab | 61 | - C63 H71 B2 La2 N27 O17 - | - C63 H64 B2 La2 N27 O17 - | - C252 H256 B8 La8 N108 O68 - | 4 | 0.5
4322524 | 16.622 | 0.006 | 16.622 | 0.004 | 24.19 | 0.05 | 90 | 90 | 90 | 6683 | P 42/n :2 | -P 4bc | 86 | - C55.2 H52.8 B2 Gd2 N24.4 O14.4 - | - C55.2 H52.8 B2 Gd2 N24.4 O14.4 - | - C220.8 H211.2 B8 Gd8 N97.6 O57.6 - | 4 | 0.5
4322525 | 19.8952 | 0.0011 | 19.8952 | 0.0011 | 54.545 | 0.007 | 90 | 90 | 90 | 21590 | I 41/a :2 | -I 4ad | 88 | - C28 H54 Fe N2 O26 Sr - | - C28 H26 Fe N2 O26 Sr - | - C448 H416 Fe16 N32 O416 Sr16 - | 16 | 1
4322526 | 19.822 | 0.004 | 19.822 | 0.004 | 54.339 | 0.02 | 90 | 90 | 90 | 21350 | I 41/a :2 | -I 4ad | 88 | - C112 H188.43 Br Fe4.6 N8 O90.2 Sr3.4 - | - C112 H104 Br Fe4.6 N8 O90.2 Sr3.4 - | - C448 H416 Br4 Fe18.4 N32 O360.8 Sr13.6 - | 4 | 0.25
4322533 | 11.5548 | 0.0002 | 20.0716 | 0.0003 | 21.5875 | 0.0001 | 90 | 90 | 90 | 5006.64 | P b c a | -P 2ac 2ab | 61 | - C24 H28 Cl2 N2 O2 Ti - | - C24 H28 Cl2 N2 O2 Ti - | - C192 H224 Cl16 N16 O16 Ti8 - | 8 | 1
4322538 | 14.054 | 0.003 | 21.842 | 0.004 | 9.856 | 0.002 | 90 | 90 | 90 | 3025.5 | P n m a | -P 2ac 2n | 62 | - C29 H41 Cl3 N2 Zr - | - C29 H41 Cl3 N2 Zr - | - C116 H164 Cl12 N8 Zr4 - | 4 | 0.5
4322541 | 7.158 | 0.001 | 7.235 | 0.001 | 17.532 | 0.004 | 90 | 90 | 90 | 907.9 | P 21 21 21 | P 2ac 2ab | 19 | - H7 O8 P3 U - | - O8 P3 U - | - O32 P12 U4 - | 4 | 1
4322567 | 14.2099 | 0.0007 | 13.8261 | 0.0007 | 18.9295 | 0.0009 | 90 | 90 | 90 | 3719 | P b c a | -P 2ac 2ab | 61 | - C20 H13 N3 O3 S W - | - C20 H13 N3 O3 S W - | - C160 H104 N24 O24 S8 W8 - | 8 | 1
4322570 | 7.5195 | 0.0008 | 12.637 | 0.0014 | 7.5287 | 0.0008 | 90 | 90 | 90 | 715.41 | P b c a | -P 2ac 2ab | 61 | - Cu2 S2 Sm2 Te2 - | - Cu2 S2 Sm2 Te2 - | - Cu8 S8 Sm8 Te8 - | 4 | 0.5
4322573 | 26.3115 | 0.0012 | 26.3115 | 0.0012 | 26.3115 | 0.0012 | 90 | 90 | 90 | 18215.3 | I a -3 d | -I 4bd 2c 3 | 230 | - C42 H32.5 Cl6 N12 O1.25 Zn3 - | - C42 H30 Cl6 N12 O1.25 Zn3 - | - C672 H480 Cl96 N192 O20 Zn48 - | 16 | 0.166667
4322586 | 14.477 | 0.005 | 14.4767 |  | 35.221 | 0.004 | 90 | 90 | 90 | 7382 | P 41 21 2 | P 4abw 2nw | 92 | - C66 H106 Fe N8 O4 S4 - | - C78 H132 Fe N8 O4 S4 - | - C312 H528 Fe4 N32 O16 S16 - | 4 | 0.5
4322587 | 14.475 | 0.008 | 14.4754 |  | 35.14 | 0.01 | 90 | 90 | 90 | 7363 | P 41 21 2 | P 4abw 2nw | 92 | - C66 H106 Co N8 O4 S4 - | - C88 H146 Co N8 O4 S4 - | - C352 H584 Co4 N32 O16 S16 - | 4 | 0.5
4322591 | 10.3077 | 0.0006 | 17.1974 | 0.0006 | 17.8241 | 0.0013 | 90 | 90 | 90 | 3159.6 | P 21 21 21 | P 2ac 2ab | 19 | - C25 H48 F3 N4 O3 S Zn - | - C25 H48 F3 N4 O4 S Zn - | - C100 H192 F12 N16 O16 S4 Zn4 - | 4 | 1
4322595 | 11.047 | 0.001 | 11.047 | 0.001 | 16.763 | 0.003 | 90 | 90 | 90 | 2045.7 | I 4/m m m | -I 4 2 | 139 | - C30 H32 Cu F12 N6 Zr2 - | - C44 H20 Cu F12 N20 Zr2 - | - C88 H40 Cu2 F24 N40 Zr4 - | 2 | 0.0625
4322597 | 14.3839 | 0.0014 | 17.7539 | 0.0014 | 25.9967 | 0.001 | 90 | 90 | 90 | 6638.8 | P b c n | -P 2n 2ab | 60 | - C52 H106 N4 O2 P4 Si4 Zr2 - | - C52 H106 N4 O2 P4 Si4 Zr2 - | - C208 H424 N16 O8 P16 Si16 Zr8 - | 4 | 0.5
4322599 | 16.2938 | 0.0004 | 9.5386 | 0.0001 | 5.8963 | 0.0001 | 90 | 90 | 90 | 916.4 | P n m a | -P 2ac 2n | 62 | - C10 H10 Pb - | - C10 H10 Pb - | - C40 H40 Pb4 - | 4 | 0.5
4322606 | 7.659 | 0.003 | 22.366 | 0.003 | 23.688 | 0.002 | 90 | 90 | 90 | 4057.8 | P 21 21 21 | P 2ac 2ab | 19 | - C28 H42 Cl2 N12 O13 Ru2 - | - C28 H42 Cl2 N12 O13 Ru2 - | - C112 H168 Cl8 N48 O52 Ru8 - | 4 | 1
4322609 | 18.562 | 0.003 | 15.14 | 0.003 | 9.703 | 0.003 | 90 | 90 | 90 | 2726.8 | P n m a | -P 2ac 2n | 62 | - C24 H41 Br2 N3 Ni O S2 - | - C24 H41 Br2 N3 Ni O S2 - | - C96 H164 Br8 N12 Ni4 O4 S8 - | 4 | 0.5
4322612 | 9.2702 | 0.0001 | 20.1017 | 0.0002 | 25.9256 | 0.0004 | 90 | 90 | 90 | 4831.15 | P b c a | -P 2ac 2ab | 61 | - C21 H39 N2 Na S - | - C21 H39 N2 Na S - | - C168 H312 N16 Na8 S8 - | 8 | 1
4322614 | 10.4903 | 0.0002 | 20.1551 | 0.0005 | 26.4295 | 0.0004 | 90 | 90 | 90 | 5588.07 | P b c a | -P 2ac 2ab | 61 | - C24 H46 K N3 S - | - C24 H46 K N3 S - | - C192 H368 K8 N24 S8 - | 8 | 1
4322620 | 20.059 | 0.002 | 17.0467 | 0.0006 | 33.262 | 0.002 | 90 | 90 | 90 | 11373.6 | P b c a | -P 2ac 2ab | 61 | - C70 H64 B2 Fe N6 - | - C70 H64 B2 Fe N6 - | - C560 H512 B16 Fe8 N48 - | 8 | 1
4322627 | 10.681 | 0.002 | 25.524 | 0.003 | 10.516 | 0.001 | 90 | 90 | 90 | 2866.9 | P b c a | -P 2ac 2ab | 61 | - C28 H50 Cu N S2 - | - C28 H30 Cu0.5 N0.5 S2 - | - C112 H120 Cu2 N2 S8 - | 4 | 0.5
4322628 | 13.004 | 0.002 | 22.181 | 0.009 | 23.679 | 0.003 | 90 | 90 | 90 | 6830 | P c a 21 | P 2c -2ac | 29 | - C68 H110 Cu5 N S6 - | - C68 H110 Cu5 N S6 - | - C272 H440 Cu20 N4 S24 - | 4 | 1
4322638 | 12.606 | 0.001 | 12.618 | 0.001 | 24.221 | 0.003 | 90 | 90 | 90 | 3852.7 | P 21 21 21 | P 2ac 2ab | 19 | - C30 H66 B2 N2 P4 Pd - | - C30 H66 B2 N2 P4 Pd - | - C120 H264 B8 N8 P16 Pd4 - | 4 | 1
4322655 | 6.5055 | 0.0012 | 17.153 | 0.004 | 10.8222 | 0.0013 | 90 | 90 | 90 | 1207.6 | P n a 21 | P 2c -2n | 33 | - C10 H8 N O2 Rh S2 - | - C10 H8 N O2 Rh S2 - | - C40 H32 N4 O8 Rh4 S8 - | 4 | 1
4322670 | 11.837 | 0.004 | 15.648 | 0.005 | 11.002 | 0.011 | 90 | 90 | 90 | 2038 | P c a 21 | P 2c -2ac | 29 | - C17 H19 Cl4 Cu N3 O - | - C17 H19 Cl4 Cu N3 O - | - C68 H76 Cl16 Cu4 N12 O4 - | 4 | 1
4322672 | 11.255 | 0.002 | 11.255 | 0.002 | 10.75 | 0.002 | 90 | 90 | 90 | 1361.8 | I 41 c d | I 4bw -2c | 110 | - H2 O8 P2 Zr - | - H2 O8 P2 Zr - | - H16 O64 P16 Zr8 - | 8 | 0.5
4322676 | 15.0617 | 0.0005 | 18.2953 | 0.0006 | 19.7456 | 0.0006 | 90 | 90 | 90 | 5441.1 | P b c a | -P 2ac 2ab | 61 | - C21 H43 Cl Cu N5 O5 - | - C21 H43 Cl Cu N5 O5 - | - C168 H344 Cl8 Cu8 N40 O40 - | 8 | 1
4322681 | 17.192 | 0.002 | 21.649 | 0.004 | 7.742 | 0.001 | 90 | 90 | 90 | 2881.5 | P n m a | -P 2ac 2n | 62 | - C31 H24 As Mo O4 P - | - C31 H24 As Mo O4 P - | - C124 H96 As4 Mo4 O16 P4 - | 4 | 0.5
4322689 | 27.868 | 0.003 | 11.373 | 0.003 | 16.884 | 0.002 | 90 | 90 | 90 | 5351.3 | P b c n | -P 2n 2ab | 60 | - C23 H37 B4 Co Cr2 O3 - | - C23 H37 B4 Co Cr2 O3 - | - C184 H296 B32 Co8 Cr16 O24 - | 8 | 1
4322690 | 24.679 | 0.007 | 25.126 | 0.002 | 17.958 | 0.002 | 90 | 90 | 90 | 11135 | F d d 2 | F 2 -2d | 43 | - C23 H39 B5 Fe Mo2 O3 - | - C23 H39 B5 Fe Mo2 O3 - | - C368 H624 B80 Fe16 Mo32 O48 - | 16 | 1
4322691 | 23.711 | 0.002 | 23.711 | 0.002 | 8.438 | 0.0004 | 90 | 90 | 90 | 4743.9 | P 42/n :2 | -P 4bc | 86 | - C20 H39 B5 Cr2 - | - C20 H39 B5 Cr2 - | - C160 H312 B40 Cr16 - | 8 | 1
4322700 | 11.779 | 0.002 | 15.975 | 0.004 | 29.476 | 0.003 | 90 | 90 | 90 | 5546.5 | P b c a | -P 2ac 2ab | 61 | - C22 H32 B I N6 O4 W - | - C22 H28 B I N6 O4 W - | - C176 H224 B8 I8 N48 O32 W8 - | 8 | 1
4322709 | 18.4536 | 0.0014 | 15.2326 | 0.0009 | 20.6143 | 0.0015 | 90 | 90 | 90 | 5794.6 | P b c a | -P 2ac 2ab | 61 | - C18 H43 Mg N3 Si4 - | - C19 H43 Mg N2 Si4 - | - C152 H344 Mg8 N16 Si32 - | 8 | 1
4322710 | 18.6221 | 0.0013 | 15.3236 | 0.0009 | 20.9085 | 0.0014 | 90 | 90 | 90 | 5966.4 | P b c a | -P 2ac 2ab | 61 | - C19 H45 Mg N3 Si4 - | - C19 H45 Mg N3 Si4 - | - C152 H360 Mg8 N24 Si32 - | 8 | 1
4322712 | 5.7321 | 0.0002 | 5.7321 | 0.0002 | 10.6046 | 0.0008 | 90 | 90 | 90 | 348.44 | P -4 2 c | P -4 2c | 112 | - Al Br4 Cu - | - Al Br4 Cu - | - Al2 Br8 Cu2 - | 2 | 0.25
4322713 | 12.8388 | 0.0005 | 7.6455 | 0.0003 | 6.1264 | 0.0003 | 90 | 90 | 90 | 601.36 | P n a 21 | P 2c -2n | 33 | - Al Cl4 Cu - | - Al Cl4 Cu - | - Al4 Cl16 Cu4 - | 4 | 1
4322715 | 19.546 | 0.003 | 21.745 | 0.004 | 18.114 | 0.003 | 90 | 90 | 90 | 7699 | P c a b | -P 2bc 2ac | 61 | - C28.5 H64 O5 P4 W2 - | - C28.9 O5 P4 W2 - | - C231.2 O40 P32 W16 - | 8 | 1
4322744 | 9.263 | 0.001 | 9.263 | 0.001 | 35.897 | 0.007 | 90 | 90 | 90 | 3080.1 | P 43 21 2 | P 4nw 2abw | 96 | - C22 H36 Ba F6 N2 O10 - | - C22 H36 Ba F6 N2 O10 - | - C88 H144 Ba4 F24 N8 O40 - | 4 | 0.5
4322747 | 15.814 | 0.002 | 17.855 | 0.003 | 17.997 | 0.005 | 90 | 90 | 90 | 5081.6 | P 21 21 21 | P 2ac 2ab | 19 | - C20 H27 B N7 O6 S Tc - | - C20 H27 B N7 O6 S Tc - | - C160 H216 B8 N56 O48 S8 Tc8 - | 8 | 2
4322748 | 15.7952 | 0.001 | 17.843 | 0.002 | 18.014 | 0.003 | 90 | 90 | 90 | 5077 | P 21 21 21 | P 2ac 2ab | 19 | - C20 H27 B N7 O6 Re S - | - C20 H27 B N7 O6 Re S - | - C160 H216 B8 N56 O48 Re8 S8 - | 8 | 2
4322756 | 21.043 | 0.002 | 16.378 | 0.002 | 29.347 | 0.004 | 90 | 90 | 90 | 10114 | P b c a | -P 2ac 2ab | 61 | - C49.5 H56 B Cl3 N7 O5 Zn - | - C49.5 H56 B Cl3 N7 O5 Zn - | - C396 H448 B8 Cl24 N56 O40 Zn8 - | 8 | 1
4322760 | 27.178 | 0.003 | 11.417 | 0.001 | 9.133 | 0.001 | 90 | 90 | 90 | 2833.9 | P n m a | -P 2ac 2n | 62 | - C16 H Ba F6 N24 O10 - | - C21 H29 Ba F6 N O10 - | - C84 H116 Ba4 F24 N4 O40 - | 4 | 0.5
4322761 | 7.233 | 0.001 | 15.159 | 0.002 | 25.591 | 0.002 | 90 | 90 | 90 | 2805.9 | P 21 21 21 | P 2ac 2ab | 19 | - C28 H38 Cl Mn N4 O2 - | - C28 H38 Cl Mn N4 O2 - | - C112 H152 Cl4 Mn4 N16 O8 - | 4 | 1
4322779 | 9.032 | 0.008 | 11.29 | 0.008 | 17.329 | 0.01 | 90 | 90 | 90 | 1767 | P 21 21 21 | P 2ac 2ab | 19 | - C6 H20 As In N6 Se4 - | - C6 H20 As In N6 Se4 - | - C24 H80 As4 In4 N24 Se16 - | 4 | 1
4322781 | 13.783 | 0.002 | 13.783 | 0.002 | 9.909 | 0.002 | 90 | 90 | 90 | 1882.4 | I 4 | I 4 | 79 | - C48 H34 N4 Si - | - C46.5 H31 N4 Si0.25 - | - C93 H62 N8 Si0.5 - | 2 | 0.25
4322796 | 12.587 | 0.002 | 12.329 | 0.003 | 28.382 | 0.005 | 90 | 90 | 90 | 4404.5 | P b c a | -P 2ac 2ab | 61 | - C16 H29 Cl2 N3 O2 Ru S2 - | - C16 H20 Cl2 N3 O2 Ru S2 - | - C128 H160 Cl16 N24 O16 Ru8 S16 - | 8 | 1
4322800 | 13.488 | 0.002 | 13.7357 | 0.0011 | 35.913 | 0.003 | 90 | 90 | 90 | 6653.5 | P 21 21 21 | P 2ac 2ab | 19 | - C27 H45 N5 O8.5 W - | - C27 H45 N5 O8.5 W - | - C216 H360 N40 O68 W8 - | 8 | 2
4322805 | 14.439 | 0.006 | 19.807 | 0.006 | 38.156 | 0.006 | 90 | 90 | 90 | 10912 | P b c a | -P 2ac 2ab | 61 | - C48.5 H43 Cl2 O4 P2 Pt Rh S2 - | - C48.5 H43 Cl2 O4 P2 Pt Rh S2 - | - C388 H344 Cl16 O32 P16 Pt8 Rh8 S16 - | 8 | 1
4322815 | 11.1283 | 0.0005 | 15.5927 | 0.0008 | 22.3178 | 0.0011 | 90 | 90 | 90 | 3872.6 | I b a m | -I 2 2c | 72 | - C30 H30 Cl4 Cu N6 O18 - | - C30 H30 Cl4 Cu N6 O18 - | - C120 H120 Cl16 Cu4 N24 O72 - | 4 | 0.25
4322828 | 18.132 | 0.012 | 14.927 | 0.006 | 8.629 | 0.004 | 90 | 90 | 90 | 2335 | P b c a | -P 2ac 2ab | 61 | - C11 H11 Cu N6 - | - C11 H11 Cu N6 - | - C88 H88 Cu8 N48 - | 8 | 1
4322831 | 16.193 | 0.008 | 12.878 | 0.005 | 16.62 | 0.005 | 90 | 90 | 90 | 3466 | P n a 21 | P 2c -2n | 33 | - C31 H38 B Mo N7 O S4 - | - C31 H38 B Mo N7 O S4 - | - C124 H152 B4 Mo4 N28 O4 S16 - | 4 | 1
4322837 | 18.281 | 0.013 | 8.429 | 0.007 | 18.521 | 0.012 | 90 | 90 | 90 | 2854 | P b c a | -P 2ac 2ab | 61 | - Cr F10 Xe - | - Cr F10 Xe - | - Cr16 F160 Xe16 - | 16 | 2
4322841 | 18.2911 | 0.0009 | 18.2911 |  | 5.352 | 0.001 | 90 | 90 | 90 | 1790.6 | P 42/n c m :2 | -P 4ac 2ac | 138 | - C3.75 H3 Ag0.12 N0.25 Te - | - C3.25 H3 Ag0.034725 Te - | - C52 H48 Ag0.5556 Te16 - | 16 | 1
4322842 | 18.322 | 0.001 | 18.322 |  | 5.35 | 0.003 | 90 | 90 | 90 | 1796 | P 42/n c m :2 | -P 4ac 2ac | 138 | - C3.75 H3 Au0.12 N0.25 Te - | - C3.25 H3 Au0.03 Te - | - C52 H48 Au0.48 Te16 - | 16 | 1
4322863 | 13.283 | 0.005 | 16.05 | 0.009 | 20.996 | 0.01 | 90 | 90 | 90 | 4476 | P 21 21 21 | P 2ac 2ab | 19 | - C32 H49 Cl3 Fe2 N8 O16 - | - C32 H48 Cl3 Fe2 N8 O16 - | - C128 H192 Cl12 Fe8 N32 O64 - | 4 | 1
4322865 | 12.4914 | 0.0004 | 12.4914 | 0.0004 | 16.2283 | 0.0008 | 90 | 90 | 90 | 2532.18 | P -4 21 c | P -4 2n | 114 | - C32 H84 Cl Fe4 N4 S8 - | - C32 H84 Cl Fe4 N4 S8 - | - C64 H168 Cl2 Fe8 N8 S16 - | 2 | 0.25
4322870 | 33.33 | 0.03 | 19.44 | 0.003 | 16.698 | 0.003 | 90 | 90 | 90 | 10819 | P b c a | -P 2ac 2ab | 61 | - C44 H81 B F3 N6 O9 Ru S - | - C44 H77 B F3 N6 O9 Ru S - | - C352 H616 B8 F24 N48 O72 Ru8 S8 - | 8 | 1
4322871 | 16.121 | 0.005 | 21.492 | 0.005 | 17.156 | 0.004 | 90 | 90 | 90 | 5944 | C m c 21 | C 2c -2 | 36 | - C49 H90 B F3 N8 O8 Ru S - | - C43.5 H86 B0.5 F2.5 N6 O7.5 Ru0.5 S0.5 - | - C174 H344 B2 F10 N24 O30 Ru2 S2 - | 4 | 0.5
4322880 | 21.0024 | 0.0001 | 21.0024 | 0.0001 | 21.0024 | 0.0001 | 90 | 90 | 90 | 9264.18 | P a -3 | -P 2ac 2ab 3 | 205 | - C39 H45 Fe2 N22 O15 - | - C39 H45 Fe2 N22 O15 - | - C312 H360 Fe16 N176 O120 - | 8 | 0.333333
4322890 | 23.114 | 0.003 | 23.1144 |  | 14.973 | 0.006 | 90 | 90 | 90 | 8000 | I 41/a :2 | -I 4ad | 88 | - C14 H28 Cu N6 O5 - | - C224 H288 Cu16 N96 O80 - | - C224 H288 Cu16 N96 O80 -
4322899 | 6.4261 | 0.0002 | 12.4119 | 0.0002 | 21.5447 | 0.0004 | 90 | 90 | 90 | 1718.41 | P 21 21 21 | P 2ac 2ab | 19 | - C10 H26 K O P Si2 - | - C10 H26 K O P Si2 - | - C40 H104 K4 O4 P4 Si8 - | 4 | 1
4322900 | 6.5338 | 0.0002 | 12.5664 | 0.0003 | 21.5537 | 0.0005 | 90 | 90 | 90 | 1769.7 | P 21 21 21 | P 2ac 2ab | 19 | - C10 H26 O P Rb Si2 - | - C10 H26 O P Rb Si2 - | - C40 H104 O4 P4 Rb4 Si8 - | 4 | 1
4322907 | 8.704 | 0.002 | 7.861 | 0.002 | 12.458 | 0.004 | 90 | 90 | 90 | 852.4 | P 1 21/c 1 | -P 2ybc | 14 | - Se5 Sr Th2 - | - Se5 Sr Th2 - | - Se20 Sr4 Th8 - | 4 | 1
4322921 | 21.389 | 0.003 | 21.389 | 0.003 | 29.359 | 0.006 | 90 | 90 | 90 | 13431 | I 41/a :2 | -I 4ad | 88 | - C23 H12 Cl4 N4 O8 Rh4 S2 - | - C23 H12 Cl4 N4 O8 Rh4 S2 - | - C368 H192 Cl64 N64 O128 Rh64 S32 - | 16 | 1
4322922 | 18.5148 | 0.0004 | 18.5148 | 0.0004 | 26.441 | 0.0004 | 90 | 90 | 90 | 9063.9 | P 4/n n c :2 | -P 4a 2bc | 126 | - C88 H56 F6 N8 O2 P Ru2 - | - C110 H56 F18 N8 O16 P2 Ru2 - | - C440 H224 F72 N32 O64 P8 Ru8 - | 4 | 0.25
4322923 | 13.906 | 0.005 | 12.578 | 0.004 | 13.072 | 0.003 | 90 | 90 | 90 | 2286.4 | P n m a | -P 2ac 2n | 62 | - C24 H24 N2 Pd Se2 - | - C30 H29 N2 Pd Se2 - | - C120 H116 N8 Pd4 Se8 - | 4 | 0.5
4322924 | 13.92 | 0.005 | 12.575 | 0.004 | 13.038 | 0.006 | 90 | 90 | 90 | 2282.2 | P n m a | -P 2ac 2n | 62 | - C24 H24 N2 Pt Se2 - | - C30 H29 N2 Pt Se2 - | - C120 H116 N8 Pt4 Se8 - | 4 | 0.5
4322927 | 13.874 | 0.003 | 13.874 | 0.003 | 25.14 | 0.03 | 90 | 90 | 90 | 4839 | I 41/a :2 | -I 4ad | 88 | - C26 H24 N2 Pt Se2 - | - C26 H24 N2 Pt Se2 - | - C208 H192 N16 Pt8 Se16 - | 8 | 0.5
4322928 | 14.271 | 0.006 | 13.832 | 0.008 | 12.065 | 0.009 | 90 | 90 | 90 | 2382 | P n a 21 | P 2c -2n | 33 | - C26 H26 N2 Pd Se2 - | - C28 H34 N2 Pd Se2 - | - C112 H136 N8 Pd4 Se8 - | 4 | 1
4322931 | 17.8221 | 0.0007 | 9.3525 | 0.001 | 13.304 | 0.0004 | 90 | 90 | 90 | 2217.5 | P n a 21 | P 2c -2n | 33 | - C14 H30 Cl Ni O6 P3 - | - C14 H30 Cl Ni O6 P3 - | - C56 H120 Cl4 Ni4 O24 P12 - | 4 | 1
4322937 | 15.287 | 0.002 | 15.287 | 0.002 | 15.287 | 0.002 | 90 | 90 | 90 | 3572.5 | P 41 3 2 | P 4bd 2ab 3 | 213 | - C18 H12 Cl0.5 Co1.5 N3 O8 - | - C18 H12 Cl0.5 Co1.5 N3 O8 - | - C144 H96 Cl4 Co12 N24 O64 - | 8 | 0.333333
4322942 | 14.686 | 0.002 | 21.295 | 0.005 | 28.767 | 0.005 | 90 | 90 | 90 | 8997 | P b c n | -P 2n 2ab | 60 | - C41 H65 Cs2 N P2 - | - C41 H63 Cs2 N P2 - | - C328 H504 Cs16 N8 P16 - | 8 | 1
4322943 | 14.6162 | 0.0002 | 21.3992 | 0.0003 | 28.7037 | 0.0002 | 90 | 90 | 90 | 8977.8 | P b c n | -P 2n 2ab | 60 | - C40 H66 Cs2 N2 P2 - | - C40 H64 Cs2 N2 P2 - | - C320 H512 Cs16 N16 P16 - | 8 | 1
4322944 | 14.5533 | 0.0002 | 21.4258 | 0.0005 | 28.599 | 0.0005 | 90 | 90 | 90 | 8917.6 | P b c n | -P 2n 2ab | 60 | - C40 H66 N2 P2 Rb2 - | - C40 H64 N2 P2 Rb2 - | - C320 H512 N16 P16 Rb16 - | 8 | 1
4322948 | 30.83 | 0.01 | 30.83 | 0.01 | 30.83 | 0.01 | 90 | 90 | 90 | 29304 | P a -3 | -P 2ac 2ab 3 | 205 | - C149 H159 O13 P9 Ru3 Ti3 - | - C163 H136 O13 P9 Ru3 Ti3 - | - C1304 H1088 O104 P72 Ru24 Ti24 - | 8 | 0.333333
4322955 | 10.6222 | 0.0015 | 12.442 | 0.003 | 16.354 | 0.003 | 90 | 90 | 90 | 2161.4 | P 21 21 21 | P 2ac 2ab | 19 | - C24 H23 N2 O5 Re - | - C24 H23 N2 O5 Re - | - C96 H92 N8 O20 Re4 - | 4 | 1
4322969 | 11.47 | 0.002 | 11.39 | 0.002 | 14.753 | 0.001 | 90 | 90 | 90 | 1927.4 | P b c n | -P 2n 2ab | 60 | - C14 H20 Cl2 Co N2 O2 S2 - | - C14 H20 Cl2 Co N2 O2 S2 - | - C56 H80 Cl8 Co4 N8 O8 S8 - | 4 | 0.5
4322987 | 18.0948 | 0.0004 | 16.9408 | 0.0001 | 35.0968 | 0.0007 | 90 | 90 | 90 | 10758.6 | P b c a | -P 2ac 2ab | 61 | - C52 H90 Ca O7 S2 - | - C52 H90 Ca O7 S2 - | - C416 H720 Ca8 O56 S16 - | 8 | 1
4322993 | 15.599 | 0.003 | 15.685 | 0.002 | 15.763 | 0.003 | 90 | 90 | 90 | 3856.7 | P c a b | -P 2bc 2ac | 61 | - C12 H27 B F4 O3 Pt - | - C12 H27 B F4 O3 Pt - | - C96 H216 B8 F32 O24 Pt8 - | 8 | 1
4322994 | 6.4035 | 0.001 | 8.636 | 0.002 | 27.161 | 0.005 | 90 | 90 | 90 | 1502 | P 21 21 21 | P 2ac 2ab | 19 | - C9 H19 B F4 O5 Pt - | - C9 H19 B F4 O5 Pt - | - C36 H76 B4 F16 O20 Pt4 - | 4 | 1
4322996 | 10.232 | 0.0001 | 14.7449 | 0.0003 | 29.9123 | 0.0005 | 90 | 90 | 90 | 4512.86 | P b n 21 | P 2c -2ab | 33 | - C12 H30 Cl4 Eu O9 - | - C12 H24 Cl4 Eu O9 - | - C96 H192 Cl32 Eu8 O72 - | 8 | 2
4322998 | 12.174 | 0.0005 | 14.774 | 0.0007 | 18.492 | 0.0011 | 90 | 90 | 90 | 3325.9 | P m c n | -P 2n 2a | 62 | - C20 H29 Cl3 O16 U - | - C18.5 H12 Cl3 O16 U - | - C74 H48 Cl12 O64 U4 - | 4 | 0.5
4323022 | 12.6167 | 0.0007 | 12.6167 | 0.0007 | 6.7534 | 0.0006 | 90 | 90 | 90 | 1075.01 | P 42/m n m | -P 4n 2n | 136 | - C12 H14 Au2 I4 N2 - | - C12 H14 Au2 I4 N2 - | - C24 H28 Au4 I8 N4 - | 2 | 0.125
4323045 | 11.2884 | 0.0007 | 11.3981 | 0.001 | 16.5299 | 0.0013 | 90 | 90 | 90 | 2126.8 | P b c a | -P 2ac 2ab | 61 | - C10 H8 Ag N3 O3 - | - C10 H8 Ag N3 O3 - | - C80 H64 Ag8 N24 O24 - | 8 | 1
4323049 | 15.468 | 0.005 | 22.588 | 0.008 | 23.561 | 0.004 | 90 | 90 | 90 | 8232 | P 21 21 21 | P 2ac 2ab | 19 | - C62 H103 Cl3 Co Li2 N13 O21.5 P - | - C62 H94.866 Cl3 Co Li2 N13 O21.5 P - | - C248 H379.464 Cl12 Co4 Li8 N52 O86 P4 - | 4 | 1
4323050 | 15.434 | 0.001 | 22.679 | 0.001 | 23.45 | 0.001 | 90 | 90 | 90 | 8208.1 | P 21 21 21 | P 2ac 2ab | 19 | - C62 H106.6 Cl2 Co Li2 N16 O23.3 P - | - C62 H98.662 Cl2 Co Li2 N16 O23.3 P - | - C248 H394.648 Cl8 Co4 Li8 N64 O93.2 P4 - | 4 | 1
4323053 | 14.837 | 0.002 | 14.837 | 0.002 | 15.117 | 0.003 | 90 | 90 | 90 | 3327.8 | P -4 21 c | P -4 2n | 114 | - C56 H96 Eu4 O20 - | - C56 H92 Eu4 O20 - | - C112 H184 Eu8 O40 - | 2 | 0.25
4323054 | 16.623 | 0.002 | 16.808 | 0.002 | 38.103 | 0.006 | 90 | 90 | 90 | 10646 | P 21 21 21 | P 2ac 2ab | 19 | - C100 H160 Eu4 O20 - | - C97 H122 Eu4 O20 - | - C388 H488 Eu16 O80 - | 4 | 1
4323055 | 16.3747 | 0.0011 | 15.855 | 0.002 | 18.1999 | 0.001 | 90 | 90 | 90 | 4725.1 | P b c a | -P 2ac 2ab | 61 | - C28 H72 Al4 Eu2 O12 - | - C28 H72 Al4 Eu2 O12 - | - C112 H288 Al16 Eu8 O48 - | 4 | 0.5
4323056 | 14.723 | 0.003 | 14.417 | 0.003 | 26.243 | 0.004 | 90 | 90 | 90 | 5570.4 | P b c a | -P 2ac 2ab | 61 | - C16 H39 F3 Mo N6 O3 S Si2 - | - C16 H39 F3 Mo N6 O3 S Si2 - | - C128 H312 F24 Mo8 N48 O24 S8 Si16 - | 8 | 1
4323057 | 15.61 | 0.003 | 12.478 | 0.003 | 34.085 | 0.005 | 90 | 90 | 90 | 6639 | P b c a | -P 2ac 2ab | 61 | - C18 H45 F3 Mo N6 O3 S Si3 - | - C18 H45 F3 Mo N6 O3 S Si3 - | - C144 H360 F24 Mo8 N48 O24 S8 Si24 - | 8 | 1
4323070 | 21.688 | 0.004 | 27.748 | 0.004 | 8.623 | 0.002 | 90 | 90 | 90 | 5189.3 | P n a 21 | P 2c -2n | 33 | - C10 H20 Ag I6 S5 - | - C10 H20 Ag I6 S5 - | - C80 H160 Ag8 I48 S40 - | 8 | 2
4323084 | 8.509 | 0.001 | 8.509 | 0.001 | 12.324 | 0.002 | 90 | 90 | 90 | 892.3 | I -4 2 d | I -4 2bw | 122 | - C F5 I - | - C F5 I - | - C8 F40 I8 - | 8 | 0.5
4323089 | 9.7 | 0.002 | 12.836 | 0.003 | 36.228 | 0.003 | 90 | 90 | 90 | 4510.7 | P 21 21 21 | P 2ac 2ab | 19 | - C36 H49 N4 O14 P Re2 S4 - | - C36 H40 N4 O14 P Re2 S4 - | - C144 H160 N16 O56 P4 Re8 S16 - | 4 | 1
4323092 | 13.532 | 0.004 | 12.889 | 0.004 | 21.439 | 0.006 | 90 | 90 | 90 | 3739.3 | P b c n | -P 2n 2ab | 60 | - C36 H42 Au2 N2 P2 S4 - | - C36 H42 Au2 N2 P2 S4 - | - C144 H168 Au8 N8 P8 S16 - | 4 | 0.5
4323099 | 28.282 | 0.003 | 10.337 | 0.003 | 16.285 | 0.004 | 90 | 90 | 90 | 4760.9 | C m c m | -C 2c 2 | 63 | - C7.5 H1.5 Cu0.5 F3 N3 P0.5 - | - C353 Cu29 F72 N154 P9 - | - C5648 Cu464 F1152 N2464 P144 - | 16 | 1
4323101 | 15.791 | 0.007 | 10.465 | 0.005 | 21.716 | 0.002 | 90 | 90 | 90 | 3589 | P n m a | -P 2ac 2n | 62 | - C11 H44 Eu N15 Ni2 O22 - | - C11 H38 Eu N15 Ni2 O22 - | - C44 H152 Eu4 N60 Ni8 O88 - | 4 | 0.5
4323109 | 18.755 | 0.004 | 7.267 | 0.002 | 18.812 | 0.005 | 90 | 90 | 90 | 2563.9 | P b c a | -P 2ac 2ab | 61 | - C12 H17 Cs O - | - C12 H17 Cs O - | - C96 H136 Cs8 O8 - | 8 | 1
4323122 | 12.0841 | 0.0003 | 14.4948 | 0.0004 | 16.7751 | 0.0004 | 90 | 90 | 90 | 2938.27 | P b c n | -P 2n 2ab | 60 | - C24 H38 N2 Ni2 O4 S4 - | - C24 H38 N2 Ni2 O4 S4 - | - C96 H152 N8 Ni8 O16 S16 - | 4 | 0.5
4323123 | 6.6596 | 0.0009 | 13.7446 | 0.0009 | 32.992 | 0.002 | 90 | 90 | 90 | 3019.9 | P b c n | -P 2n 2ab | 60 | - C11 H16 K Mo N O4 S2 - | - C11 H16 K Mo N O4 S2 - | - C88 H128 K8 Mo8 N8 O32 S16 - | 8 | 1
4323129 | 15.564 | 0.003 | 15.564 | 0.003 | 11.166 | 0.005 | 90 | 90 | 90 | 2704.8 | P 41 21 2 | P 4abw 2nw | 92 | - C8 H8 Ag B F4 N4 - | - C8 H8 Ag B F4 N4 - | - C64 H64 Ag8 B8 F32 N32 - | 8 | 1
4323133 | 8.443 | 0.002 | 13.094 | 0.004 | 15.484 | 0.004 | 90 | 90 | 90 | 1711.8 | P c a b | -P 2bc 2ac | 61 | - Co2 H8 O11 P2 - | - Co2 O11 P2 - | - Co16 O88 P16 - | 8 | 1
4323141 | 10.609 | 0.002 | 17.262 | 0.005 | 7.7003 | 0.0018 | 90 | 90 | 90 | 1410.2 | P n m a | -P 2ac 2n | 62 | - As3 F20 H2 La - | - As3 F20 H2 La - | - As12 F80 H8 La4 - | 4 | 0.5
4323142 | 6.808 | 0.001 | 11.777 | 0.002 | 11.856 | 0.002 | 90 | 90 | 90 | 950.6 | P b c n | -P 2n 2ab | 60 | - C2 H8 B10 F4 - | - C2 H8 B10 F4 - | - C8 H32 B40 F16 - | 4 | 0.5
4323145 | 11.9643 | 0.0001 | 16.087 | 0.0001 | 17.8681 | 0.0001 | 90 | 90 | 90 | 3439.07 | P b c a | -P 2ac 2ab | 61 | - C11 H20 P2 S5 - | - C11 H20 P2 S5 - | - C88 H160 P16 S40 - | 8 | 1
4323149 | 25.7603 | 0.0003 | 25.7603 | 0.0003 | 18.6771 | 0.0002 | 90 | 90 | 90 | 12394 | P 4/n c c :2 | -P 4a 2ac | 130 | - C13.5 H27 Cl6 O3.5 S3 W2 - | - C13.5 H27 Cl6 O3.5 S3 W2 - | - C216 H432 Cl96 O56 S48 W32 - | 16 | 1
4323152 | 11.947 | 0.002 | 11.818 | 0.002 | 11.227 | 0.005 | 90 | 90 | 90 | 1585.1 | P n a 21 | P 2c -2n | 33 | - C17 H16 Mn N5 O2 - | - C17 H16 Mn N5 O2 - | - C68 H64 Mn4 N20 O8 - | 4 | 1
4323160 | 12.7022 | 0.0002 | 12.6197 | 0.0001 | 23.011 | 0.0001 | 90 | 90 | 90 | 3688.62 | P b c n | -P 2n 2ab | 60 | - C17 H27 O3 Tl - | - C17 H27 O3 Tl - | - C136 H216 O24 Tl8 - | 8 | 1
4323161 | 19.247 | 0.005 | 19.521 | 0.004 | 19.757 | 0.004 | 90 | 90 | 90 | 7423 | P 21 21 21 | P 2ac 2ab | 19 | - C79 H66 Cl6 O10 P4 Pd2 - | - C79 H64 Cl6 O10 P4 Pd2 - | - C316 H256 Cl24 O40 P16 Pd8 - | 4 | 1
4323166 | 16.32 | 0.005 | 20.671 | 0.006 | 15.276 | 0.004 | 90 | 90 | 90 | 5153 | P 21 21 21 | P 2ac 2ab | 19 | - C53 H81 Co Li N4 O4 - | - C62 H44 Co Li N4 O5 - | - C248 H176 Co4 Li4 N16 O20 - | 4 | 1
4323178 | 15.041 | 0.007 | 23.986 | 0.008 | 28.94 | 0.019 | 90 | 90 | 90 | 10441 | P b c a | -P 2ac 2ab | 61 | - C50 H42 Cl6 F6 N3 O P3 Ru - | - C50 H42 Cl6 F6 N3 O P3 Ru - | - C400 H336 Cl48 F48 N24 O8 P24 Ru8 - | 8 | 1
4323189 | 13.615 | 0.002 | 13.623 | 0.002 | 36.042 | 0.005 | 90 | 90 | 90 | 6685 | P 21 21 21 | P 2ac 2ab | 19 | - C66 H94 Cl3 N O4 Zr2 - | - C66 H78 Cl3 N O4 Zr2 - | - C264 H312 Cl12 N4 O16 Zr8 - | 4 | 1
4323192 | 19.056 | 0.005 | 18.997 | 0.004 | 19.919 | 0.006 | 90 | 90 | 90 | 7211 | P b c n | -P 2n 2ab | 60 | - C53 H76 F12 N10 Ni4 O12 P2 - | - C212 H264 F48 N40 Ni16 O56 P8 - | - C212 H264 F48 N40 Ni16 O56 P8 -
4323194 | 9.169 | 0.001 | 9.169 | 0.001 | 2.8779 | 0.0005 | 90 | 90 | 90 | 241.95 | I 4/m c m | -I 4 2c | 140 | - Cd2 K0.37 - | - Cd2 K0.368 - | - Cd8 K1.472 - | 4 | 0.125
4323202 | 13.986 | 0.003 | 24.201 | 0.005 | 9.3691 | 0.0008 | 90 | 90 | 90 | 3171.2 | C 2 2 21 | C 2c 2 | 20 | - C2 H3 Ag B11 Br11 - | - Ag B12 Br11.16 - | - Ag4 B48 Br44.64 - | 4 | 0.5
4323203 | 14.053 | 0.001 | 10.895 | 0.001 | 17.931 | 0.001 | 90 | 90 | 90 | 2745.4 | P n a 21 | P 2c -2n | 33 | - C10 H14 Ag B11 Br10 - | - C10 H14 Ag B11 Br10 - | - C40 H56 Ag4 B44 Br40 - | 4 | 1
4323205 | 17.7425 | 0.0006 | 17.76 | 0.0006 | 17.7669 | 0.0006 | 90 | 90 | 90 | 5598.5 | F m m m | -F 2 2 | 69 | - C4 H10 B11 Br12 N - | - C3 H9 B12 Br12 N - | - C24 H72 B96 Br96 N8 - | 8 | 0.25
4323209 | 13.761 | 0.006 | 27.019 | 0.006 | 9.475 | 0.006 | 90 | 90 | 90 | 3523 | P 21 21 21 | P 2ac 2ab | 19 | - C37 H34 Cl2 Fe Ni P2 S2 - | - C148 H136 Cl8 Fe4 P8 Pd4 S8 - | - C148 H136 Cl8 Fe4 P8 Pd4 S8 -
4323213 | 10.383 | 0.002 | 12.615 | 0.003 | 17.844 | 0.004 | 90 | 90 | 90 | 2337.2 | P b c a | -P 2ac 2ab | 61 | - C16 H28 Cl4 N4 O2 Pt - | - C16 H28 Cl4 N4 O2 Pt - | - C64 H112 Cl16 N16 O8 Pt4 - | 4 | 0.5
4323239 | 38.555 | 0.003 | 38.555 | 0.003 | 11.865 | 0.002 | 90 | 90 | 90 | 17637 | I 41/a :2 | -I 4ad | 88 | - C136 H179 B3 F12 Fe8 N34 O29 - | - C136 H152 B3 F12 Fe8 N34 O29 - | - C544 H608 B12 F48 Fe32 N136 O116 - | 4 | 0.25
4323245 | 19.413 | 0.001 | 19.413 | 0.001 | 32.193 | 0.003 | 90 | 90 | 90 | 12132.4 | I 41/a :2 | -I 4ad | 88 | - C19 H30 B Cl2 N8 O2 P2 Re - | - C19 H28 B Cl2 N8 O2 P2 Re - | - C304 H448 B16 Cl32 N128 O32 P32 Re16 - | 16 | 1
4323246 | 18.422 | 0.002 | 11.85 | 0.001 | 11.434 | 0.001 | 90 | 90 | 90 | 2496.1 | P n m a | -P 2ac 2n | 62 | - C18 H30 B N8 O2 P2 Re - | - C18 H30 B N8 O2 P2 Re - | - C72 H120 B4 N32 O8 P8 Re4 - | 4 | 0.5
4323250 | 23.0811 | 0.0015 | 14.3046 | 0.0009 | 11.6892 | 0.0008 | 90 | 90 | 90 | 3859.4 | P n a 21 | P 2c -2n | 33 | - C40 H37 O3 P S2 Si Ti W - | - C40 H37 O3 P S2 Si Ti W - | - C160 H148 O12 P4 S8 Si4 Ti4 W4 - | 4 | 1
4323254 | 7.467 | 0.004 | 14.048 | 0.004 | 23.4 | 0.005 | 90 | 90 | 90 | 2454.6 | P n a 21 | P 2c -2n | 33 | - C26.5 H27.5 Fe2 N3.5 O3 - | - C26.5 H27.5 Fe2 N3.5 O3 - | - C106 H110 Fe8 N14 O12 - | 4 | 1
4323259 | 13.498 | 0.003 | 18.056 | 0.005 | 19.805 | 0.004 | 90 | 90 | 90 | 4827 | P n a 21 | P 2c -2n | 33 | - C36 H72 Mo2 P4 - | - C36 H72 Mo1.98 P4 - | - C144 H288 Mo7.92 P16 - | 4 | 1
4323260 | 19.55 | 0.005 | 18.346 | 0.005 | 14.473 | 0.003 | 90 | 90 | 90 | 5191 | P n m a | -P 2ac 2n | 62 | - C32 H72 Mo2 P4 Si4 - | - C32 H72 Mo2.0002 P4 Si4 - | - C128 H288 Mo8.0008 P16 Si16 - | 4 | 0.5
4323282 | 19.2961 | 0.0006 | 6.8561 | 0.0002 | 7.5935 | 0.0002 | 90 | 90 | 90 | 1004.59 | P n m a | -P 2ac 2n | 62 | - C11 H12 O2 - | - C11 H12 O2 - | - C44 H48 O8 - | 4 | 0.5
4323294 | 8.263 |  | 10.884 |  | 22.963 |  | 90 | 90 | 90 | 2065.17 | P b c a | -P 2ac 2ab | 61 | - C7 H15 O5 Re - | - C7 H15 O5 Re - | - C56 H120 O40 Re8 - | 8 | 1
4323297 | 7.28 | 0.001 | 20.642 | 0.004 | 22.365 | 0.004 | 90 | 90 | 90 | 3360.9 | P 21 21 21 | P 2ac 2ab | 19 | - C25 H40 Bi2 Fe3 N2 O9 - | - C25 H40 Bi2 Fe3 N2 O9 - | - C100 H160 Bi8 Fe12 N8 O36 - | 4 | 1
4323298 | 13.413 | 0.003 | 14.693 | 0.003 | 14.24 | 0.003 | 90 | 90 | 90 | 2806.4 | P b c n | -P 2n 2ab | 60 | - C7 H16 I3 P - | - C7 H16 I3 P - | - C56 H128 I24 P8 - | 8 | 1
4323299 | 9.462 | 0.002 | 11.13 | 0.003 | 30.228 | 0.006 | 90 | 90 | 90 | 3183.4 | P 21 21 21 | P 2ac 2ab | 19 | - C14 H32 I8 P2 - | - C14 H32 I8 P2 - | - C56 H128 I32 P8 - | 4 | 1
4323300 | 19.73 | 0.003 | 19.73 | 0.003 | 14.485 | 0.004 | 90 | 90 | 90 | 5639 | P 4/n c c :2 | -P 4a 2ac | 130 | - C7 H16 I3.25 P - | - C7 H16 I3.25 P - | - C112 H256 I52 P16 - | 16 | 1
4323317 | 11.6704 | 0.0009 | 13.336 | 0.001 | 17.321 | 0.002 | 90 | 90 | 90 | 2695.8 | I b a 2 | I 2 -2c | 45 | - C16 H42 Cl4 N4 W2 - | - C16 H42 Cl4 N4 W2 - | - C64 H168 Cl16 N16 W8 - | 4 | 0.5
4323332 | 14.958 | 0.002 | 15.823 | 0.002 | 27.8014 | 0.0009 | 90 | 90 | 90 | 6580 | P b c a | -P 2ac 2ab | 61 | - C21 H50 Cl4 N2 P2 W2 - | - C21 H50 Cl4 N2 P2 W2 - | - C168 H400 Cl32 N16 P16 W16 - | 8 | 1
4323334 | 14.772 | 0.002 | 17.188 | 0.001 | 25.37 | 0.003 | 90 | 90 | 90 | 6441.5 | P b c a | -P 2ac 2ab | 61 | - C21 H50 Cl4 N2 P2 W2 - | - C21 H50 Cl4 N2 P2 W2 - | - C168 H400 Cl32 N16 P16 W16 - | 8 | 1
4323342 | 18.806 | 0.005 | 5.628 | 0.007 | 23.665 | 0.005 | 90 | 90 | 90 | 2505 | P n a 21 | P 2c -2n | 33 | - C18 H28 N4 Ni S6 - | - C18 H28 N4 Ni S6 - | - C72 H112 N16 Ni4 S24 - | 4 | 1
4323344 | 12.229 | 0.001 | 12.79 | 0.001 | 20.215 | 0.001 | 90 | 90 | 90 | 3161.8 | P 21 21 21 | P 2ac 2ab | 19 | - C37 H40 N4 O - | - C37 H40 N4 O - | - C148 H160 N16 O4 - | 4 | 1
4323349 | 5.9552 | 0.0006 | 10.2753 | 0.0008 | 9.5595 | 0.0009 | 90 | 90 | 90 | 584.96 | P n n a | -P 2a 2bc | 52 | - Ga2 N4 Sr3 - | - Ga2 N4 Sr3 - | - Ga8 N16 Sr12 - | 4 | 0.5
4323355 | 15.083 | 0.005 | 16.391 | 0.005 | 6.351 | 0.004 | 90 | 90 | 90 | 1570.1 | P 21 21 21 | P 2ac 2ab | 19 | - C16 H9 Co Cr O5 - | - C64 H36 Co4 Cr4 O20 - | - C64 H36 Co4 Cr4 O20 -
4323356 | 29.616 | 0.008 | 12.861 | 0.005 | 12.397 | 0.007 | 90 | 90 | 90 | 4722 | P b c a | -P 2ac 2ab | 61 | - C28 H20 Cr2 O6 - | - C224 H160 Cr16 O48 - | - C224 H160 Cr16 O48 -
4323360 | 12.449 | 0.002 | 17.583 | 0.003 | 23.111 | 0.003 | 90 | 90 | 90 | 5058.8 | P 21 21 21 | P 2ac 2ab | 19 | - C46 H42 Cl5 Hg2 N2 O5 P3 - | - C46 H42 Cl5 Hg2 N2 O5 P3 - | - C184 H168 Cl20 Hg8 N8 O20 P12 - | 4 | 1
4323363 | 24.941 | 0.003 | 7.2629 | 0.0006 | 14.9985 | 0.0014 | 90 | 90 | 90 | 2716.9 | P c a 21 | P 2c -2ac | 29 | - C28 H23 Ag F9 P - | - C28 H23 Ag F9 P - | - C112 H92 Ag4 F36 P4 - | 4 | 1
4323365 | 36.881 | 0.006 | 9.402 | 0.002 | 17.652 | 0.002 | 90 | 90 | 90 | 6120.9 | P n a 21 | P 2c -2n | 33 | - C28 H44 N2 Ru S4 - | - C28 H44 N2 Ru S4 - | - C224 H352 N16 Ru8 S32 - | 8 | 2
4323366 | 37.042 | 0.004 | 9.375 | 0.002 | 17.671 | 0.002 | 90 | 90 | 90 | 6136.6 | P n a 21 | P 2c -2n | 33 | - C28 H44 N2 Os S4 - | - C28 H44 N2 Os S4 - | - C224 H352 N16 Os8 S32 - | 8 | 2
4323367 | 8.552 | 0.001 | 10.772 | 0.002 | 19.716 | 0.003 | 90 | 90 | 90 | 1816.3 | P 21 21 21 | P 2ac 2ab | 19 | - C14 H13 Cl2 N Os S4 - | - C14 H13 Cl2 N Os S4 - | - C56 H52 Cl8 N4 Os4 S16 - | 4 | 1
4323369 | 9.024 | 0.003 | 21.886 | 0.008 | 23.184 | 0.006 | 90 | 90 | 90 | 4579 | P b c m | -P 2c 2b | 57 | - C41 H77 Co N7 - | - C20.5 H35.5 Co0.5 N3.5 - | - C164 H284 Co4 N28 - | 8 | 1
4323370 | 11.188 | 0.001 | 30.936 | 0.004 | 23.985 | 0.002 | 90 | 90 | 90 | 8301.5 | P c a 21 | P 2c -2ac | 29 | - C42 H100 Ga Mo3 O47 S10 - | - C42 H100 Ga Mo3 O47 S10 - | - C168 H400 Ga4 Mo12 O188 S40 - | 4 | 1
4323373 | 10.435 | 0.002 | 10.435 |  | 41.04 | 0.004 | 90 | 90 | 90 | 4468.8 | P 43 | P 4cw | 78 | - C44 H48 Cu F6 O P5 - | - C44 H42 Cu F6 O P5 - | - C176 H168 Cu4 F24 O4 P20 - | 4 | 1
4323375 | 15.924 | 0.005 | 18.392 | 0.007 | 29.384 | 0.007 | 90 | 90 | 90 | 8606 | P 21 21 21 | P 2ac 2ab | 19 | - C85 H86 Au2 Cl2 F12 P10 - | - C85 H86 Au2 Cl2 F12 P10 - | - C340 H344 Au8 Cl8 F48 P40 - | 4 | 1
4323381 | 16.56 | 0.005 | 17.063 | 0.005 | 24.428 | 0.005 | 90 | 90 | 90 | 6902 | P 21 21 21 | P 2ac 2ab | 19 | - C64 H70 N8 O11 P4 Pd Pt S2 - | - C64 H56 N8 O11 P4 Pd Pt S2 - | - C256 H224 N32 O44 P16 Pd4 Pt4 S8 - | 4 | 1
4323389 | 21.183 | 0.002 | 21.18 | 0.003 | 8.324 | 0.002 | 90 | 90 | 90 | 3734.6 | P 42/n :2 | -P 4bc | 86 | - C17 H27 B F4 Rh - | - C16.8 H16 B F4 N0.9 Rh - | - C134.4 H128 B8 F32 N7.2 Rh8 - | 8 | 1
4323390 | 27.804 | 0.002 | 17.659 | 0.002 | 27.795 | 0.003 | 90 | 90 | 90 | 13647 | P c a 21 | P 2c -2ac | 29 | - C70 H56 Cl4 F8 O3 P4 Pd2 S2 - | - C70 H56 Cl4 F8 O3 P4 Pd2 S2 - | - C560 H448 Cl32 F64 O24 P32 Pd16 S16 - | 8 | 2
4323394 | 16.041 | 0.011 | 21.936 | 0.015 | 25.43 | 0.016 | 90 | 90 | 90 | 8948 | P 21 21 21 | P 2ac 2ab | 19 | - C64 H127 Co N12 O31 P - | - C65 H87 Co N13 O38 P - | - C260 H348 Co4 N52 O152 P4 - | 4 | 1
4323398 | 21.85 | 0.005 | 21.85 | 0.005 | 21.85 | 0.005 | 90 | 90 | 90 | 10432 | P a -3 | -P 2ac 2ab 3 | 205 | - C24 H56 Ag4 F24 N12 O4 P4 - | - C27 H38.01 Ag4 F23.96 N12 O P4 - | - C216 H304.08 Ag32 F191.68 N96 O8 P32 - | 8 | 0.333333
4323408 | 14.173 | 0.002 | 14.383 | 0.001 | 30.622 | 0.003 | 90 | 90 | 90 | 6242.3 | P b c a | -P 2ac 2ab | 61 | - C18 H45 Cl3 N8 Ni O13 - | - C18 H45 Cl3 N8 Ni O16 - | - C144 H360 Cl24 N64 Ni8 O128 - | 8 | 1
4323409 | 14.791 | 0.003 | 20.35 | 0.007 | 27.058 | 0.004 | 90 | 90 | 90 | 8144 | P b c a | -P 2ac 2ab | 61 | - C35 H38 F12 Fe N6 O3 P2 V - | - C35 H38 F12 Fe N6 O3 P2 V - | - C280 H304 F96 Fe8 N48 O24 P16 V8 - | 8 | 1
4323415 | 18.287 | 0.002 | 15.157 | 0.001 | 18.541 | 0.003 | 90 | 90 | 90 | 5139.1 | P n a 21 | P 2c -2n | 33 | - C11 H22 N O2 P - | - C11 H22 N O2 P - | - C176 H352 N16 O32 P16 - | 16 | 4
4323422 | 18.638 | 0.004 | 9.707 | 0.002 | 11.169 | 0.003 | 90 | 90 | 90 | 2020.7 | P n a 21 | P 2c -2n | 33 | - C16 H10 Mo2 O8 Se - | - C16 H10 Mo2 O8 Se - | - C64 H40 Mo8 O32 Se4 - | 4 | 1
4323443 | 12.211 | 0.003 | 10.107 | 0.003 | 11.514 | 0.003 | 90 | 90 | 90 | 1421 | P 21 21 2 | P 2 2ab | 18 | - C5 H22 Co N5 O6 S2 - | - C5 H22 Co N5 O6 S2 - | - C20 H88 Co4 N20 O24 S8 - | 4 | 1
4323445 | 11.269 | 0.003 | 15.104 | 0.002 | 23.177 | 0.004 | 90 | 90 | 90 | 3944.9 | P 21 21 21 | P 2ac 2ab | 19 | - C40 H41 F6 P3 Ru S - | - C40 H41 F6 P3 Ru S - | - C160 H164 F24 P12 Ru4 S4 - | 4 | 1
4323446 | 14.1664 | 0.0013 | 15.792 | 0.002 | 17.641 | 0.002 | 90 | 90 | 90 | 3946.6 | P 21 21 21 | P 2ac 2ab | 19 | - C40 H41 F6 O P3 Ru S - | - C40 H41 F6 O P3 Ru S - | - C160 H164 F24 O4 P12 Ru4 S4 - | 4 | 1
4323447 | 12.069 | 0.002 | 17.379 | 0.002 | 19.76 | 0.005 | 90 | 90 | 90 | 4144.6 | P 21 21 21 | P 2ac 2ab | 19 | - C37.93 H44.86 Cl2.86 F6 O P3 Ru S - | - C37.93 H44.86 Cl1.86 F6 O P3 Ru S - | - C151.72 H179.44 Cl7.44 F24 O4 P12 Ru4 S4 - | 4 | 1
4323470 | 27.8224 | 0.0001 | 14.2541 | 0.0002 | 14.5549 | 0.0002 | 90 | 90 | 90 | 5772.23 | P b c n | -P 2n 2ab | 60 | - C24 H40 B Cl N7 Rh - | - C24 H40 B Cl N7 Rh - | - C192 H320 B8 Cl8 N56 Rh8 - | 8 | 1
4323478 | 9.713 | 0.003 | 9.8535 | 0.0014 | 13.31 | 0.003 | 90 | 90 | 90 | 1273.9 | P 21 21 21 | P 2ac 2ab | 19 | - C12 H12 As Cl2 N - | - C12 H12 As Cl2 N - | - C48 H48 As4 Cl8 N4 - | 4 | 1
4323479 | 9.714 | 0.0013 | 10.0196 | 0.0011 | 13.444 | 0.003 | 90 | 90 | 90 | 1308.5 | P 21 21 21 | P 2ac 2ab | 19 | - C12 H12 Cl2 N Sb - | - C12 H12 Cl2 N Sb - | - C48 H48 Cl8 N4 Sb4 - | 4 | 1
4323491 | 9.4748 | 0.001 | 9.4748 | 0.001 | 42.159 | 0.006 | 90 | 90 | 90 | 3784.7 | P 43 | P 4cw | 78 | - C40 H34 Ag F8 N P2 - | - C40 H34 Ag F8 N P2 - | - C160 H136 Ag4 F32 N4 P8 - | 4 | 1
4323493 | 7.12 | 0.001 | 15.899 | 0.003 | 16.946 | 0.004 | 90 | 90 | 90 | 1918.3 | C 2 2 21 | C 2c 2 | 20 | - C14 H22 N10 Ti - | - C14 H22 N10 Ti - | - C56 H88 N40 Ti4 - | 4 | 0.5
4323502 | 12.782 | 0.002 | 12.782 | 0.002 | 9.943 | 0.002 | 90 | 90 | 90 | 1624.5 | P -4 21 c | P -4 2n | 114 | - C24 H50 Cl4 N4 W2 - | - C24 H50 Cl4 N4 W2 - | - C48 H100 Cl8 N8 W4 - | 2 | 0.25
4323505 | 17.383 | 0.004 | 13.967 | 0.003 | 12.002 | 0.002 | 90 | 90 | 90 | 2913.9 | P n a 21 | P 2c -2n | 33 | - C26 H30 Cl2 N6 P2 Re - | - C26 H30 Cl2 N6 P2 Re - | - C104 H120 Cl8 N24 P8 Re4 - | 4 | 1
4323507 | 15.346 | 0.002 | 18.188 | 0.003 | 12.072 | 0.002 | 90 | 90 | 90 | 3369.5 | P 21 21 21 | P 2ac 2ab | 19 | - C39 H32 Cl2 N P2 Rh - | - C39 H32 Cl2 N P2 Rh - | - C156 H128 Cl8 N4 P8 Rh4 - | 4 | 1
4323514 | 10.319 | 0.002 | 10.319 |  | 13.859 | 0.003 | 90 | 90 | 90 | 1475.7 | P 4/n n c :2 | -P 4a 2bc | 126 | - K8 Tl10 Zn - | - K8 Tl10 Zn - | - K16 Tl20 Zn2 - | 2 | 0.125
4323518 | 10.06 | 0.002 | 4.3614 | 0.001 | 22.934 | 0.004 | 90 | 90 | 90 | 1006.2 | P n m a | -P 2ac 2n | 62 | - Sb4 Sn3 Sr - | - Sb4 Sn3 Sr - | - Sb16 Sn12 Sr4 - | 4 | 0.5
4323519 | 13.622 | 0.003 | 13.029 | 0.003 | 10.354 | 0.002 | 90 | 90 | 90 | 1837.6 | P n a 21 | P 2c -2n | 33 | - C14 H24 Cr N2 O6 - | - C14 H24 Cr N2 O6 - | - C56 H96 Cr4 N8 O24 - | 4 | 1
4323526 | 16.235 | 0.033 | 21.853 | 0.046 | 26.755 | 0.081 | 90 | 90 | 90 | 9492 | P 21 21 21 | P 2ac 2ab | 19 | - C66 H135 Cl Co N14 O39 P - | - C66 H87 Cl Co N14 O39.1 P - | - C264 H348 Cl4 Co4 N56 O156.4 P4 - | 4 | 1
4323527 | 16.041 | 0.014 | 22.132 | 0.021 | 26.75 | 0.035 | 90 | 90 | 90 | 9497 | P 21 21 21 | P 2ac 2ab | 19 | - C63 H134 Cl Co N11 O34 P - | - C66 H101 Cl Co N13 O35 P - | - C264 H404 Cl4 Co4 N52 O140 P4 - | 4 | 1
4323528 | 13.462 | 0.005 | 6.91 | 0.003 | 10.526 | 0.003 | 90 | 90 | 90 | 979.2 | P n a 21 | P 2c -2n | 33 | - Cl5 H6 N O3 Ru - | - Cl5 N O3 Ru - | - Cl20 N4 O12 Ru4 - | 4 | 1
4323533 | 13.022 | 0.003 | 13.022 |  | 17.218 | 0.005 | 90 | 90 | 90 | 2919.7 | P 4/n c c :2 | -P 4a 2ac | 130 | - C17 H27 F12 N8 O2 P2 Re - | - C17 H24 F12 N8 O2 P2 Re - | - C68 H96 F48 N32 O8 P8 Re4 - | 4 | 0.25
4323536 | 8.866 | 0.001 | 11.371 | 0.002 | 5.22 | 0.001 | 90 | 90 | 90 | 526.26 | C m c m | -C 2c 2 | 63 | - Ca3 H2 Sn - | - Ca3 H2 Sn - | - Ca12 H8 Sn4 - | 4 | 0.25
4323537 | 8.937 | 0.001 | 11.47 | 0.002 | 5.2551 | 0.0007 | 90 | 90 | 90 | 538.69 | C m c m | -C 2c 2 | 63 | - Ca3 H2 Pb - | - Ca3 H2 Pb - | - Ca12 H8 Pb4 - | 4 | 0.25
4323540 | 11.622 | 0.002 | 13.283 | 0.005 | 20.666 | 0.007 | 90 | 90 | 90 | 3190.3 | P 21 21 21 | P 2ac 2ab | 19 | - C29 H39 Cl3 N Nb O2 - | - C29 H39 Cl3 N Nb O2 - | - C116 H156 Cl12 N4 Nb4 O8 - | 4 | 1
4323541 | 11.648 | 0.002 | 13.273 | 0.003 | 20.624 | 0.006 | 90 | 90 | 90 | 3188.6 | P 21 21 21 | P 2ac 2ab | 19 | - C29 H39 Cl3 N O2 Ta - | - C29 H39 Cl3 N O2 Ta - | - C116 H156 Cl12 N4 O8 Ta4 - | 4 | 1
4323542 | 19.153 | 0.004 | 17.372 | 0.005 | 10.461 | 0.008 | 90 | 90 | 90 | 3481 | P n a 21 | P 2c -2n | 33 | - C32 H45 Cl3 Nb O2 P - | - C32 H45 Cl3 Nb O2 P - | - C128 H180 Cl12 Nb4 O8 P4 - | 4 | 1
4323549 | 33.196 | 0.002 | 33.196 | 0.002 | 15.236 | 0.002 | 90 | 90 | 90 | 16790 | I 41/a :2 | -I 4ad | 88 | - C72 H65 Cl18 P3 Zr6 - | - C72 H60 Cl18 P3 Zr6 - | - C576 H480 Cl144 P24 Zr48 - | 8 | 0.5
4323550 | 15.093 | 0.003 | 15.093 | 0.003 | 15.093 | 0.003 | 90 | 90 | 90 | 3438.2 | I m -3 m | -I 4 2 3 | 229 | - C36 H89 Cl18 N3 Zr6 - | - C36 Cl18 N3 Zr6 - | - C72 Cl36 N6 Zr12 - | 2 | 0.0208333
4323551 | 21.156 | 0.001 | 24.584 | 0.003 | 11.713 | 0.002 | 90 | 90 | 90 | 6091.9 | P n m a | -P 2ac 2n | 62 | - C28.87 H70.92 Cl18 N5.43 Zr6 - | - C14.22 H23 Cl9 N2.61 Zr3 - | - C113.76 H184 Cl72 N20.88 Zr24 - | 8 | 1
4323555 | 28.46 | 0.01 | 19.28 | 0.005 | 18.339 | 0.004 | 90 | 90 | 90 | 10063 | P b c a | -P 2ac 2ab | 61 | - C36 H62 Cl4 Cu2 N10 O11 - | - C36 H56 Cl4 Cu2 N10 O11 - | - C288 H448 Cl32 Cu16 N80 O88 - | 8 | 1
4323574 | 10.573 | 0.002 | 13.533 | 0.002 | 23.196 | 0.006 | 90 | 90 | 90 | 3319 | P b n a | -P 2ac 2b | 60 | - C14 H14 Ag F3 N2 O3 S - | - C14 H14 Ag F3 N2 O3 S - | - C112 H112 Ag8 F24 N16 O24 S8 - | 8 | 1
4323579 | 20.801 | 0.004 | 19.937 | 0.004 | 25.48 | 0.005 | 90 | 90 | 90 | 10567 | P b c a | -P 2ac 2ab | 61 | - C36.44 H56.6 Bi3 Cl8 Fe N3 O3.86 - | - C36.48 H56.7 Bi3 Cl8 Fe N3 O3.87 - | - C291.84 H453.6 Bi24 Cl64 Fe8 N24 O30.96 - | 8 | 1
4323584 | 9.0066 | 0.0005 | 11.104 | 0.0006 | 16.0091 | 0.0015 | 90 | 90 | 90 | 1601.06 | P 21 21 21 | P 2ac 2ab | 19 | - C13 H18 Cl Cu N2 O7 - | - C13 H19 Cl Cu N2 O7 - | - C52 H76 Cl4 Cu4 N8 O28 - | 4 | 1
4323596 | 8.979 | 0.001 | 19.448 | 0.006 | 50.43 | 0.02 | 90 | 90 | 90 | 8806 | C m c m | -C 2c 2 | 63 | - Na5 Sn13 - | - Na5 Sn13 - | - Na80 Sn208 - | 16 | 1
4323603 | 13.211 | 0.003 | 25.387 | 0.003 | 10.939 | 0.003 | 90 | 90 | 90 | 3668.8 | P b c a | -P 2ac 2ab | 61 | - C14 H20 Cl Cu N7 O4 - | - C14 H20 Cl Cu N7 O4 - | - C112 H160 Cl8 Cu8 N56 O32 - | 8 | 1
4323604 | 16.554 | 0.004 | 20.609 | 0.004 | 12.423 | 0.003 | 90 | 90 | 90 | 4238.2 | P b c a | -P 2ac 2ab | 61 | - C16 H24 Cl Cu N7 O4 - | - C16 H24 Cl Cu N7 O4 - | - C128 H192 Cl8 Cu8 N56 O32 - | 8 | 1
4323607 | 15.992 | 0.002 | 15.992 | 0.002 | 15.992 | 0.002 | 90 | 90 | 90 | 4089.9 | I m -3 | -I 2 2 3 | 204 | - Cd20.09 Na13 Pb6.91 - | - Cd20.088 Na13 Pb6.912 - | - Cd80.352 Na52 Pb27.648 - | 4 | 0.0833333
4323615 | 13.6529 | 0.0006 | 13.6529 | 0.0006 | 9.7904 | 0.0005 | 90 | 90 | 90 | 1824.95 | I 4/m | -I 4 | 87 | - C44 H28 N6 O3 Ru - | - C44 H28 N6.04 O3 Ru - | - C88 H56 N12.08 O6 Ru2 - | 2 | 0.125
4323616 | 13.5423 | 0.0004 | 13.5423 | 0.0004 | 9.715 | 0.0004 | 90 | 90 | 90 | 1781.67 | I 4/m | -I 4 | 87 | - C44 H29 N5 O2 Ru - | - C44 H29.04 N5 O2 Ru - | - C88 H58.08 N10 O4 Ru2 - | 2 | 0.125
4323619 | 10.391 | 0.001 | 10.391 | 0.001 | 12.967 | 0.004 | 90 | 90 | 90 | 1400.1 | I 4/m m m | -I 4 2 | 139 | - Br2 Cr24 K2 O56 Si16 - | - Br2 Cr24 K2 O56 Si16 - | - Br2 Cr24 K2 O56 Si16 - | 1 | 0.03125
4323620 | 10.254 | 0.002 | 10.254 | 0.002 | 12.96 | 0.004 | 90 | 90 | 90 | 1362.7 | I 4/m m m | -I 4 2 | 139 | - Cl2 Cr24 Na2 O56 Si16 - | - Cl2 Cr24 Na2 O56 Si16 - | - Cl2 Cr24 Na2 O56 Si16 - | 1 | 0.03125
4323621 | 10.2596 | 0.0007 | 10.2596 | 0.0007 | 12.969 | 0.003 | 90 | 90 | 90 | 1365.1 | I 4/m m m | -I 4 2 | 139 | - Br2 Cr24 Na2 O56 Si16 - | - Br2 Cr24 Na2 O56 Si16 - | - Br2 Cr24 Na2 O56 Si16 - | 1 | 0.03125
4323622 | 10.3851 | 0.0011 | 10.3851 | 0.0011 | 12.975 | 0.002 | 90 | 90 | 90 | 1399.4 | I 4/m m m | -I 4 2 | 139 | - Cl2 Cr24 K2 O56 Si16 - | - Cl2 Cr24 K2 O56 Si16 - | - Cl2 Cr24 K2 O56 Si16 - | 1 | 0.03125
4323624 | 13.199 | 0.002 | 25.264 | 0.001 | 31.072 | 0.004 | 90 | 90 | 90 | 10361 | P 21 21 21 | P 2ac 2ab | 19 | - C102 H94 Cu2 F12 N9 O14 P2 - | - C102 H94 Cu2 F12 N9 O14 P2 - | - C408 H376 Cu8 F48 N36 O56 P8 - | 4 | 1
4323625 | 17.7189 | 0.0004 | 17.4806 | 0.0003 | 25.7123 | 0.0006 | 90 | 90 | 90 | 7964.1 | P b c n | -P 2n 2ab | 60 | - C81.5 H96 B2 Cl5 Co N13 - | - C81.5 H96 B2 Cl5 Co N12.5 - | - C326 H384 B8 Cl20 Co4 N50 - | 4 | 0.5
4323632 | 18.824 | 0.005 | 13.604 | 0.002 | 9.657 | 0.002 | 90 | 90 | 90 | 2473 | P n a 21 | P 2c -2n | 33 | - H28 N9 P11 Sr - | - H28 N9 P11 Sr - | - H112 N36 P44 Sr4 - | 4 | 1
4323634 | 9.426 | 0.001 | 9.909 | 0.001 | 41.875 | 0.001 | 90 | 90 | 90 | 3911.2 | P c a b | -P 2bc 2ac | 61 | - C26 H22 Fe2 - | - C26 H22 Fe2 - | - C208 H176 Fe16 - | 8 | 1
4323640 | 12.888 | 0.002 | 12.8881 |  | 42.927 | 0.002 | 90 | 90 | 90 | 7130.3 | P 43 21 2 | P 4nw 2abw | 96 | - C54 H55 Fe2 N36 Ni3 O7 - | - C54 H48 Fe2 N36 Ni2.5 O6.5 - | - C216 H192 Fe8 N144 Ni10 O26 - | 4 | 0.5
4323644 | 15.551 | 0.0009 | 15.551 | 0.0009 | 48.938 | 0.003 | 90 | 90 | 90 | 11834.9 | I 41/a c d :2 | -I 4bd 2c | 142 | - C50 H50 Cl2 Cu4 N8 O18 - | - C50 H56 Cl2 Cu4 N8 O18 - | - C400 H448 Cl16 Cu32 N64 O144 - | 8 | 0.25
4323648 | 17.01 | 0.004 | 17.524 | 0.003 | 22.671 | 0.005 | 90 | 90 | 90 | 6758 | P b c n | -P 2n 2ab | 60 | - Cs12 H30 O57 V18 - | - Cs12 O57 V18 - | - Cs48 O228 V72 - | 4 | 0.5
4323651 | 13.317 | 0.002 | 13.317 | 0.002 | 36.435 | 0.01 | 90 | 90 | 90 | 6461 | P 4/n c c :2 | -P 4a 2ac | 130 | - H49 K9 N8 O57 V18 - | - K9 N8 O57 V18 - | - K36 N32 O228 V72 - | 4 | 0.25
4323653 | 13.201 | 0.002 | 13.201 | 0.002 | 36.491 | 0.007 | 90 | 90 | 90 | 6359.2 | P 4/n c c :2 | -P 4a 2ac | 130 | - Br H48 K9 N8 O56 V18 - | - Br K9 N5.6 O56 V18 - | - Br4 K36 N22.4 O224 V72 - | 4 | 0.25
4323654 | 13.179 | 0.003 | 13.179 | 0.003 | 36.597 | 0.011 | 90 | 90 | 90 | 6356 | P 4/n c c :2 | -P 4a 2ac | 130 | - H48 I K9 N8 O56 V18 - | - I K9 N5.2 O56 V18 - | - I4 K36 N20.8 O224 V72 - | 4 | 0.25
4323656 | 13.206 | 0.005 | 13.206 | 0.005 | 36.519 | 0.021 | 90 | 90 | 90 | 6369 | P 4/n c c :2 | -P 4a 2ac | 130 | - H48 K9 N9 O58 V18 - | - K9 N9 O58 V18 - | - K36 N36 O232 V72 - | 4 | 0.25
4323657 | 17.09 | 0.004 | 17.443 | 0.004 | 22.697 | 0.005 | 90 | 90 | 90 | 6766 | P b c n | -P 2n 2ab | 60 | - Cs11 H27 O54 S V18 - | - Cs11 O54 S V18 - | - Cs44 O216 S4 V72 - | 4 | 0.5
4323672 | 14.932 | 0.003 | 15.058 | 0.005 | 28.22 | 0.01 | 90 | 90 | 90 | 6345 | P b c a | -P 2ac 2ab | 61 | - C21 H48 B2 Co F8 N8 O3 - | - C21 H48 B2 Co F8 N8 O3 - | - C168 H384 B16 Co8 F64 N64 O24 - | 8 | 1
4323688 | 20.723 | 0.006 | 10.274 | 0.004 | 16.871 | 0.004 | 90 | 90 | 90 | 3592 | P n a 21 | P 2c -2n | 33 | - C41 H39 Cl Co P3 - | - C41 H39 Cl Co P3 - | - C164 H156 Cl4 Co4 P12 - | 4 | 1
4323689 | 23.452 | 0.004 | 23.483 | 0.004 | 33.697 | 0.007 | 90 | 90 | 90 | 18558 | I b a 2 | I 2 -2c | 45 | - C41.75 H39 B Cl6.5 Co F0 N0 O0.13 P3 - | - C83.5 H78 B2 Cl13 Co2 O0.25 P6 - | - C668 H624 B16 Cl104 Co16 O2 P48 - | 8 | 1
4323691 | 9.4635 | 0.0002 | 23.8909 | 0.0004 | 39.7436 | 0.0004 | 90 | 90 | 90 | 8985.7 | P 21 21 21 | P 2ac 2ab | 19 | - C49 H55 B Fe N4 O4 - | - C49 H55 B Fe N4 O4 - | - C392 H440 B8 Fe8 N32 O32 - | 8 | 2
4323701 | 8.368 | 0.001 | 15.357 | 0.001 | 19.446 | 0.001 | 90 | 90 | 90 | 2499 | P 21 21 21 | P 2ac 2ab | 19 | - C28 H28 Br Hg In O2 - | - C28 H28 Br Hg In O2 - | - C112 H112 Br4 Hg4 In4 O8 - | 4 | 1
4323702 | 19.492 | 0.001 | 19.492 | 0.001 | 10.432 | 0.001 | 90 | 90 | 90 | 3963.5 | P 4/n :2 | -P 4a | 85 | - C38 H48 Cl2 In2 O4.5 - | - C38.5 H60 Cl2 In2 O4 - | - C154 H240 Cl8 In8 O16 - | 4 | 0.5
4323708 | 9.439 | 0.002 | 20.388 | 0.004 | 28.308 | 0.006 | 90 | 90 | 90 | 5448 | P b c a | -P 2ac 2ab | 61 | - C25 H30 F5 N2 Na O6 S - | - C25 H30 F5 N2 Na O6 S - | - C200 H240 F40 N16 Na8 O48 S8 - | 8 | 1
4323714 | 10.812 | 0.004 | 18.567 | 0.005 | 19.316 | 0.007 | 90 | 90 | 90 | 3878 | P 21 21 21 | P 2ac 2ab | 19 | - C29 H61 Li N4 O3 Si3 U - | - C29 H61 Li N4 O3 Si3 U - | - C116 H244 Li4 N16 O12 Si12 U4 - | 4 | 1
4323720 | 11.0366 | 0.0009 | 12.2986 | 0.0006 | 13.9949 | 0.0007 | 90 | 90 | 90 | 1899.6 | P b c a | -P 2ac 2ab | 61 | - C6 H16 Cl N3 - | - C6 H16 Cl N3 - | - C48 H128 Cl8 N24 - | 8 | 1
4323728 | 11.998 | 0.001 | 13.167 | 0.002 | 7.449 |  | 90 | 90 | 90 | 1176.8 | P n m a | -P 2ac 2n | 62 | - C7 H18 Cl2 N2 Pt - | - C7 H18 Cl2 N2 Pt - | - C28 H72 Cl8 N8 Pt4 - | 4 | 0.5
4323767 | 8.2544 | 0.001 | 15.077 | 0.002 | 19.906 | 0.002 | 90 | 90 | 90 | 2477.3 | P 21 21 21 | P 2ac 2ab | 19 | - C17 H8 Ag B F18 N6 - | - C17 H8 Ag B F18 N6 - | - C68 H32 Ag4 B4 F72 N24 - | 4 | 1
4323768 | 19.849 | 0.003 | 15.015 | 0.003 | 8.2106 | 0.0011 | 90 | 90 | 90 | 2447 | P n m a | -P 2ac 2n | 62 | - C17 H6 Ag B F18 N6 - | - C17 H4 Ag B F18 N6 - | - C68 H16 Ag4 B4 F72 N24 - | 4 | 0.5
4323771 | 13.989 | 0.002 | 18.304 | 0.001 | 6.682 | 0.003 | 90 | 90 | 90 | 1711 | P b c m | -P 2c 2b | 57 | - C20 H13 N4 O0.5 Pt - | - C96 H60 N16 O4 Pt4 - | - C96 H60 N16 O4 Pt4 -
4323777 | 19.671 | 0.001 | 19.671 | 0.001 | 19.671 | 0.001 | 90 | 90 | 90 | 7611.7 | I 4 3 2 | I 4 2 3 | 211 | - C52 H44 N8 Pt2 - | - C56 N4 Pt2 - | - C336 N24 Pt12 - | 6 | 0.125
4323778 | 14.392 | 0.001 | 14.392 | 0.001 | 14.436 | 0.001 | 90 | 90 | 90 | 2990.1 | P 4/n n c :2 | -P 4a 2bc | 126 | - C60 H60 F6 N8 P Pt2 - | - C60 H60 F6 N8 P Pt2 - | - C120 H120 F12 N16 P2 Pt4 - | 2 | 0.125
4323783 | 9.967 | 0.002 | 10.998 | 0.004 | 21.324 | 0.003 | 90 | 90 | 90 | 2337.5 | P 21 21 21 | P 2ac 2ab | 19 | - C23 H28 Cl F N P Pd - | - C23 H28 Cl F N P Pd - | - C92 H112 Cl4 F4 N4 P4 Pd4 - | 4 | 1
4323784 | 10.444 | 0.003 | 12.146 | 0.003 | 19.047 | 0.004 | 90 | 90 | 90 | 2416.2 | P 21 21 21 | P 2ac 2ab | 19 | - C24 H31 Cl N O P Pd - | - C24 H31 Cl N O P Pd - | - C96 H124 Cl4 N4 O4 P4 Pd4 - | 4 | 1
4323786 | 11.408 | 0.003 | 11.408 | 0.003 | 30.36 | 0.01 | 90 | 90 | 90 | 3951 | I 41 2 2 | I 4bw 2bw | 98 | - C30 H32 Cu F10 N6 Nb2 O2 - | - C32 H32 Cu F10 N8 Nb2 O2 - | - C128 H128 Cu4 F40 N32 Nb8 O8 - | 4 | 0.25
4323795 | 9.216 | 0.003 | 14.634 | 0.001 | 15.87 | 0.001 | 90 | 90 | 90 | 2140.3 | P b c a | -P 2ac 2ab | 61 | - C12 H32 Cl2 Ni O8 P4 - | - C12 H32 Cl2 Ni O8 P4 - | - C48 H128 Cl8 Ni4 O32 P16 - | 4 | 0.5
4323802 | 15.798 | 0.003 | 15.798 | 0.003 | 23.728 | 0.004 | 90 | 90 | 90 | 5922 | I 41/a :2 | -I 4ad | 88 | - C18 H14 N O0.5 Pd S - | - C18 N O Pd S - | - C288 N16 O16 Pd16 S16 - | 16 | 1
4323803 | 15.496 | 0.002 | 15.496 | 0.002 | 24.348 | 0.003 | 90 | 90 | 90 | 5846.6 | I 41/a :2 | -I 4ad | 88 | - C17 H11 N Pt S - | - C17 N Pt S - | - C272 N16 Pt16 S16 - | 16 | 1
4323807 | 16.924 | 0.002 | 17.483 | 0.006 | 20.572 | 0.003 | 90 | 90 | 90 | 6087 | P 21 21 21 | P 2ac 2ab | 19 | - C62 H60 Al2 B2 Cl4 N12 O2 - | - C62 H62 Al2 B2 Cl4 N12 O2 - | - C248 H248 Al8 B8 Cl16 N48 O8 - | 4 | 1
4323827 | 17.478 | 0.009 | 18.795 | 0.008 | 13.888 | 0.006 | 90 | 90 | 90 | 4562 | P c c n | -P 2ab 2ac | 56 | - C41 H50 Cl2 Cu2 N8 O13 - | - C41 H50 Cl2 Cu2 N8 O13 - | - C164 H200 Cl8 Cu8 N32 O52 - | 4 | 0.5
4323829 | 11.891 | 0.001 | 12.857 | 0.001 | 14.187 | 0.002 | 90 | 90 | 90 | 2168.9 | P 21 21 21 | P 2ac 2ab | 19 | - C16 H9 N O10 Ru3 S - | - C16 H9 N O10 Ru3 S - | - C64 H36 N4 O40 Ru12 S4 - | 4 | 1
4323833 | 11.037 | 0.003 | 11.649 | 0.004 | 31.431 | 0.008 | 90 | 90 | 90 | 4041 | P 21 21 21 | P 2ac 2ab | 19 | - C30 H42 Cl2 Hg N15 P3 - | - C30 Cl2 Hg N15 P3 - | - C120 Cl8 Hg4 N60 P12 - | 4 | 1
4323847 | 16.187 | 0.002 | 15.823 | 0.002 | 11.677 | 0.001 | 90 | 90 | 90 | 2990.8 | P n m a | -P 2ac 2n | 62 | - C28 H35 Cl F6 Ir N2 P - | - C28 H40 Cl F6 Ir N2 P - | - C112 H160 Cl4 F24 Ir4 N8 P4 - | 4 | 0.5
4323848 | 26.5238 | 0.0015 | 16.2318 | 0.0015 | 12.421 | 0.004 | 90 | 90 | 90 | 5347.6 | P n a 21 | P 2c -2n | 33 | - C37 H59 Br5 Cl2 Cu8 N6 S3 - | - C37 H59 Br5 Cl2 Cu8 N6 S3 - | - C148 H236 Br20 Cl8 Cu32 N24 S12 - | 4 | 1
4323852 | 12.556 | 0.002 | 12.556 | 0.002 | 11.826 | 0.002 | 90 | 90 | 90 | 1864.4 | I -4 | I -4 | 82 | - C32 H44 Cu4 N8 S4 - | - C32 H44 Cu4 N8 S4 - | - C64 H88 Cu8 N16 S8 - | 2 | 0.25
4323857 | 14.562 | 0.003 | 17.062 | 0.003 | 7.221 | 0.001 | 90 | 90 | 90 | 1794.1 | P b a 2 | P 2 -2ab | 32 | - C24 H32 Bi2 Cl6 Fe N2 O4 - | - C24 H32 Bi2 Cl6 Fe N2 O4 - | - C48 H64 Bi4 Cl12 Fe2 N4 O8 - | 2 | 0.5
4323867 | 16.83 | 0.002 | 20.31 | 0.004 | 16.751 | 0.002 | 90 | 90 | 90 | 5725.8 | P b c a | -P 2ac 2ab | 61 | - C56 H60 Cl2 Mo2 N2 O6 P4 - | - C56 H48 Cl2 Mo2 N2 O6 P4 - | - C224 H192 Cl8 Mo8 N8 O24 P16 - | 4 | 0.5
4323888 | 12.0862 | 0.0002 | 12.0862 |  | 3.6435 | 0.0003 | 90 | 90 | 90 | 532.23 | P 4/m b m | -P 4 2ab | 127 | - Ni2 P4 Zr9 - | - Ni2 P4 Zr9 - | - Ni4 P8 Zr18 - | 2 | 0.125
4323890 | 20.104 | 0.002 | 7.0278 | 0.0005 | 30.648 | 0.003 | 90 | 90 | 90 | 4330.2 | P n a 21 | P 2c -2n | 33 | - C10 H35 B9 Mo N2 O3 - | - C10 H24 B9 Mo N2 O3 - | - C80 H192 B72 Mo8 N16 O24 - | 8 | 2
4323896 | 6.7366 | 0.0005 | 7.4286 | 0.0006 | 21.603 | 0.002 | 90 | 90 | 90 | 1081.09 | P 21 21 21 | P 2ac 2ab | 19 | - K P2 Se6 Y - | - K P2 Se6 Y - | - K4 P8 Se24 Y4 - | 4 | 1
4323898 | 5.439 | 0.001 | 8.878 | 0.002 | 13.762 | 0.004 | 90 | 90 | 90 | 664.5 | P 21 21 21 | P 2ac 2ab | 19 | - Cs Cu S2 Se2 - | - Cs Cu S2.01 Se1.99 - | - Cs4 Cu4 S8.04 Se7.96 - | 4 | 1
4323903 | 17.0545 | 0.0006 | 17.0545 | 0.0006 | 22.807 | 0.003 | 90 | 90 | 90 | 6633.6 | P 4/n c c :2 | -P 4a 2ac | 130 | - C80 H68 N17 Nd - | - C80 H32 N17 Nd - | - C320 H128 N68 Nd4 - | 4 | 0.25
4323904 | 17.399 | 0.008 | 17.399 |  | 11.377 | 0.006 | 90 | 90 | 90 | 3444 | P 4 21 2 | P 4ab 2ab | 90 | - C80 H68 Gd N17 - | - C80.04 H32 Gd N17 - | - C160.08 H64 Gd2 N34 - | 2 | 0.25
4323905 | 18.096 | 0.005 | 18.096 |  | 11.079 | 0.006 | 90 | 90 | 90 | 3628 | P 4 21 2 | P 4ab 2ab | 90 | - C80 H70 Ho N17 O - | - C80 H32 Ho N17 O1.02 - | - C160 H64 Ho2 N34 O2.04 - | 2 | 0.25
4323906 | 18.171 | 0.003 | 18.171 |  | 10.987 | 0.004 | 90 | 90 | 90 | 3627.7 | P 4/n m m :2 | -P 4a 2a | 129 | - C80 H70 Lu N17 O - | - C80 H28 Lu N17 O2.4 - | - C160 H56 Lu2 N34 O4.8 - | 2 | 0.125
4323907 | 30.529 | 0.003 | 30.529 | 0.003 | 13.795 | 0.003 | 90 | 90 | 90 | 12857 | I -4 | I -4 | 82 | - C63 H78 Mo N9 O9 P3 - | - C63 H57 Mo N9 O9 P3 - | - C504 H456 Mo8 N72 O72 P24 - | 8 | 1
4323922 | 11.568 | 0.001 | 19.344 | 0.001 | 19.551 | 0.002 | 90 | 90 | 90 | 4375 | P 21 21 21 | P 2ac 2ab | 19 | - C34 H45 N11 O16 Rh2 - | - C34 H45 N11 O16 Rh2 - | - C136 H180 N44 O64 Rh8 - | 4 | 1
4323924 | 18.352 | 0.001 | 18.352 | 0.001 | 17.067 | 0.001 | 90 | 90 | 90 | 5748.1 | P 41 21 2 | P 4abw 2nw | 92 | - C54 H53 N11 O16 Rh2 - | - C54 H50 N11 O16 Rh2 - | - C216 H200 N44 O64 Rh8 - | 4 | 0.5
4323927 | 15.002 | 0.003 | 16.034 | 0.003 | 16.251 | 0.003 | 90 | 90 | 90 | 3909 | P b c n | -P 2n 2ab | 60 | - C38 H43 B2 Cl2 Fe N6 O4 - | - C38.313 H41.058 B2 Cl2 Fe N5.687 O4.313 - | - C153.252 H164.232 B8 Cl8 Fe4 N22.748 O17.252 - | 4 | 0.5
4323931 | 12.839 | 0.001 | 12.843 | 0.002 | 23.545 | 0.002 | 90 | 90 | 90 | 3882.4 | P 21 21 21 | P 2ac 2ab | 19 | - C28 H42 B2 Cl4 F4 Fe N6 O4 - | - C28 H42 B2 Cl4 F4 Fe N6 O4 - | - C112 H168 B8 Cl16 F16 Fe4 N24 O16 - | 4 | 1
4323941 | 10.225 | 0.004 | 14.208 | 0.006 | 21.771 | 0.009 | 90 | 90 | 90 | 3163 | P 21 21 21 | P 2ac 2ab | 19 | - C36 H28 Cl O3 P2 Re - | - C36 Cl O3 P2 Re - | - C144 Cl4 O12 P8 Re4 - | 4 | 1
4323942 | 10.199 | 0.002 | 14.147 | 0.004 | 21.772 | 0.006 | 90 | 90 | 90 | 3141.4 | P 21 21 21 | P 2ac 2ab | 19 | - C36 H29 Cl N O2 P2 Re - | - C36 Cl N O2 P2 Re - | - C144 Cl4 N4 O8 P8 Re4 - | 4 | 1
4323948 | 10.533 | 0.005 | 13.171 | 0.004 | 17.059 | 0.006 | 90 | 90 | 90 | 2366.6 | P 21 21 21 | P 2ac 2ab | 19 | - C18 H22 B2 F4 Fe N6 O4 - | - C18 H22 B2 F4 Fe N6 O4 - | - C72 H88 B8 F16 Fe4 N24 O16 - | 4 | 1
4323973 | 14.228 | 0.003 | 18.386 | 0.004 | 13.085 | 0.002 | 90 | 90 | 90 | 3423 | P 21 21 21 | P 2ac 2ab | 19 | - C23 H34 Cl4 Fe2 N7 O2 - | - C27 H28 Cl4 Fe2 N7 O5 - | - C108 H112 Cl16 Fe8 N28 O20 - | 4 | 1
4323974 | 21.581 | 0.006 | 24.03 | 0.007 | 10.137 | 0.003 | 90 | 90 | 90 | 5257 | P 21 21 21 | P 2ac 2ab | 19 | - C38 H57 Cl3 Fe2 N14 O15 - | - C38 H57 Cl3 Fe2 N14 O15 - | - C152 H228 Cl12 Fe8 N56 O60 - | 4 | 1
4323976 | 12.737 | 0.002 | 15.78 | 0.002 | 3.5809 | 0.0006 | 90 | 90 | 90 | 719.72 | P n n m | -P 2 2n | 58 | - Fe0.6 Se2.4 Zr6 - | - Fe0.61 Se2.39 Zr6 - | - Fe2.44 Se9.56 Zr24 - | 4 | 0.5
4323977 | 12.519 | 0.004 | 15.436 | 0.002 | 3.4966 | 0.0006 | 90 | 90 | 90 | 675.7 | P n n m | -P 2 2n | 58 | - Fe0.57 S2.43 Zr6 - | - Fe0.57 S2.43 Zr6 - | - Fe2.28 S9.72 Zr24 - | 4 | 0.5
4323978 | 13.351 | 0.0013 | 4.41 | 0.0005 | 24.449 | 0.003 | 90 | 90 | 90 | 1439.5 | P n m a | -P 2ac 2n | 62 | - Ba2 Sb6 Sn3 - | - Ba2 Sb6 Sn3 - | - Ba8 Sb24 Sn12 - | 4 | 0.5
4323989 | 15.245 | 0.002 | 15.245 | 0.002 | 21.832 | 0.002 | 90 | 90 | 90 | 5074 | P 4/n c c :2 | -P 4a 2ac | 130 | - C59 H52 Cl N8 Tc2 - | - C59 H44 Cl N8 Tc2 - | - C236 H176 Cl4 N32 Tc8 - | 4 | 0.25
4323999 | 13.764 | 0.004 | 21.544 | 0.004 | 7.682 | 0.005 | 90 | 90 | 90 | 2278 | P 21 21 21 | P 2ac 2ab | 19 | - C23 H30 N2 O6 V - | - C23 H28 N2 O6 V - | - C92 H112 N8 O24 V4 - | 4 | 1
4324000 | 10.393 | 0.002 | 22.278 | 0.002 | 9.886 | 0.002 | 90 | 90 | 90 | 2289 | P 21 21 21 | P 2ac 2ab | 19 | - C23 H28 N2 O5 V - | - C23 H28 N2 O5 V - | - C92 H112 N8 O20 V4 - | 4 | 1
4324009 | 14.325 | 0.002 | 13.919 | 0.002 | 18.837 | 0.002 | 90 | 90 | 90 | 3755.9 | P b c a | -P 2ac 2ab | 61 | - C17 H18 Br2 Cu N4 O2 - | - C17 H18 Br2 Cu N4 O2 - | - C136 H144 Br16 Cu8 N32 O16 - | 8 | 1
4324012 | 7.811 | 0.006 | 34.67 | 0.03 | 7.481 | 0.006 | 90 | 90 | 90 | 2026 | P b c a | -P 2ac 2ab | 61 | - C18 H20 Cl2 Mn O8 - | - C18 H20 Cl2 Mn O8 - | - C72 H80 Cl8 Mn4 O32 - | 4 | 0.5
4324013 | 13.54 | 0.002 | 12.774 | 0.003 | 16.873 | 0.003 | 90 | 90 | 90 | 2918.4 | P n m a | -P 2ac 2n | 62 | - C23 H32 Cl2 F6 P Rh S4 - | - C23 H32 Cl2 F6 P Rh S4 - | - C92 H128 Cl8 F24 P4 Rh4 S16 - | 4 | 0.5
4324018 | 15.324 | 0.002 | 22.634 | 0.003 | 6.8811 | 0.0007 | 90 | 90 | 90 | 2386.7 | I b a m | -I 2 2c | 72 | - C28 H22 N4 O4 Pd - | - C28 H22 N4 O4 Pd - | - C112 H88 N16 O16 Pd4 - | 4 | 0.25
4324022 | 12.333 | 0.002 | 12.333 | 0.002 | 26.132 | 0.006 | 90 | 90 | 90 | 3974.8 | I 41/a :2 | -I 4ad | 88 | - C24 H62 Cl4 N12 Ni O5 P4 - | - C24 H62 Cl4 N12 Ni O5 P4 - | - C96 H248 Cl16 N48 Ni4 O20 P16 - | 4 | 0.25
4324025 | 12.466 | 0.003 | 12.466 | 0.003 | 25.855 | 0.015 | 90 | 90 | 90 | 4018 | I 41/a :2 | -I 4ad | 88 | - C24 H56 Cl4 N12 O2 P4 Pt - | - C24 H56 Cl4 N12 O2 P4 Pt - | - C96 H224 Cl16 N48 O8 P16 Pt4 - | 4 | 0.25
4324037 | 16.178 | 0.005 | 12.784 | 0.004 | 10.427 | 0.002 | 90 | 90 | 90 | 2156.5 | P n n 2 | P 2 -2n | 34 | - C17 H30 Cl16 O8 Sb2 Ti - | - C17 H30 Cl16 O8 Sb2 Ti - | - C34 H60 Cl32 O16 Sb4 Ti2 - | 2 | 0.5
4324046 | 9.4478 | 0.0011 | 24.2995 | 0.0011 | 18.231 | 0.001 | 90 | 90 | 90 | 4185.4 | C 2 2 21 | C 2c 2 | 20 | - C32 H44 Cl4 F6 P5 Tc2 - | - C32 H44 Cl4 F6 P5 Tc2 - | - C128 H176 Cl16 F24 P20 Tc8 - | 4 | 0.5
4324052 | 8.604 | 0.001 | 12.049 | 0.001 | 17.02 | 0.002 | 90 | 90 | 90 | 1764.5 | P 21 21 21 | P 2ac 2ab | 19 | - C14 H24 Cl2 Mo N - | - C14 H24 Cl2 Mo N - | - C56 H96 Cl8 Mo4 N4 - | 4 | 1
4324064 | 12.356 | 0.001 | 10.937 | 0.001 | 16.233 | 0.002 | 90 | 90 | 90 | 2193.7 | P n m a | -P 2ac 2n | 62 | - C12 H24 B2 F8 Pd Se4 - | - C12 H24 B2 F8 Pd Se4 - | - C48 H96 B8 F32 Pd4 Se16 - | 4 | 0.5
4324070 | 14.1 | 0.002 | 19.002 | 0.001 | 9.145 | 0.002 | 90 | 90 | 90 | 2450.2 | P 21 21 2 | P 2 2ab | 18 | - C48 H42 B2 F8 N2 O2 P4 Pt - | - C48 H42 B2 F8 N2 O2 P4 Pt - | - C96 H84 B4 F16 N4 O4 P8 Pt2 - | 2 | 0.5
4324083 | 8.0512 | 0.0007 | 18.0246 | 0.0014 | 38.492 | 0.003 | 90 | 90 | 90 | 5585.9 | P b c a | -P 2ac 2ab | 61 | - C26 H38 B Fe N O2 Si2 - | - C26 H38 B Fe N O2 Si2 - | - C208 H304 B8 Fe8 N8 O16 Si16 - | 8 | 1
4324088 | 17.863 | 0.004 | 7.316 | 0.002 | 7.177 | 0.001 | 90 | 90 | 90 | 937.9 | P n m a | -P 2ac 2n | 62 | - B10 H18 N2 - | - B10 H18 N2 - | - B40 H72 N8 - | 4 | 0.5
4324091 | 8.0438 | 0.0004 | 10.2298 | 0.0005 | 27.4376 | 0.0014 | 90 | 90 | 90 | 2257.7 | P 21 21 21 | P 2ac 2ab | 19 | - C18 H32 Cl2 N4 O2 Zr - | - C18 H32 Cl2 N4 O2 Zr - | - C72 H128 Cl8 N16 O8 Zr4 - | 4 | 1
4324098 | 6.302 | 0.0013 | 7.6219 | 0.0015 | 8.8799 | 0.0018 | 90 | 90 | 90 | 426.53 | P c c n | -P 2ab 2ac | 56 | - Co H4 N2 O4 S - | - Co H4 N2 O4 S - | - Co4 H16 N8 O16 S4 - | 4 | 0.5
4324099 | 6.4122 | 0.0013 | 7.8799 | 0.0016 | 9.0745 | 0.0018 | 90 | 90 | 90 | 458.51 | P c c n | -P 2ab 2ac | 56 | - H4 Mn N2 O4 S - | - H4 Mn N2 O4 S - | - H16 Mn4 N8 O16 S4 - | 4 | 0.5
4324105 | 12.413 | 0.02 | 12.413 | 0.02 | 23.03 | 0.04 | 90 | 90 | 90 | 3549 | I 4/m c m | -I 4 2c | 140 | - C30 H12 Fe N6 O8 - | - C30 H12 Fe N6 O8 - | - C120 H48 Fe4 N24 O32 - | 4 | 0.125
4324106 | 17.2926 | 0.0004 | 17.2926 | 0.0004 | 22.8962 | 0.0008 | 90 | 90 | 90 | 6846.7 | P -4 21 c | P -4 2n | 114 | - C29 H33 Fe N6 O7 - | - C29 H33 Fe N6 O7 - | - C232 H264 Fe8 N48 O56 - | 8 | 1
4324107 | 17.302 | 0.008 | 17.302 | 0.008 | 22.789 | 0.011 | 90 | 90 | 90 | 6822 | P 4/n c c :2 | -P 4a 2ac | 130 | - C30 Co N6 O8 - | - C30 Co N6 O8 - | - C240 Co8 N48 O64 - | 8 | 0.5
4324108 | 17.571 | 0.014 | 17.571 | 0.014 | 23.404 | 0.018 | 90 | 90 | 90 | 7226 | P 4/n c c :2 | -P 4a 2ac | 130 | - C30 H10 Cd N6 O8 - | - C30 H12 Cd N6 O8 - | - C240 H96 Cd8 N48 O64 - | 8 | 0.5
4324109 | 12.377 | 0.013 | 12.377 | 0.013 | 22.9 | 0.02 | 90 | 90 | 90 | 3508 | I 4/m c m | -I 4 2c | 140 | - C22 H12 Fe N6 - | - C22 H12 Fe N6 - | - C88 H48 Fe4 N24 - | 4 | 0.125
4324110 | 17.4656 | 0.0007 | 17.4656 | 0.0007 | 23.0745 | 0.0011 | 90 | 90 | 90 | 7038.8 | P 4/n c c :2 | -P 4a 2ac | 130 | - C22 H12 Fe N6 - | - C22 H12 Fe N6 - | - C176 H96 Fe8 N48 - | 8 | 0.5
4324113 | 12.5938 | 0.0006 | 12.8664 | 0.0008 | 19.0257 | 0.001 | 90 | 90 | 90 | 3082.9 | P 21 21 21 | P 2ac 2ab | 19 | - C24 H46 Br0.12 Cl1.88 Co N5 O10.52 - | - C24 H44 Br0.12 Cl1.88 Co N5 O10.52 - | - C96 H176 Br0.48 Cl7.52 Co4 N20 O42.08 - | 4 | 1
4324114 | 12.5046 | 0.0012 | 12.9421 | 0.0012 | 19.3464 | 0.0018 | 90 | 90 | 90 | 3130.9 | P 21 21 21 | P 2ac 2ab | 19 | - C24 H46 Cl2 Co N5 O11 - | - C24 H44 Cl2 Co N5 O11 - | - C96 H176 Cl8 Co4 N20 O44 - | 4 | 1
4324115 | 19.9611 | 0.0009 | 19.9611 | 0.0009 | 19.9611 | 0.0009 | 90 | 90 | 90 | 7953.4 | I -4 3 d | I -4bd 2c 3 | 220 | - C12 H4 Ga O8 - | - C12 H4 Ga O8 - | - C144 H48 Ga12 O96 - | 12 | 0.25
4324116 | 16.0692 | 0.0015 | 20.818 | 0.002 | 24.081 | 0.002 | 90 | 90 | 90 | 8055.8 | P 21 21 21 | P 2ac 2ab | 19 | - C65 H117 Co F3 N14 O30 P - | - C65 H117 Co F3 N14 O30 P - | - C260 H468 Co4 F12 N56 O120 P4 - | 4 | 1
4324122 | 9.5245 | 0.001 | 9.5245 | 0.001 | 24.571 | 0.006 | 90 | 90 | 90 | 2229 | I 41/a :2 | -I 4ad | 88 | - C16 H24 N4 O8 P4 - | - C16 H24 N4 O8 P4 - | - C64 H96 N16 O32 P16 - | 4 | 0.25
4324147 | 9.2964 | 0.0017 | 9.0062 | 0.0016 | 6.5079 | 0.0012 | 90 | 90 | 90 | 544.88 | P m n 21 | P 2ac -2 | 31 | - C7 H21 Ga N2 - | - C7 H21 Ga N2 - | - C14 H42 Ga2 N4 - | 2 | 0.5
4324148 | 24.0063 | 0.0009 | 6.6037 | 0.0003 | 11.6694 | 0.0005 | 90 | 90 | 90 | 1849.95 | P c a 21 | P 2c -2ac | 29 | - C12 H34 Ga2 N4 - | - C12 H34 Ga2 N4 - | - C48 H136 Ga8 N16 - | 4 | 1
4324154 | 16.1251 | 0.0009 | 18.3539 | 0.001 | 27.7447 | 0.0016 | 90 | 90 | 90 | 8211.3 | P b c a | -P 2ac 2ab | 61 | - C24 H64 Ga8 N8 O4 - | - C24 H64 Ga8 N8 O4 - | - C192 H512 Ga64 N64 O32 - | 8 | 1
4324162 | 12.194 | 0.009 | 18.331 | 0.013 | 19.774 | 0.014 | 90 | 90 | 90 | 4420 | P b c a | -P 2ac 2ab | 61 | - C20 H18 B F10 P - | - C20 H18 B F10 P - | - C160 H144 B8 F80 P8 - | 8 | 1
4324168 | 8.378 | 0.0005 | 22.2086 | 0.0015 | 29.1454 | 0.0018 | 90 | 90 | 90 | 5422.9 | P b c a | -P 2ac 2ab | 61 | - C24 H39 Ce Si3 - | - C24 H39 Ce Si3 - | - C192 H312 Ce8 Si24 - | 8 | 1
4324180 | 3.7721 | 0.001 | 11.346 | 0.003 | 28.99 | 0.007 | 90 | 90 | 90 | 1240.7 | I 2 2 2 | I 2 2 | 23 | - C20 H28 Cl2 N12 O2 Pd S2 - | - C20 H28 Cl2 N12 O2 Pd S2 - | - C40 H56 Cl4 N24 O4 Pd2 S4 - | 2 | 0.25
4324190 | 16.533 |  | 16.533 |  | 20.512 |  | 90 | 90 | 90 | 5606.75 | P 42/m b c | -P 4c 2ab | 135 | - C46 H80 B2 N12 Ni2 O8 P2 - | - C46 H80 B2 N12 Ni2 O8 P2 - | - C184 H320 B8 N48 Ni8 O32 P8 - | 4 | 0.25
4324199 | 12.4421 | 0.0003 | 15.0196 | 0.0003 | 15.1013 | 0.0003 | 90 | 90 | 90 | 2822.06 | P 21 21 21 | P 2ac 2ab | 19 | - C27 H39 N2 Ni O8 - | - C27 H39 N2 Ni O8 - | - C108 H156 N8 Ni4 O32 - | 4 | 1
4324215 | 14.639 | 0.003 | 20.439 | 0.004 | 37.011 | 0.007 | 90 | 90 | 90 | 11074 | P b c a | -P 2ac 2ab | 61 | - C23 H38 Hg N3 O6.5 S2 - | - C23 H38 Hg N3 O6.5 S2 - | - C368 H608 Hg16 N48 O104 S32 - | 16 | 2
4324218 | 23.676 | 0.005 | 9.0739 | 0.0018 | 28.876 | 0.006 | 90 | 90 | 90 | 6204 | P b c n | -P 2n 2ab | 60 | - C50 H64 F12 Hg2 N4 O5 P2 S4 - | - C50 H64 F12 Hg2 N4 O5 P2 S4 - | - C200 H256 F48 Hg8 N16 O20 P8 S16 - | 4 | 0.5
4324223 | 17.336 | 0.002 | 10.1793 | 0.0012 | 18.672 | 0.002 | 90 | 90 | 90 | 3295 | P b c a | -P 2ac 2ab | 61 | - C15 H21 Hg N O4 S - | - C15 H21 Hg N O4 S - | - C120 H168 Hg8 N8 O32 S8 - | 8 | 1
4324224 | 3.7731 | 0.0004 | 3.7731 | 0.0004 | 8.1888 | 0.0011 | 90 | 90 | 90 | 116.58 | P 4/n m m :2 | -P 4a 2a | 129 | - Cu Np O P - | - Cu Np O P - | - Cu2 Np2 O2 P2 - | 2 | 0.125
4324225 | 3.7817 | 0.0004 | 3.7817 | 0.0004 | 8.2252 | 0.0012 | 90 | 90 | 90 | 117.63 | P 4/n m m :2 | -P 4a 2a | 129 | - Cu O P U - | - Cu O P U - | - Cu2 O2 P2 U2 - | 2 | 0.125
4324249 | 15.8873 | 0.0002 | 28.9709 | 0.0003 | 19.5813 | 0.0003 | 90 | 90 | 90 | 9012.7 | P 21 21 2 | P 2 2ab | 18 | - C76 H274 Ag7 B88 N11 Sn8 - | - C76 H274 Ag7 B88 N11 Sn8 - | - C152 H548 Ag14 B176 N22 Sn16 - | 2 | 0.5
4324253 | 19.8584 | 0.0008 | 29.4243 | 0.0013 | 14.1231 | 0.0008 | 90 | 90 | 90 | 8252.4 | P n m a | -P 2ac 2n | 62 | - C46 H142 B33 Cu N8 Sn3 - | - C46 H142 B33 Cu N8 Sn3 - | - C184 H568 B132 Cu4 N32 Sn12 - | 4 | 0.5
4324254 | 16.972 | 0.004 | 14.247 | 0.004 | 15.643 | 0.003 | 90 | 90 | 90 | 3782.5 | P n a 21 | P 2c -2n | 33 | - C48 H36 Cu N4 O4 - | - C48 H36 Cu N4 O4 - | - C192 H144 Cu4 N16 O16 - | 4 | 1
4324292 | 9.9589 | 0.0007 | 11.7983 | 0.0007 | 8.6065 | 0.0005 | 90 | 90 | 90 | 1011.25 | P n a 21 | P 2c -2n | 33 | - Nb2 O14 S3 - | - Nb2 O14 S3 - | - Nb8 O56 S12 - | 4 | 1
4324293 | 9.6485 | 0.0011 | 8.426 | 0.0008 | 5.9075 | 0.0007 | 90 | 90 | 90 | 480.27 | P b a 2 | P 2 -2ab | 32 | - O13 Re2 S2 - | - O13 Re2 S2 - | - O26 Re4 S4 - | 2 | 0.5
4324294 | 7.1544 | 0.0003 | 7.1619 | 0.0003 | 16.8551 | 0.0007 | 90 | 90 | 90 | 863.64 | P b c m | -P 2c 2b | 57 | - O13 Re2 S2 - | - O13 Re2 S2 - | - O52 Re8 S8 - | 4 | 0.5
4324306 | 29.549 | 0.002 | 12.5168 | 0.0008 | 18.6829 | 0.0011 | 90 | 90 | 90 | 6910 | I b a 2 | I 2 -2c | 45 | - C30 H28 Fe N10 O S2 - | - C30 H28 Fe N10 O S2 - | - C240 H224 Fe8 N80 O8 S16 - | 8 | 1
4324309 | 22.278 | 0.003 | 13.1202 | 0.0016 | 4.6379 | 0.0006 | 90 | 90 | 90 | 1355.6 | P n a 21 | P 2c -2n | 33 | - C12 H13 N3 O6 - | - C12 H13 N3 O6 - | - C48 H52 N12 O24 - | 4 | 1
4324310 | 22.4633 | 0.0005 | 13.0385 | 0.0013 | 4.699 | 0.002 | 90 | 90 | 90 | 1376.3 | P n a 21 | P 2c -2n | 33 | - C12 H13 N3 O6 - | - C12 H13 N3 O6 - | - C48 H52 N12 O24 - | 4 | 1
4324322 | 8.114 | 0.0001 | 11.1 | 0.0002 | 21.976 | 0.0004 | 90 | 90 | 90 | 1979.28 | P 21 21 21 | P 2ac 2ab | 19 | - C23 H22 Cu N3 - | - C23 H22 Cu N3 - | - C92 H88 Cu4 N12 - | 4 | 1
4324324 | 11.489 | 0.0002 | 14.427 | 0.0002 | 18.419 | 0.0004 | 90 | 90 | 90 | 3052.98 | P 21 21 21 | P 2ac 2ab | 19 | - C33 H45 Al N2 - | - C33 H45 Al N2 - | - C132 H180 Al4 N8 - | 4 | 1
4324343 | 14.0638 | 0.0008 | 9.8813 | 0.0007 | 14.0008 | 0.001 | 90 | 90 | 90 | 1945.7 | P n m a | -P 2ac 2n | 62 | - B2 Cl Co3 Na6 O22 P5 - | - B2 Cl Co3 Na6 O22 P5 - | - B8 Cl4 Co12 Na24 O88 P20 - | 4 | 0.5
4324346 | 13.4823 | 0.0005 | 15.541 | 0.0007 | 7.7907 | 0.0003 | 90 | 90 | 90 | 1632.37 | P n a 21 | P 2c -2n | 33 | - C16 H15 F N4 O3 Tc - | - C16 N4 O3 Tc - | - C64 N16 O12 Tc4 - | 4 | 1
4324347 | 8.2219 | 0.0016 | 4.1925 | 0.0008 | 13.625 | 0.003 | 90 | 90 | 90 | 469.66 | P n m a | -P 2ac 2n | 62 | - Ru2 Sn2 Zn3 - | - Ru2 Sn2 Zn3 - | - Ru8 Sn8 Zn12 - | 4 | 0.5
4324348 | 8.3394 | 0.0017 | 4.2914 | 0.0009 | 28.864 | 0.006 | 90 | 90 | 90 | 1033 | P n m a | -P 2ac 2n | 62 | - Ru4.15 Sn4.96 Zn5.85 - | - Ru4.16 Sn4.963 Zn5.84 - | - Ru16.64 Sn19.852 Zn23.36 - | 4 | 0.5
4324351 | 11.7435 | 0.0006 | 8.0479 | 0.0004 | 7.4108 | 0.0004 | 90 | 90 | 90 | 700.4 | P n m a | -P 2ac 2n | 62 | - Np3 S5 - | - Np3 S5 - | - Np12 S20 - | 4 | 0.5
4324352 | 12.2863 | 0.0005 | 8.3499 | 0.0004 | 7.7583 | 0.0003 | 90 | 90 | 90 | 795.92 | P n m a | -P 2ac 2n | 62 | - Np3 Se5 - | - Np3 Se5 - | - Np12 Se20 - | 4 | 0.5
4324364 | 14.4471 | 0.001 | 13.9583 | 0.0011 | 16.5272 | 0.0013 | 90 | 90 | 90 | 3332.8 | P b c a | -P 2ac 2ab | 61 | - C16 H11 Ag Cl N3 O4 - | - C16 H11 Ag Cl N3 O4 - | - C128 H88 Ag8 Cl8 N24 O32 - | 8 | 1
4324366 | 12.9114 | 0.0017 | 22.3632 | 0.0017 | 11.9153 | 0.0008 | 90 | 90 | 90 | 3440.4 | C c c m | -C 2 2c | 66 | - C76 H48 Ag2 F12 N6.67 Sb2 - | - C76 H48 Ag2 F12 N6.72 Sb2 - | - C152 H96 Ag4 F24 N13.44 Sb4 - | 2 | 0.125
4324367 | 17.067 | 0.003 | 18.815 | 0.003 | 23.195 | 0.004 | 90 | 90 | 90 | 7448 | P b c a | -P 2ac 2ab | 61 | - C42 H49 Cl N4 Ni - | - C42 H49 Cl N4 Ni - | - C336 H392 Cl8 N32 Ni8 - | 8 | 1
4324368 | 17.0558 | 0.001 | 18.7976 | 0.0012 | 23.1314 | 0.0014 | 90 | 90 | 90 | 7416.1 | P b c a | -P 2ac 2ab | 61 | - C42 H48 Cl N4 Ni - | - C42 H48 Cl N4 Ni - | - C336 H384 Cl8 N32 Ni8 - | 8 | 1
4324369 | 17.1678 | 0.0011 | 18.7108 | 0.0012 | 23.317 | 0.0015 | 90 | 90 | 90 | 7490 | P b c a | -P 2ac 2ab | 61 | - C42 H48.96 Br1.04 N4 Ni - | - C42 H48.9598 Br1.0402 N4 Ni - | - C336 H391.678 Br8.3216 N32 Ni8 - | 8 | 1
4324370 | 17.2448 | 0.0016 | 18.7973 | 0.0018 | 23.302 | 0.002 | 90 | 90 | 90 | 7553.5 | P b c a | -P 2ac 2ab | 61 | - C42 H48 Br N4 Ni - | - C42 H48 Br N4 Ni - | - C336 H384 Br8 N32 Ni8 - | 8 | 1
4324373 | 26.11 | 0.03 | 32.049 | 0.014 | 18.408 | 0.011 | 90 | 90 | 90 | 15404 | P n m a | -P 2ac 2n | 62 | - C6 H121 N Na16 O160 Sb3 W28 Y3 - | - C6 H9 Na5.8 O126 Sb3 W28 Y3 - | - C24 H36 Na23.2 O504 Sb12 W112 Y12 - | 4 | 0.5
4324378 | 15.1653 | 0.0009 | 19.4484 | 0.0008 | 22.8356 | 0.0009 | 90 | 90 | 90 | 6735.2 | C m c a | -C 2ac 2 | 64 | - C60 H58 N26 Ni4 O10 - | - C60 H38 N26 Ni4 O10 - | - C240 H152 N104 Ni16 O40 - | 4
4324381 | 28.038 | 0.003 | 22.37 | 0.002 | 30.391 | 0.004 | 90 | 90 | 90 | 19062 | P b c n | -P 2n 2ab | 60 | - C86 H74 Ag3 Cl F24 Fe N24 O6 P4 - | - C86 H72 Ag3 Cl F24 Fe N24 O6 P4 - | - C688 H576 Ag24 Cl8 F192 Fe8 N192 O48 P32 - | 8 | 1
4324389 | 11.5585 | 0.0004 | 9.2 | 0.0003 | 35.814 | 0.0014 | 90 | 90 | 90 | 3808.4 | P b c a | -P 2ac 2ab | 61 | - C20 H13 N6 O3 Re - | - C20 H13 N6 O3 Re - | - C160 H104 N48 O24 Re8 - | 8 | 1
4324397 | 10.2966 | 0.0003 | 36.5438 | 0.0009 | 11.4905 | 0.0002 | 90 | 90 | 90 | 4323.61 | P n m a | -P 2ac 2n | 62 | - C50 H48 Cl2 N4 Pt - | - C50 H48 Cl2 N4 Pt - | - C200 H192 Cl8 N16 Pt4 - | 4 | 0.5
4324409 | 7.4044 | 0.0001 | 18.9411 | 0.0003 | 21.4134 | 0.0003 | 90 | 90 | 90 | 3003.18 | P 21 21 21 | P 2ac 2ab | 19 | - C12 H25 Au3 Co N18 O4 - | - C12 H25 Au3 Co N18 O4 - | - C48 H100 Au12 Co4 N72 O16 - | 4 | 1
4324418 | 10.6136 | 0.0001 | 10.6136 | 0.0001 | 28.7211 | 0.0001 | 90 | 90 | 90 | 3235.39 | P 41 2 2 | P 4w 2c | 91 | - C16 H32 O16 P2 S2 Sn3 - | - C16 H32 O16 P2 S2 Sn3 - | - C64 H128 O64 P8 S8 Sn12 - | 4 | 0.5
4324421 | 14.3202 | 0.001 | 26.7358 | 0.0018 | 14.9334 | 0.001 | 90 | 90 | 90 | 5717.4 | P n a 21 | P 2c -2n | 33 | - C44 H63 Cl Dy2 N6 Ni2 O25 S2 - | - C44 H60 Cl Dy2 N6 Ni2 O25 S2 - | - C176 H240 Cl4 Dy8 N24 Ni8 O100 S8 - | 4 | 1
4324422 | 14.38 | 0.0006 | 26.6616 | 0.0011 | 14.9053 | 0.0006 | 90 | 90 | 90 | 5714.6 | P n a 21 | P 2c -2n | 33 | - C44 H63 Cl N6 Ni2 O25 S2 Tb2 - | - C44 H63 Cl N6 Ni2 O25 S2 Tb2 - | - C176 H252 Cl4 N24 Ni8 O100 S8 Tb8 - | 4 | 1
4324423 | 14.3637 | 0.0008 | 26.6503 | 0.0015 | 14.9105 | 0.0008 | 90 | 90 | 90 | 5707.7 | P n a 21 | P 2c -2n | 33 | - C44 H63 Cl Gd2 N6 Ni2 O25 S2 - | - C44 H62 Cl Gd2 N6 Ni2 O25 S2 - | - C176 H248 Cl4 Gd8 N24 Ni8 O100 S8 - | 4 | 1
4324424 | 9.679 | 0.004 | 9.679 | 0.004 | 15.448 | 0.008 | 90 | 90 | 90 | 1447.2 | I 4/m | -I 4 | 87 | - C24 H40 Cl2 N12 Re2 - | - C24 H40 Cl2 N12 Re2 - | - C48 H80 Cl4 N24 Re4 - | 2 | 0.125
4324426 | 8.977 | 0.003 | 8.977 | 0.003 | 15.36 | 0.006 | 90 | 90 | 90 | 1237.8 | I 4/m | -I 4 | 87 | - C20 H32 Cl2 N12 Re2 - | - C20 H32 Cl2 N12 Re2 - | - C40 H64 Cl4 N24 Re4 - | 2 | 0.125
4324430 | 14.1323 | 0.0002 | 14.2531 | 0.0002 | 19.8957 | 0.0003 | 90 | 90 | 90 | 4007.57 | P b c a | -P 2ac 2ab | 61 | - C16 H19 Cl4 P Pt Se - | - C16 H19 Cl4 P Pt Se - | - C128 H152 Cl32 P8 Pt8 Se8 - | 8 | 1
4324436 | 20.5332 | 0.001 | 18.2249 | 0.0009 | 24.15 | 0.0012 | 90 | 90 | 90 | 9037.3 | P b c a | -P 2ac 2ab | 61 | - C43 H52 Cu4 N4 O12 P - | - C43 H52 Cu4 N4 O12 P - | - C344 H416 Cu32 N32 O96 P8 - | 8 | 1
4324452 | 11.018 | 0.002 | 12.824 | 0.002 | 23.756 | 0.004 | 90 | 90 | 90 | 3356.6 | P b c a | -P 2ac 2ab | 61 | - C15 H24 B Cl2 P - | - C15 H24 B Cl2 P - | - C120 H192 B8 Cl16 P8 - | 8 | 1
4324454 | 10.0869 | 0.0006 | 16.8594 | 0.001 | 24.3705 | 0.0015 | 90 | 90 | 90 | 4144.4 | P b c a | -P 2ac 2ab | 61 | - C23 H38 B P - | - C23 H38 B P - | - C184 H304 B8 P8 - | 8 | 1
4324457 | 20.685 | 0.0006 | 14.1854 | 0.0004 | 23.3812 | 0.0008 | 90 | 90 | 90 | 6860.6 | P b c a | -P 2ac 2ab | 61 | - C10 H14 B Cl2 N - | - C10 H14 B Cl2 N - | - C240 H336 B24 Cl48 N24 - | 24 | 3
4324462 | 10.7842 | 0.0005 | 15.395 | 0.0006 | 17.7979 | 0.0008 | 90 | 90 | 90 | 2954.9 | P 21 21 21 | P 2ac 2ab | 19 | - C33 H46 B P - | - C33 H46 B P - | - C132 H184 B4 P4 - | 4 | 1
4324464 | 9.9638 | 0.0018 | 18.45 | 0.003 | 18.082 | 0.003 | 90 | 90 | 90 | 3324.1 | P b c n | -P 2n 2ab | 60 | - C14 H12 Mg6 N O24 - | - C14 H12 Mg6 N O24 - | - C56 H48 Mg24 N4 O96 - | 4 | 0.5
4324465 | 34.2541 | 0.0015 | 9.8188 | 0.0007 | 16.7885 | 0.0012 | 90 | 90 | 90 | 5646.5 | P n m a | -P 2ac 2n | 62 | - C29 H82 Cl2 Co Fe N14 O22 Rh S2 - | - C29 H54 Cl2 Co Fe N14 O22 Rh S2 - | - C116 H216 Cl8 Co4 Fe4 N56 O88 Rh4 S8 - | 4 | 0.5
4324477 | 17.1488 | 0.0008 | 17.1488 | 0.0008 | 43.475 | 0.002 | 90 | 90 | 90 | 12785.2 | P -4 n 2 | P -4 -2n | 118 | - C67 H75 Fe4 N4 S4 - | - C67 H75 Fe4 N4 S4 - | - C536 H600 Fe32 N32 S32 - | 8 | 1
4324483 | 13.5512 | 0.0003 | 13.6051 | 0.0002 | 15.1648 | 0.0003 | 90 | 90 | 90 | 2795.86 | P b c a | -P 2ac 2ab | 61 | - C11 H11 N2 O5 Re - | - C11 H11 N2 O5 Re - | - C88 H88 N16 O40 Re8 - | 8 | 1
4324500 | 21.705 | 0.004 | 6.2555 | 0.0013 | 29.712 | 0.006 | 90 | 90 | 90 | 4034.2 | P n a 21 | P 2c -2n | 33 | - C38 H36 Cr2 N4 O12 Zn - | - C38 H36 Cr2 N4 O12 Zn - | - C152 H144 Cr8 N16 O48 Zn4 - | 4 | 1
4324511 | 14.5284 | 0.0003 | 16.8813 | 0.0004 | 8.9158 | 0.0002 | 90 | 90 | 90 | 2186.67 | P n a 21 | P 2c -2n | 33 | - C25 H19 Cl N4 O3 Ru - | - C25 H19 Cl N4 O3 Ru - | - C100 H76 Cl4 N16 O12 Ru4 - | 4 | 1
4324513 | 26.531 | 0.002 | 10.717 | 0.0009 | 15.0153 | 0.0013 | 90 | 90 | 90 | 4269.3 | P n a 21 | P 2c -2n | 33 | - C45 H74 O2 P2 Pt - | - C45 H74 O2 P2 Pt - | - C180 H296 O8 P8 Pt4 - | 4 | 1
4324515 | 10.266 | 0.0011 | 10.266 | 0.0011 | 9.6311 | 0.001 | 90 | 90 | 90 | 1015.03 | I -4 2 m | I -4 2 | 121 | - C8 H44.72 Al1.64 F1.64 Fe6.36 N8 O34.36 P8 - | - C8 Al1.6 F1.64 Fe6.4 N8 O34.36 P8 - | - C8 Al1.6 F1.64 Fe6.4 N8 O34.36 P8 - | 1 | 0.0625
4324516 | 10.2941 | 0.0007 | 10.2941 | 0.0007 | 9.6484 | 0.0012 | 90 | 90 | 90 | 1022.43 | I -4 2 m | I -4 2 | 121 | - C8 H45.34 Al1.33 F1.33 Fe6.67 N8 O34.67 P8 - | - C8 Al1.36 F1.34 Fe6.64 N8 O34.66 P8 - | - C8 Al1.36 F1.34 Fe6.64 N8 O34.66 P8 - | 1 | 0.0625
4324517 | 10.292 | 0.002 | 10.292 | 0.002 | 9.629 | 0.003 | 90 | 90 | 90 | 1020 | I -4 2 m | I -4 2 | 121 | - C8 H46.4 Al0.8 F0.8 Fe7.2 N8 O35.2 P8 - | - C8 Al0.8 F0.8 Fe7.2 N8 O35.2 P8 - | - C8 Al0.8 F0.8 Fe7.2 N8 O35.2 P8 - | 1 | 0.0625
4324518 | 13.097 | 0.008 | 10.595 | 0.006 | 25.587 | 0.005 | 90 | 90 | 90 | 3551 | P 21 21 21 | P 2ac 2ab | 19 | - C33 H51 F N8 Zr - | - C33 H51 F N8 Zr - | - C132 H204 F4 N32 Zr4 - | 4 | 1
4324521 | 14.336 | 0.0012 | 14.336 | 0.0012 | 15.199 | 0.003 | 90 | 90 | 90 | 3123.7 | P 43 | P 4cw | 78 | - C31 H42 Cl F Li N5 O - | - C31 H42 Cl F Li N5 O - | - C124 H168 Cl4 F4 Li4 N20 O4 - | 4 | 1
4324522 | 14.5316 | 0.0007 | 14.5316 | 0.0007 | 15.1786 | 0.0016 | 90 | 90 | 90 | 3205.2 | P 43 | P 4cw | 78 | - C31 H42 Cl2 Li N5 O - | - C31 H42 Cl2 Li N5 O - | - C124 H168 Cl8 Li4 N20 O4 - | 4 | 1
4324528 | 7.2514 | 0.0018 | 9.816 | 0.002 | 16.378 | 0.005 | 90 | 90 | 90 | 1165.8 | P 21 21 21 | P 2ac 2ab | 19 | - C9 H18 N2 O S2 V - | - C9 H18 N2 O S2 V - | - C36 H72 N8 O4 S8 V4 - | 4 | 1
4324536 | 23.9643 | 0.0002 | 27.8303 | 0.0003 | 10.2198 | 0.0001 | 90 | 90 | 90 | 6815.93 | P n m a | -P 2ac 2n | 62 | - C36 H49 Cl N2 Sn - | - C36 H49 Cl N2 Sn - | - C288 H392 Cl8 N16 Sn8 - | 8 | 1
4324538 | 29.861 | 0.004 | 21.602 | 0.003 | 12.9186 | 0.0017 | 90 | 90 | 90 | 8333.2 | P b c n | -P 2n 2ab | 60 | - C44 H49 Al B2 F2 N2 O3 - | - C44 H49 Al B2 F2 N2 O3 - | - C352 H392 Al8 B16 F16 N16 O24 - | 8 | 1
4324549 | 13.3414 | 0.0009 | 8.6998 | 0.0006 | 12.881 | 0.0005 | 90 | 90 | 90 | 1495.07 | P c c n | -P 2ab 2ac | 56 | - C10 H14 N2 O13 Th - | - C10 H14 N2 O13 Th - | - C40 H56 N8 O52 Th4 - | 4 | 0.5
4324550 | 6.6391 | 0.0002 | 12.1471 | 0.0003 | 42.8135 | 0.0012 | 90 | 90 | 90 | 3452.73 | P b c a | -P 2ac 2ab | 61 | - C12 H18 N2 O14 Th - | - C12 H18 N2 O14 Th - | - C96 H144 N16 O112 Th8 - | 8 | 1
4324555 | 9.352 | 0.005 | 9.457 | 0.005 | 6.962 | 0.004 | 90 | 90 | 90 | 615.7 | P n a 21 | P 2c -2n | 33 | - B3 Ge O7 Rb - | - B3 Ge O7 Rb - | - B12 Ge4 O28 Rb4 - | 4 | 1
4324573 | 6.805 | 0.0003 | 13.9793 | 0.0007 | 15.9447 | 0.0008 | 90 | 90 | 90 | 1516.81 | P 21 21 21 | P 2ac 2ab | 19 | - C14 H12 O5 V - | - C14 H12 O5 V - | - C56 H48 O20 V4 - | 4 | 1
4324574 | 6.8023 | 0.0014 | 13.912 | 0.003 | 16.052 | 0.003 | 90 | 90 | 90 | 1519.1 | P 21 21 21 | P 2ac 2ab | 19 | - C12.55 H10.07 O5 V - | - C12.554 H10.072 O5 V - | - C50.216 H40.288 O20 V4 - | 4 | 1
4324575 | 6.7884 | 0.0007 | 13.2305 | 0.0013 | 16.6357 | 0.0016 | 90 | 90 | 90 | 1494.1 | P 21 21 21 | P 2ac 2ab | 19 | - C12.76 H8.76 O5 V - | - C12.764 H8.764 O5 V - | - C51.056 H35.056 O20 V4 - | 4 | 1
4324576 | 6.8018 | 0.0004 | 13.5344 | 0.0009 | 16.4156 | 0.001 | 90 | 90 | 90 | 1511.19 | P 21 21 21 | P 2ac 2ab | 19 | - C14 H10 O5 V - | - C14 H10 O5 V - | - C56 H40 O20 V4 - | 4 | 1
4324577 | 6.8127 | 0.0003 | 13.7142 | 0.0007 | 16.0701 | 0.0008 | 90 | 90 | 90 | 1501.44 | P 21 21 21 | P 2ac 2ab | 19 | - C13.54 H15.09 O5 V - | - C13.544 H15.088 O5 V - | - C54.176 H60.352 O20 V4 - | 4 | 1
4324578 | 6.827 | 0.008 | 13.965 | 0.016 | 16.073 | 0.018 | 90 | 90 | 90 | 1532 | P 21 21 21 | P 2ac 2ab | 19 | - C12.85 H12.08 O5 V - | - C12.848 H12.08 O5 V - | - C51.392 H48.32 O20 V4 - | 4 | 1
4324579 | 6.827 | 0.003 | 13.965 | 0.006 | 16.074 | 0.006 | 90 | 90 | 90 | 1532.5 | P 21 21 21 | P 2ac 2ab | 19 | - C12.9 H12.16 O5 V - | - C12.902 H12.17 O5 V - | - C51.608 H48.68 O20 V4 - | 4 | 1
4324580 | 19.126 | 0.004 | 19.592 | 0.004 | 24.351 | 0.005 | 90 | 90 | 90 | 9125 | P b c a | -P 2ac 2ab | 61 | - C48 H47 F3 N4 O3 Pt S - | - C48 H47 F3 N4 O3 Pt S - | - C384 H376 F24 N32 O24 Pt8 S8 - | 8 | 1
4324587 | 8.1298 | 0.0008 | 16.1312 | 0.0015 | 16.7808 | 0.0016 | 90 | 90 | 90 | 2200.7 | P b c a | -P 2ac 2ab | 61 | - C6 H15 Co N O8 - | - C6 H15 Co N O8 - | - C48 H120 Co8 N8 O64 - | 8 | 1
4324588 | 8.27 | 0.0007 | 16.2939 | 0.0014 | 17.0155 | 0.0015 | 90 | 90 | 90 | 2292.8 | P b c a | -P 2ac 2ab | 61 | - C6 H15 Mn N O8 - | - C6 H15 Mn N O8 - | - C48 H120 Mn8 N8 O64 - | 8 | 1
4324590 | 11.97056 | 0.00014 | 11.97056 | 0.00014 | 17.8224 | 0.0003 | 90 | 90 | 90 | 2553.85 | P 42/n n m :2 | -P 4ac 2bc | 134 | - C10 H12 Au K2 N10 O6 Pt2 Tb - | - C10 H12 Au K2 N10 O6 Pt2 Tb - | - C40 H48 Au4 K8 N40 O24 Pt8 Tb4 - | 4 | 0.25
4324593 | 13.5518 | 0.0013 | 16.3837 | 0.0015 | 33.135 | 0.003 | 90 | 90 | 90 | 7356.9 | P 21 21 21 | P 2ac 2ab | 19 | - C36 H98 Cl3 Co N12 O34 Pd6 S6 - | - C36 H78 Cl3 Co N12 O34 Pd6 S6 - | - C144 H312 Cl12 Co4 N48 O136 Pd24 S24 - | 4 | 1
4324594 | 13.586 | 0.01 | 32.547 | 0.016 | 34.92 | 0.03 | 90 | 90 | 90 | 15441 | P 21 21 21 | P 2ac 2ab | 19 | - C36 H103 Cl3 Co N12 O36.5 Pd6 S6 - | - C36 H78 Cl3 Co N12 O35.75 Pd6 S6 - | - C288 H624 Cl24 Co8 N96 O286 Pd48 S48 - | 8 | 2
4324595 | 13.6618 | 0.001 | 16.4672 | 0.0013 | 33.215 | 0.003 | 90 | 90 | 90 | 7472.4 | P 21 21 21 | P 2ac 2ab | 19 | - C36 H98 Cl3 N12 O34 Pd6 Rh S6 - | - C36 H78 Cl3 N12 O34 Pd6 Rh S6 - | - C144 H312 Cl12 N48 O136 Pd24 Rh4 S24 - | 4 | 1
4324596 | 16.6243 | 0.0003 | 18.924 | 0.0007 | 10.4192 | 0.0002 | 90 | 90 | 90 | 3277.86 | P n m a | -P 2ac 2n | 62 | - C31 H38 N2 O5 Sn W - | - C31 H38 N2 O5 Sn W - | - C124 H152 N8 O20 Sn4 W4 - | 4 | 0.5
4324608 | 10.6762 | 0.0016 | 28.242 | 0.005 | 34.079 | 0.006 | 90 | 90 | 90 | 10275 | P b c m | -P 2c 2b | 57 | - C94 H48 N8 O37 Y3 - | - C94 H48 N8 O37 Y3 - | - C376 H192 N32 O148 Y12 - | 4 | 0.5
4324609 | 10.7029 | 0.0019 | 28.176 | 0.005 | 34.014 | 0.006 | 90 | 90 | 90 | 10257 | P b c m | -P 2c 2b | 57 | - C90 H102 Dy3 N7 O36 - | - C90 H102 Dy3 N7 O36.001 - | - C360 H408 Dy12 N28 O144.004 - | 4 | 0.5
4324611 | 7.008 | 0.002 | 30.224 | 0.009 | 24.257 | 0.007 | 90 | 90 | 90 | 5138 | P b c n | -P 2n 2ab | 60 | - C49 H42 N4 O16 Pb2 - | - C49 H24 N4 O16 Pb2 - | - C196 H96 N16 O64 Pb8 - | 4 | 0.5
4324619 | 18.9705 | 0.0017 | 19.4783 | 0.0018 | 12.0751 | 0.0011 | 90 | 90 | 90 | 4461.9 | P n m a | -P 2ac 2n | 62 | - C32 H39 Co3 N4 O12 - | - C32 H39 Co3 N4 O12 - | - C128 H156 Co12 N16 O48 - | 4 | 0.5
4324620 | 18.986 | 0.004 | 19.683 | 0.004 | 12.081 | 0.002 | 90 | 90 | 90 | 4514.7 | P n m a | -P 2ac 2n | 62 | - C30 H35 Co3 N5 O15 - | - C30 H35 Co3 N5 O15 - | - C120 H140 Co12 N20 O60 - | 4 | 0.5
4324621 | 18.7824 | 0.0012 | 19.6842 | 0.0012 | 12.049 | 0.0007 | 90 | 90 | 90 | 4454.7 | P n m a | -P 2ac 2n | 62 | - C27 H29 Co3 N5 O15 - | - C27 H29 Co3 N5 O15 - | - C108 H116 Co12 N20 O60 - | 4 | 0.5
4324622 | 18.9542 | 0.0019 | 19.697 | 0.002 | 12.0228 | 0.0013 | 90 | 90 | 90 | 4488.6 | P n m a | -P 2ac 2n | 62 | - C30 H34 Co3 N5 O15 - | - C30 H34 Co3 N5 O15 - | - C120 H136 Co12 N20 O60 - | 4 | 0.5
4324628 | 21.9176 | 0.0004 | 21.9176 | 0.0004 | 36.9948 | 0.0008 | 90 | 90 | 90 | 17771.6 | P 41 21 2 | P 4abw 2nw | 92 | - C64 H118 Ge9 K3 N8 O18 Tl - | - C64 H118 Ge9 K3 N8 O18 Tl - | - C512 H944 Ge72 K24 N64 O144 Tl8 - | 8 | 1
4324634 | 27.486 | 0.004 | 11.0171 | 0.0018 | 26.229 | 0.004 | 90 | 90 | 90 | 7943 | P 2 2 21 | P 2c 2 | 17 | - C93 H99 N9 Ni3 O9 - | - C93 H99 N9 Ni3 O9 - | - C372 H396 N36 Ni12 O36 - | 4 | 1
4324635 | 27.514 | 0.003 | 11.0404 | 0.0015 | 26.236 | 0.004 | 90 | 90 | 90 | 7969.6 | P 2 2 21 | P 2c 2 | 17 | - C93 H99 N9 Ni3 O9 - | - C93 H99 N9 Ni3 O9 - | - C372 H396 N36 Ni12 O36 - | 4 | 1
4324636 | 18.0224 | 0.0004 | 28.5223 | 0.0006 | 28.2868 | 0.0007 | 90 | 90 | 90 | 14540.6 | P b c n | -P 2n 2ab | 60 | - C154 H110 Ag6 Au8 F12 O3 P6 - | - C154 H110 Ag6 Au8 F12 O3 P6 - | - C616 H440 Ag24 Au32 F48 O12 P24 - | 4 | 0.5
4324640 | 25.498 | 0.005 | 30.011 | 0.006 | 44.331 | 0.009 | 90 | 90 | 90 | 33923 | F d d 2 | F 2 -2d | 43 | - C78 H62 N12 O22 Zn3 - | - C78 H60 N12 O21 Zn3 - | - C1248 H960 N192 O336 Zn48 - | 16 | 1
4324646 | 18.8734 | 0.0015 | 18.095 | 0.0015 | 30.283 | 0.003 | 90 | 90 | 90 | 10342.1 | P b c a | -P 2ac 2ab | 61 | - C52 H49 B2 F20 P Ru - | - C52 H49 B2 F20 P Ru - | - C416 H392 B16 F160 P8 Ru8 - | 8 | 1
4324663 | 22.522 | 0.004 | 14.455 | 0.003 | 17.979 | 0.003 | 90 | 90 | 90 | 5853.2 | P c c n | -P 2ab 2ac | 56 | - C47 H92 Fe3 N14 Si4 - | - C47 H92 Fe3 N14 Si4 - | - C188 H368 Fe12 N56 Si16 - | 4 | 0.5
4324670 | 17.9966 | 0.0007 | 17.9966 | 0.0007 | 17.9966 | 0.0007 | 90 | 90 | 90 | 5828.7 | F m -3 m | -F 4 2 3 | 225 | - C36 H18 Co Gd N6 O12 - | - C36 Co Gd N6 O12 - | - C144 Co4 Gd4 N24 O48 - | 4 | 0.0208333
4324671 | 23.522 | 0.003 | 28.077 | 0.004 | 36.438 | 0.005 | 90 | 90 | 90 | 24065 | F d d d :2 | -F 2uv 2vw | 70 | - C36 H42 Co La N6 O24 - | - C36 H18 Co La N6 O24 - | - C576 H288 Co16 La16 N96 O384 - | 16 | 0.5
4324672 | 18.1481 | 0.001 | 18.1481 | 0.001 | 18.1481 | 0.001 | 90 | 90 | 90 | 5977.1 | F m -3 m | -F 4 2 3 | 225 | - C36 H18 Co N6 Nd O12 - | - C36 Co N6 Nd O12 - | - C144 Co4 N24 Nd4 O48 - | 4 | 0.0208333
4324674 | 25.253 | 0.006 | 11.484 | 0.003 | 30.963 | 0.007 | 90 | 90 | 90 | 8979 | P b c a | -P 2ac 2ab | 61 | - C44 H54 B F4 N4 O P2 Rh - | - C44 H54 B F4 N4 O P2 Rh - | - C352 H432 B8 F32 N32 O8 P16 Rh8 - | 8 | 1
4324676 | 14.3658 | 0.0007 | 14.5103 | 0.0007 | 23.9483 | 0.0008 | 90 | 90 | 90 | 4992.1 | P 21 21 21 | P 2ac 2ab | 19 | - C36 H81 Ce N3 O12 P3 - | - C36 H81 Ce N3 O12 P3 - | - C144 H324 Ce4 N12 O48 P12 - | 4 | 1
4324677 | 14.3481 | 0.0009 | 14.4845 | 0.0009 | 23.9651 | 0.0015 | 90 | 90 | 90 | 4980.5 | P 21 21 21 | P 2ac 2ab | 19 | - C36 H81 N3 O12 P3 Pr - | - C36 H81 N3 O12 P3 Pr - | - C144 H324 N12 O48 P12 Pr4 - | 4 | 1
4324678 | 14.3298 | 0.0005 | 14.476 | 0.0005 | 23.9774 | 0.0009 | 90 | 90 | 90 | 4973.8 | P 21 21 21 | P 2ac 2ab | 19 | - C36 H81 N3 Nd O12 P3 - | - C36 H81 N3 Nd O12 P3 - | - C144 H324 N12 Nd4 O48 P12 - | 4 | 1
4324679 | 15.247 | 0.0005 | 15.247 | 0.0005 | 43.4821 | 0.0018 | 90 | 90 | 90 | 10108.3 | P 41 21 2 | P 4abw 2nw | 92 | - C36 H81 N3 O12 P3 Sm - | - C36 H81 N3 O12 P3 Sm - | - C288 H648 N24 O96 P24 Sm8 - | 8 | 1
4324680 | 15.2683 | 0.0004 | 15.2683 | 0.0004 | 43.334 | 0.0016 | 90 | 90 | 90 | 10102.1 | P 41 21 2 | P 4abw 2nw | 92 | - C36 H81 Gd N3 O12 P3 - | - C36 H81 Gd N3 O12 P3 - | - C288 H648 Gd8 N24 O96 P24 - | 8 | 1
4324681 | 15.3937 | 0.001 | 15.3937 | 0.001 | 43.421 | 0.004 | 90 | 90 | 90 | 10289.3 | P 43 21 2 | P 4nw 2abw | 96 | - C36 H81 Dy N3 O12 P3 - | - C36 H81 Dy N3 O12 P3 - | - C288 H648 Dy8 N24 O96 P24 - | 8 | 1
4324682 | 15.2959 | 0.0006 | 15.2959 | 0.0006 | 43.217 | 0.002 | 90 | 90 | 90 | 10111.2 | P 41 21 2 | P 4abw 2nw | 92 | - C36 H81 Ho N3 O12 P3 - | - C36 H81 Ho N3 O12 P3 - | - C288 H648 Ho8 N24 O96 P24 - | 8 | 1
4324683 | 15.3066 | 0.0007 | 15.3066 | 0.0007 | 43.17 | 0.003 | 90 | 90 | 90 | 10114.4 | P 41 21 2 | P 4abw 2nw | 92 | - C36 H81 Er N3 O12 P3 - | - C36 H81 Er N3 O12 P3 - | - C288 H648 Er8 N24 O96 P24 - | 8 | 1
4324684 | 15.2872 | 0.0006 | 15.2872 | 0.0006 | 43.078 | 0.003 | 90 | 90 | 90 | 10067.3 | P 43 21 2 | P 4nw 2abw | 96 | - C36 H81 N3 O12 P3 Tm - | - C36 H81 N3 O12 P3 Tm - | - C288 H648 N24 O96 P24 Tm8 - | 8 | 1
4324685 | 15.3887 | 0.0006 | 15.3887 | 0.0006 | 43.295 | 0.003 | 90 | 90 | 90 | 10252.8 | P 43 21 2 | P 4nw 2abw | 96 | - C36 H81 N3 O12 P3 Yb - | - C36 H81 N3 O12 P3 Yb - | - C288 H648 N24 O96 P24 Yb8 - | 8 | 1
4324688 | 31.9811 | 0.0013 | 31.9811 | 0.0013 | 14.657 | 0.003 | 90 | 90 | 90 | 14991 | I 41/a :2 | -I 4ad | 88 | - C108 H88 Cl4 Fe12 N8 O56 - | - C108 H88 Cl4 Fe12 N8 O56 - | - C432 H352 Cl16 Fe48 N32 O224 - | 4 | 0.25
4324709 | 25.144 | 0.008 | 19.41 | 0.006 | 13.355 | 0.005 | 90 | 90 | 90 | 6518 | P n m a | -P 2ac 2n | 62 | - C4 H62 Ag As2 Mo15 N13 O60 - | - C4 Ag As2 Mo15 N2 O71 - | - C16 Ag4 As8 Mo60 N8 O284 - | 4 | 0.5
4324710 | 25.556 | 0.008 | 19.643 | 0.006 | 13.527 | 0.004 | 90 | 90 | 90 | 6791 | P n m a | -P 2ac 2n | 62 | - Ag As2 H60 Mo15 N11 O62 - | - Ag As2 Mo15 O73 - | - Ag4 As8 Mo60 O292 - | 4 | 0.5
4324716 | 12.8009 | 0.0011 | 12.8009 | 0.0011 | 37.601 | 0.004 | 90 | 90 | 90 | 6161.4 | P 43 21 2 | P 4nw 2abw | 96 | - C60 H94 N3 O2 Si2 Yb - | - C60 H94 N3 O2 Si2 Yb - | - C240 H376 N12 O8 Si8 Yb4 - | 4 | 0.5
4324717 | 12.7298 | 0.0007 | 12.7298 | 0.0007 | 37.972 | 0.003 | 90 | 90 | 90 | 6153.3 | P 43 21 2 | P 4nw 2abw | 96 | - C60 H94 N3 O2 Si2 Y - | - C60 H80 N3 O2 Si2 Y - | - C240 H320 N12 O8 Si8 Y4 - | 4 | 0.5
4324718 | 12.6488 | 0.0018 | 12.6488 | 0.0018 | 38.283 | 0.008 | 90 | 90 | 90 | 6125 | P 43 21 2 | P 4nw 2abw | 96 | - C60 H94 N3 Nd O2 Si2 - | - C60 H94 N3 Nd O2 Si2 - | - C240 H376 N12 Nd4 O8 Si8 - | 4 | 0.5
4324719 | 12.6732 | 0.0007 | 12.6732 | 0.0007 | 38.391 | 0.003 | 90 | 90 | 90 | 6166 | P 43 21 2 | P 4nw 2abw | 96 | - C60 H94 La N3 O2 Si2 - | - C60 H94 La N3 O2 Si2 - | - C240 H376 La4 N12 O8 Si8 - | 4 | 0.5
4324720 | 13.3661 | 0.0005 | 17.9742 | 0.0008 | 22.069 | 0.0009 | 90 | 90 | 90 | 5302 | P 21 21 21 | P 2ac 2ab | 19 | - C52 H78 N3 O2 Si2 Yb - | - C52 H78 N3 O2 Si2 Yb - | - C208 H312 N12 O8 Si8 Yb4 - | 4 | 1
4324721 | 13.3775 | 0.0011 | 18.0251 | 0.0016 | 22.185 | 0.002 | 90 | 90 | 90 | 5349.5 | P 21 21 21 | P 2ac 2ab | 19 | - C52 H78 N3 O2 Si2 Y - | - C52 H78 N3 O2 Si2 Y - | - C208 H312 N12 O8 Si8 Y4 - | 4 | 1
4324722 | 12.128 | 0.006 | 8.852 | 0.004 | 8.917 | 0.004 | 90 | 90 | 90 | 957.3 | P n m a | -P 2ac 2n | 62 | - Ba2 Fe S5 Sb - | - Ba2 Fe S5 Sb - | - Ba8 Fe4 S20 Sb4 - | 4 | 0.5
4324723 | 12.121 | 0.005 | 8.913 | 0.004 | 8.837 | 0.004 | 90 | 90 | 90 | 954.7 | P n m a | -P 2ac 2n | 62 | - Ba2 Bi Fe S5 - | - Ba2 Bi Fe S5 - | - Ba8 Bi4 Fe4 S20 - | 4 | 0.5
4324731 | 4.14998 | 0.00016 | 4.14998 |  | 6.62728 | 0.00032 | 90 | 90 | 90 | 114.137 | I 4/m m m | -I 4 2 | 139 | - C2 Eu - | - C2 Eu - | - C4 Eu2 - | 2 | 0.0625
4324732 | 6.1379 | 0.0004 | 6.1379 |  | 6.1379 |  | 90 | 90 | 90 | 231.238 | F m -3 m | -F 4 2 3 | 225 | - C2 Eu - | - C2 Eu - | - C8 Eu4 - | 4 | 0.0208333
4324734 | 26.05 | 0.002 | 26.05 | 0.002 | 26.05 | 0.002 | 90 | 90 | 90 | 17678 | I 2 3 | I 2 2 3 | 197 | - C59 H69 Mn9 N6 O28 - | - C59.01 H69.03 Mn9 N6 O28 - | - C472.08 H552.24 Mn72 N48 O224 - | 8 | 0.333333
4324740 | 20.978 | 0.009 | 11.525 | 0.004 | 16.98 | 0.006 | 90 | 90 | 90 | 4105 | C m m a | -C 2a 2 | 67 | - C49 H48 Cu2 N2 O8 - | - C49 H45 Cu2 N2 O8 - | - C196 H180 Cu8 N8 O32 - | 4 | 0.25
4324743 | 25.3428 | 0.001 | 17.2004 | 0.0007 | 14.7026 | 0.0006 | 90 | 90 | 90 | 6409 | P m n 21 | P 2ac -2 | 31 | - C55.25 H50.5 F12 N10 O5 P2 Ru2 - | - C54.875 H49.775 F11.2106 N10 O4.26 P2 Ru2 - | - C219.5 H199.1 F44.8426 N40 O17.04 P8 Ru8 - | 4 | 1
4324747 | 5.4331 | 0.0005 | 13.5936 | 0.0013 | 30.12 | 0.003 | 90 | 90 | 90 | 2224.5 | P 21 21 21 | P 2ac 2ab | 19 | - C12 H30 N4 O12 Pb - | - C12 H30 N4 O12 Pb - | - C48 H120 N16 O48 Pb4 - | 4 | 1
4324748 | 5.3525 | 0.0004 | 13.4886 | 0.001 | 33.906 | 0.003 | 90 | 90 | 90 | 2447.9 | P 21 21 21 | P 2ac 2ab | 19 | - C18 H26 N4 O12 Pb - | - C18 H26 N4 O12 Pb - | - C72 H104 N16 O48 Pb4 - | 4 | 1
4324749 | 5.6093 | 0.0005 | 13.7434 | 0.0013 | 32.965 | 0.003 | 90 | 90 | 90 | 2541.3 | P 21 21 21 | P 2ac 2ab | 19 | - C18 H28 N4 O13 Pb - | - C18 H28 N4 O13 Pb - | - C72 H112 N16 O52 Pb4 - | 4 | 1
4324750 | 5.4526 | 0.0004 | 13.5911 | 0.0011 | 28.742 | 0.002 | 90 | 90 | 90 | 2130 | P 21 21 21 | P 2ac 2ab | 19 | - C11 H28 N4 O12 Pb - | - C11 H28 N4 O12 Pb - | - C44 H112 N16 O48 Pb4 - | 4 | 1
4324751 | 5.4125 | 0.0006 | 13.6907 | 0.0014 | 26.708 | 0.003 | 90 | 90 | 90 | 1979.1 | P 21 21 21 | P 2ac 2ab | 19 | - C10 H26 N4 O12 Pb - | - C10 H26 N4 O12 Pb - | - C40 H104 N16 O48 Pb4 - | 4 | 1
4324753 | 19.839 | 0.003 | 20.128 | 0.003 | 22.311 | 0.003 | 90 | 90 | 90 | 8909 | P b c a | -P 2ac 2ab | 61 | - C40 H34 Cu2 Mo2 O S12 - | - C40 H34 Cu2 Mo2 O S12 - | - C320 H272 Cu16 Mo16 O8 S96 - | 8 | 1
4324764 | 31.637 | 0.006 | 6.9058 | 0.0014 | 10.956 | 0.002 | 90 | 90 | 90 | 2393.7 | P n m a | -P 2ac 2n | 62 | - C23 H31 Cu N3 O3 S - | - C23 H31 Cu N3 O3 S - | - C92 H124 Cu4 N12 O12 S4 - | 4 | 0.5
4324773 | 20.3908 | 0.0016 | 13.4702 | 0.0011 | 17.9107 | 0.0015 | 90 | 90 | 90 | 4919.5 | I b a m | -I 2 2c | 72 | - C18 H24 Mn2 N13 O3 - | - C18 H24 Mn2 N13 O3 - | - C144 H192 Mn16 N104 O24 - | 8 | 0.5
4324787 | 25.52 | 0.003 | 3.8358 | 0.0005 | 31.309 | 0.004 | 90 | 90 | 90 | 3064.8 | P c a 21 | P 2c -2ac | 29 | - C6 H F3 N2 S Se - | - C6 H F3 N2 S Se - | - C96 H16 F48 N32 S16 Se16 - | 16 | 4
4324789 | 14.2167 | 0.0008 | 3.681 | 0.0002 | 7.8017 | 0.0004 | 90 | 90 | 90 | 408.28 | P m n 21 | P 2ac -2 | 31 | - C6 N6 S3 - | - C6 N6 S3 - | - C12 N12 S6 - | 2 | 0.5
4324792 | 16.6931 | 0.0014 | 12.1192 | 0.001 | 17.9703 | 0.0015 | 90 | 90 | 90 | 3635.5 | P c a 21 | P 2c -2ac | 29 | - C37 H54 N4 O4 Si - | - C37 H54 N4 O4 Si - | - C148 H216 N16 O16 Si4 - | 4 | 1
4324796 | 13.031 | 0.002 | 18.932 | 0.002 | 5.767 | 0.0006 | 90 | 90 | 90 | 1422.7 | C m c m | -C 2c 2 | 63 | - La4 P9 Rh8 - | - La4 P9 Rh8 - | - La16 P36 Rh32 - | 4 | 0.25
4324803 | 8.177 | 0.005 | 6.835 | 0.005 | 11.13 | 0.005 | 90 | 90 | 90 | 622.1 | P b c a | -P 2ac 2ab | 61 | - C H N5 - | - C H N5 - | - C8 H8 N40 - | 8 | 1
4324807 | 25.5442 | 0.0017 | 10.7982 | 0.0007 | 20.7211 | 0.0013 | 90 | 90 | 90 | 5715.5 | P b c n | -P 2n 2ab | 60 | - C18 H42 Cl2 N4 O6 Pt S2 - | - C18 H42.0012 Cl2 N4 O6 Pt S2 - | - C144 H336.01 Cl16 N32 O48 Pt8 S16 - | 8 | 1
4324817 | 12.979 | 0.0005 | 12.2232 | 0.0005 | 15.0473 | 0.0005 | 90 | 90 | 90 | 2387.18 | P c a 21 | P 2c -2ac | 29 | - C21 H21 B2 F8 Fe N5 O - | - C21 H21 B2 F8 Fe N5 O - | - C84 H84 B8 F32 Fe4 N20 O4 - | 4 | 1
4324824 | 24.255 | 0.006 | 8.473 | 0.002 | 20.757 | 0.006 | 90 | 90 | 90 | 4265.8 | P n a 21 | P 2c -2n | 33 | - C8 H12 Cl Cu N4 O4 - | - C8 H12 Cl Cu N4 O4 - | - C96 H144 Cl12 Cu12 N48 O48 - | 12 | 3
4324826 | 24.2059 | 0.0003 | 24.2059 | 0.0003 | 13.32 | 0.0002 | 90 | 90 | 90 | 7804.53 | P 4/n :2 | -P 4a | 85 | - C40 H32 Cu4 N36 O10.5 W3 - | - C40 H32 Cu4 N36 O10.4 W3 - | - C160 H128 Cu16 N144 O41.6 W12 - | 4 | 0.5
4324829 | 7.0939 | 0.0014 | 12.542 | 0.003 | 21.535 | 0.004 | 90 | 90 | 90 | 1916 | P 21 21 21 | P 2ac 2ab | 19 | - C23 H22 N2 O2 - | - C23 H22 N2 O2 - | - C92 H88 N8 O8 - | 4 | 1
4324835 | 11.1996 | 0.0015 | 15.786 | 0.002 | 26.213 | 0.004 | 90 | 90 | 90 | 4634.4 | P 2 2 2 | P 2 2 | 16 | - C150 H244 Cl Mn N29 O36 Zn2 - | - C72 H62 Cl Mn N3 O10 Zn2 - | - C72 H62 Cl Mn N3 O10 Zn2 - | 1 | 0.25
4324836 | 19.6123 | 0.0007 | 12.5957 | 0.0004 | 36.6432 | 0.0012 | 90 | 90 | 90 | 9052 | P n a 21 | P 2c -2n | 33 | - C37 H19 Ag3 F18 Fe2 N6 O6 - | - C37 H19 Ag3 F18 Fe2 N6 O6 - | - C296 H152 Ag24 F144 Fe16 N48 O48 - | 8 | 2
4324839 | 9.236 | 0.005 | 9.236 | 0.005 | 2.9719 | 0.0017 | 90 | 90 | 90 | 253.5 | P 4/m b m | -P 4 2ab | 127 | - B2 Ir2.07 Ru2.93 Ti3 - | - B2 Ir2.08 Ru2.92 Ti3 - | - B4 Ir4.16 Ru5.84 Ti6 - | 2 | 0.125
4324840 | 9.18 | 0.003 | 9.18 | 0.003 | 2.9443 | 0.0013 | 90 | 90 | 90 | 248.12 | P 4/m b m | -P 4 2ab | 127 | - B2.37 Ir1.62 Ru3.38 Ti2.63 - | - B2.37 Ir1.59 Ru3.41 Ti2.63 - | - B4.74 Ir3.18 Ru6.82 Ti5.26 - | 2 | 0.125
4324841 | 9.149 | 0.004 | 9.149 | 0.004 | 2.9281 | 0.0016 | 90 | 90 | 90 | 245.1 | P 4/m b m | -P 4 2ab | 127 | - B2.73 Ir2.5 Ru2.5 Ti2.27 - | - B2.73 Ir2.498 Ru2.51 Ti2.27 - | - B5.46 Ir4.996 Ru5.02 Ti4.54 - | 2 | 0.125
4324842 | 9.0299 | 0.0019 | 9.0299 | 0.0019 | 2.8553 | 0.0012 | 90 | 90 | 90 | 232.82 | P 4/m b m | -P 4 2ab | 127 | - B3 Ir2.25 Ru2.75 Ti2 - | - B3 Ir2.2736 Ru2.74 Ti2 - | - B6 Ir4.5472 Ru5.48 Ti4 - | 2 | 0.125
4324850 | 12.3848 | 0.0007 | 30.7971 | 0.0018 | 18.5819 | 0.0011 | 90 | 90 | 90 | 7087.4 | P n n a | -P 2a 2bc | 52 | - C64 H98 O4 P2 Ti - | - C64 H98 O4 P2 Ti - | - C256 H392 O16 P8 Ti4 - | 4 | 0.5
4324859 | 21.073 | 0.004 | 13.061 | 0.003 | 11.123 | 0.002 | 90 | 90 | 90 | 3061.4 | P b a m | -P 2 2ab | 55 | - C18 H12 Cu N2 O5 - | - C18 H12 Cu N2 O5 - | - C72 H48 Cu4 N8 O20 - | 4 | 0.5
4324860 | 23.2804 | 0.0009 | 29.738 | 0.0011 | 11.1936 | 0.0004 | 90 | 90 | 90 | 7749.5 | P n m a | -P 2ac 2n | 62 | - C74 H84 B2 Cl8 N2 Pt - | - C74 H78 B2 Cl8 N2 Pt - | - C296 H312 B8 Cl32 N8 Pt4 - | 4 | 0.5
4324876 | 18.7282 | 0.0008 | 23.2474 | 0.0009 | 14.2788 | 0.0006 | 90 | 90 | 90 | 6216.7 | P n n m | -P 2 2n | 58 | - C73 H63 O4 Os P4 Rh - | - C73 H63 O4 Os P4 Rh - | - C292 H252 O16 Os4 P16 Rh4 - | 4 | 0.5
4324885 | 10.6668 | 0.0008 | 13.5821 | 0.0011 | 7.3946 | 0.0006 | 90 | 90 | 90 | 1071.31 | P 21 21 21 | P 2ac 2ab | 19 | - Cs1.37 K0.45 O9.98 Si3 Zr - | - Cs1.37236 K0.45068 O9.98085 Si3 Zr - | - Cs5.48944 K1.80272 O39.9234 Si12 Zr4 - | 4 | 1
4324907 | 7.153 | 0.0014 | 8.2648 | 0.0017 | 8.3895 | 0.0017 | 90 | 90 | 90 | 495.97 | C m c m | -C 2c 2 | 63 | - B3 H12 N - | - B3 H12 N - | - B12 H48 N4 - | 4 | 0.25
4324922 | 6.93699 | 0.00018 | 7.00094 | 0.00016 | 7.50868 | 0.00018 | 90 | 90 | 90 | 364.662 | P n m a | -P 2ac 2n | 62 | - C H4 N3 Rb - | - C H4 N3 Rb - | - C4 H16 N12 Rb4 - | 4 | 0.5
4324923 | 4.0892 | 0.0012 | 11.205 | 0.003 | 6.0175 | 0.0017 | 90 | 90 | 90 | 275.72 | C m c 21 | C 2c -2 | 36 | - H3 O2 Rb - | - O2 Rb - | - O8 Rb4 - | 4 | 0.5
4324933 | 26.194 | 0.013 | 10.524 | 0.005 | 8.243 | 0.004 | 90 | 90 | 90 | 2272.3 | P n a 21 | P 2c -2n | 33 | - C23 H17 Co F6 N O5 - | - C23 H17 Co F6 N O5 - | - C92 H68 Co4 F24 N4 O20 - | 4 | 1
4324935 | 26.406 | 0.008 | 10.626 | 0.003 | 8.473 | 0.003 | 90 | 90 | 90 | 2377.4 | P n a 21 | P 2c -2n | 33 | - C23 H17 F6 Mn N O5 - | - C23 H17 F6 Mn N O5 - | - C92 H68 F24 Mn4 N4 O20 - | 4 | 1
4324943 | 12.6302 | 0.0005 | 12.6302 | 0.0005 | 28.8439 | 0.0012 | 90 | 90 | 90 | 4601.2 | I 41/a :2 | -I 4ad | 88 | - C42 H58 Cl4 Cu4 N4 O3 - | - C42 H58 Cl4 Cu4 N4 O3 - | - C168 H232 Cl16 Cu16 N16 O12 - | 4 | 0.25
4324957 | 24.0508 | 0.0014 | 24.0508 |  | 8.8378 | 0.0005 | 90 | 90 | 90 | 5112.1 | P 42 b c | P 4c -2ab | 106 | - C18 H30 Cd N8 O6 - | - C18 H30 Cd N8 O6 - | - C144 H240 Cd8 N64 O48 - | 8 | 1
4324959 | 10.4392 | 0.0002 | 10.527 | 0.0002 | 23.9133 | 0.0003 | 90 | 90 | 90 | 2627.92 | P 1 | P 1 | 1 | - C38 H46 Fe2 N4 O21 S12 - | - C38 H36 Fe2 N4 O21 S12 - | - C76 H72 Fe4 N8 O42 S24 - | 2 | 2
4324974 | 15.136 | 0.003 | 16.413 | 0.003 | 14.909 | 0.003 | 90 | 90 | 90 | 3703.8 | P n n 2 | P 2 -2n | 34 | - C72 H80 B2 F8 N5 Ni O8.5 P4 - | - C72 H80 B2 F8 N5 Ni O8.5 P4 - | - C144 H160 B4 F16 N10 Ni2 O17 P8 - | 2 | 0.5
4324975 | 29.7419 | 0.0004 | 13.3262 | 0.0002 | 41.233 | 0.0005 | 90 | 90 | 90 | 16342.6 | P b c a | -P 2ac 2ab | 61 | - C65 H20 F64 N8 O5 V - | - C65 H20 F64 N8 O5 V - | - C520 H160 F512 N64 O40 V8 - | 8 | 1
4324976 | 40.8442 | 0.0012 | 60.1041 | 0.0018 | 6.9411 | 0.0002 | 90 | 90 | 90 | 17039.7 | F d d 2 | F 2 -2d | 43 | - C73 H22 F64 N8 O6 V - | - C73 H22 F64 N8 O6 V - | - C584 H176 F512 N64 O48 V8 - | 8 | 0.5
4324983 | 11.0392 | 0.0005 | 15.5736 | 0.0008 | 31.0265 | 0.0015 | 90 | 90 | 90 | 5334.1 | P 21 21 21 | P 2ac 2ab | 19 | - C64 H74 B N2 O2 Y - | - C64 H74 B N2 O2 Y - | - C256 H296 B4 N8 O8 Y4 - | 4 | 1
4324985 | 13.6157 | 0.0005 | 18.4964 | 0.0007 | 27.1343 | 0.001 | 90 | 90 | 90 | 6833.5 | P 21 21 21 | P 2ac 2ab | 19 | - C82 H94 B N2 Y2 - | - C82 H94 B N2 Y2 - | - C328 H376 B4 N8 Y8 - | 4 | 1
4325001 | 17.074 | 0.0013 | 14.2666 | 0.0011 | 20.0974 | 0.0016 | 90 | 90 | 90 | 4895.5 | P n m a | -P 2ac 2n | 62 | - C20 H30 I2 N2 Pt - | - C20 H30 I2 N2 Pt - | - C160 H240 I16 N16 Pt8 - | 8 | 1
4325002 | 22.3179 | 0.0003 | 22.3179 | 0.0003 | 15.1244 | 0.0002 | 90 | 90 | 90 | 7533.29 | P -4 21 c | P -4 2n | 114 | - C39 H43 I2 N2 Pt - | - C39 H43 I2 N2 Pt - | - C312 H344 I16 N16 Pt8 - | 8 | 1
4325003 | 6.7826 | 0.001 | 17.136 | 0.003 | 21.403 | 0.003 | 90 | 90 | 90 | 2487.6 | P 21 21 21 | P 2ac 2ab | 19 | - C15 H38 B10 N2 O4 - | - C15 H38 B10 N2 O5 - | - C60 H152 B40 N8 O20 - | 4 | 1
4325004 | 6.6356 | 0.0008 | 15.8615 | 0.0019 | 19.74 | 0.002 | 90 | 90 | 90 | 2077.6 | P 21 21 21 | P 2ac 2ab | 19 | - C14 H30 B10 N2 O2 - | - C14 H30 B10 N2 O2 - | - C56 H120 B40 N8 O8 - | 4 | 1
4325007 | 21.6668 | 0.0017 | 21.6668 | 0.0017 | 10.4424 | 0.0008 | 90 | 90 | 90 | 4902.2 | P 43 21 2 | P 4nw 2abw | 96 | - C14 H32 B10 Br2 N2 O2 - | - C14 H32 B10 Br2 N2 O2 - | - C112 H256 B80 Br16 N16 O16 - | 8 | 1
4325009 | 20.8859 | 0.0014 | 21.5851 | 0.0015 | 22.638 | 0.0016 | 90 | 90 | 90 | 10205.8 | I 2 2 2 | I 2 2 | 23 | - C24 H67 Cl6.75 Fe7.25 N6 O17 - | - C24.5 H54 Cl6.75 Fe7.25 N6 O17.625 - | - C196 H432 Cl54 Fe58 N48 O141 - | 8 | 1
4325016 | 10.1943 | 0.0013 | 16.673 | 0.002 | 32.4719 | 0.0012 | 90 | 90 | 90 | 5519.2 | P b c a | -P 2ac 2ab | 61 | - C19 H34 B9 Co O6 S2 - | - C19 H34 B9 Co O6 S2 - | - C152 H272 B72 Co8 O48 S16 - | 8 | 1
4325018 | 16.058 | 0.0017 | 13.4281 | 0.0015 | 33.516 | 0.004 | 90 | 90 | 90 | 7227 | P b c a | -P 2ac 2ab | 61 | - C47 H82 B20 Cl2 Co2 O17 S4 - | - C47 H82 B20 Cl2 Co2 O17 S4 - | - C188 H328 B80 Cl8 Co8 O68 S16 - | 4 | 0.5
4325032 | 6.282 | 0.009 | 11.751 | 0.016 | 15.48 | 0.02 | 90 | 90 | 90 | 1143 | P 21 21 21 | P 2ac 2ab | 19 | - C11 H17 N4 O - | - C11 H17 N4 O - | - C44 H68 N16 O4 - | 4 | 1
4325036 | 14.2587 | 0.001 | 14.2587 | 0.001 | 25.8368 | 0.0018 | 90 | 90 | 90 | 5252.9 | I 4/m | -I 4 | 87 | - C24 H44 I Pt2 S8 - | - C24 H29.3333 I Pt2 S8 - | - C144 H176 I6 Pt12 S48 - | 6 | 0.375
4325037 | 14.2574 | 0.0014 | 14.2574 | 0.0014 | 25.8988 | 0.0018 | 90 | 90 | 90 | 5264.5 | I 4/m | -I 4 | 87 | - C24 H44 I Pt2 S8 - | - C24 H29.3333 I Pt2 S8 - | - C144 H176 I6 Pt12 S48 - | 6 | 0.375
4325038 | 13.6271 | 0.0015 | 13.6271 | 0.0015 | 8.6043 | 0.0013 | 90 | 90 | 90 | 1597.8 | I 4/m | -I 4 | 87 | - C20 H36 I Pt2 S8 - | - C20 H36 I Pt2 S8 - | - C40 H72 I2 Pt4 S16 - | 2 | 0.125
4325046 | 21.702 | 0.004 | 24.328 | 0.005 | 15.58 | 0.003 | 90 | 90 | 90 | 8226 | P b c n | -P 2n 2ab | 60 | - C44 H79 B2 Br5 Cu6 N13 O1.5 S6 W2 - | - C44 H79 B2 Br5 Cu6 N13 O1.5 S6 W2 - | - C176 H316 B8 Br20 Cu24 N52 O6 S24 W8 - | 4 | 0.5
4325048 | 25.093 | 0.005 | 23.399 | 0.005 | 9.798 | 0.002 | 90 | 90 | 90 | 5753 | P n m a | -P 2ac 2n | 62 | - C33 H49 B2 Cl7 Cu7 N13 S6 W2 - | - C33 H49 B2 Cl7 Cu7 N13 S6 W2 - | - C132 H196 B8 Cl28 Cu28 N52 S24 W8 - | 4 | 0.5
4325051 | 21.152 | 0.004 | 24.156 | 0.005 | 15.478 | 0.003 | 90 | 90 | 90 | 7908 | P b c n | -P 2n 2ab | 60 | - C42 H74 B2 Cl5 Cu6 N13 O S6 W2 - | - C42 H74 B2 Cl5 Cu6 N13 O S6 W2 - | - C168 H296 B8 Cl20 Cu24 N52 O4 S24 W8 - | 4 | 0.5
4325052 | 8.5221 | 0.0004 | 10.7421 | 0.0005 | 11.6515 | 0.0006 | 90 | 90 | 90 | 1066.64 | P 21 21 21 | P 2ac 2ab | 19 | - C11 H15 N O2 - | - C11 H15 N O2 - | - C44 H60 N4 O8 - | 4 | 1
4325053 | 9.4523 | 0.0006 | 9.6626 | 0.0005 | 25.5013 | 0.0015 | 90 | 90 | 90 | 2329.1 | P b c a | -P 2ac 2ab | 61 | - C12 H17 N O2 - | - C12 H17 N O2 - | - C96 H136 N8 O16 - | 8 | 1
4325058 | 9.6192 | 0.0004 | 10.6124 | 0.0004 | 11.8069 | 0.0005 | 90 | 90 | 90 | 1205.28 | P 21 21 21 | P 2ac 2ab | 19 | - C12 H17 N O3 - | - C12 H17 N O3 - | - C48 H68 N4 O12 - | 4 | 1
4325063 | 18.6883 | 0.0002 | 18.6883 |  | 13.3732 | 0.0002 | 90 | 90 | 90 | 4670.62 | P 42/n :2 | -P 4bc | 86 | - C24 H32 Cu N2 O4 - | - C24 H32 Cu N2 O4 - | - C192 H256 Cu8 N16 O32 - | 8 | 1
4325072 | 10.2568 | 0.0005 | 10.2568 | 0.0005 | 10.2568 | 0.0005 | 90 | 90 | 90 | 1079.04 | P m -3 n | -P 4n 2 3 | 223 | - Ba6.18 Si46 - | - Ba6.176 Si46 - | - Ba6.176 Si46 - | 1 | 0.0208333
4325073 | 10.2606 | 0.0005 | 10.2606 | 0.0005 | 10.2606 | 0.0005 | 90 | 90 | 90 | 1080.24 | P m -3 n | -P 4n 2 3 | 223 | - Ba6.2 Si46 - | - Ba6.202 Si46 - | - Ba6.202 Si46 - | 1 | 0.0208333
4325074 | 10.2701 | 0.0006 | 10.2701 | 0.0006 | 10.2701 | 0.0006 | 90 | 90 | 90 | 1083.24 | P m -3 n | -P 4n 2 3 | 223 | - Ba6.31 Si46 - | - Ba6.306 Si46 - | - Ba6.306 Si46 - | 1 | 0.0208333
4325075 | 10.2816 | 0.0006 | 10.2816 | 0.0006 | 10.2816 | 0.0006 | 90 | 90 | 90 | 1086.88 | P m -3 n | -P 4n 2 3 | 223 | - Ba6.62 Si46 - | - Ba6.62 Si46 - | - Ba6.62 Si46 - | 1 | 0.0208333
4325079 | 9.656 | 0.0006 | 14.0533 | 0.0009 | 4.3524 | 0.0003 | 90 | 90 | 90 | 590.61 | P b a m | -P 2 2ab | 55 | - Ba2 Cu5.53 S Te4 - | - Ba2 Cu5.528 S Te4 - | - Ba4 Cu11.056 S2 Te8 - | 2 | 0.25
4325080 | 9.638 | 0.0015 | 14.063 | 0.002 | 4.3714 | 0.0007 | 90 | 90 | 90 | 592.5 | P b a m | -P 2 2ab | 55 | - Ba2 Cu5.43 Se1.92 Te3.08 - | - Ba2 Cu5.426 Se1.916 Te3.084 - | - Ba4 Cu10.852 Se3.832 Te6.168 - | 2 | 0.25
4325081 | 9.7048 | 0.0006 | 14.1853 | 0.0009 | 4.384 | 0.0003 | 90 | 90 | 90 | 603.53 | P b a m | -P 2 2ab | 55 | - Ba2 Cu5.64 Se1.1 Te3.9 - | - Ba2 Cu5.638 Se1.096 Te3.904 - | - Ba4 Cu11.276 Se2.192 Te7.808 - | 2 | 0.25
4325082 | 9.7728 | 0.0009 | 14.3722 | 0.0013 | 4.4125 | 0.0004 | 90 | 90 | 90 | 619.76 | P b a m | -P 2 2ab | 55 | - Ba2 Cu5.83 Se0.48 Te4.52 - | - Ba2 Cu5.826 Se0.479 Te4.521 - | - Ba4 Cu11.652 Se0.958 Te9.042 - | 2 | 0.25
4325089 | 5.961 | 0.004 | 15.134 | 0.011 | 23.569 | 0.017 | 90 | 90 | 90 | 2126 | P 21 21 21 | P 2ac 2ab | 19 | - C26 H24 N4 - | - C26 H24 N4 - | - C104 H96 N16 - | 4 | 1
4325091 | 19.663 | 0.001 | 27.646 | 0.0011 | 15.285 | 0.0006 | 90 | 90 | 90 | 8309 | P c c n | -P 2ab 2ac | 56 | - C40 H59 Cl3 N2 O2 Ti - | - C40 H59 Cl3 N2 O2 Ti - | - C320 H472 Cl24 N16 O16 Ti8 - | 8 | 1
4325098 | 15.512 | 0.0006 | 13.7953 | 0.0005 | 13.0199 | 0.0004 | 90 | 90 | 90 | 2786.16 | C m c 21 | C 2c -2 | 36 | - C4 H16 N2 O27 P4 U5 - | - C4 N2 O27 P4 U5 - | - C16 N8 O108 P16 U20 - | 4 | 0.5
4325099 | 15.52 | 0.002 | 13.89 | 0.002 | 13.0769 | 0.0019 | 90 | 90 | 90 | 2819 | C m c 21 | C 2c -2 | 36 | - C5 H18 N2 O27 P4 U5 - | - C5 N2 O27 P4 U5 - | - C20 N8 O108 P16 U20 - | 4 | 0.5
4325103 | 17.1142 | 0.0011 | 17.2768 | 0.0011 | 32.582 | 0.002 | 90 | 90 | 90 | 9633.8 | P b c a | -P 2ac 2ab | 61 | - C20 H20 Br3 Ce N4 - | - C20 H20 Br3 Ce N4 - | - C320 H320 Br48 Ce16 N64 - | 16 | 2
4325104 | 8.995 | 0.002 | 12.433 | 0.003 | 21.698 | 0.005 | 90 | 90 | 90 | 2426.6 | P 21 21 21 | P 2ac 2ab | 19 | - C14 H21 Br3 La N7 - | - C14 H21 Br3 La N7 - | - C56 H84 Br12 La4 N28 - | 4 | 1
4325112 | 20.818 | 0.0003 | 20.818 | 0.0003 | 20.818 | 0.0003 | 90 | 90 | 90 | 9022.3 | P a -3 | -P 2ac 2ab 3 | 205 | - C45 H51 Cl Co Hf I N3 P3 - | - C45 H51 Cl Co Hf I N3 P3 - | - C360 H408 Cl8 Co8 Hf8 I8 N24 P24 - | 8 | 0.333333
4325114 | 15.1818 | 0.0004 | 18.1649 | 0.0005 | 13.5297 | 0.0004 | 90 | 90 | 90 | 3731.16 | P n m a | -P 2ac 2n | 62 | - C27 H63 Cl Co Hf I N3 P3 - | - C27 H63 Cl Co Hf I N3 P3 - | - C108 H252 Cl4 Co4 Hf4 I4 N12 P12 - | 4 | 0.5
4325117 | 27.9112 | 0.0011 | 15.4306 | 0.0006 | 26.3171 | 0.001 | 90 | 90 | 90 | 11334.4 | P b c n | -P 2n 2ab | 60 | - C51 H90 Cl Co Hf I0.02 N4.97 O1.5 P3 - | - C51 H90 Cl Co Hf I0.0153 N4.9694 O1.5 P3 - | - C408 H720 Cl8 Co8 Hf8 I0.1224 N39.7552 O12 P24 - | 8 | 1
4325118 | 14.5304 | 0.0007 | 14.5304 | 0.0007 | 8.7463 | 0.0014 | 90 | 90 | 90 | 1846.6 | I 4/m | -I 4 | 87 | - C24 H64 Cr2 Na4 O4 - | - C24 H64 Cr2 Na4 O4 - | - C48 H128 Cr4 Na8 O8 - | 2 | 0.125
4325120 | 16.7762 | 0.0012 | 15.2054 | 0.001 | 15.8446 | 0.0011 | 90 | 90 | 90 | 4041.8 | P n n a | -P 2a 2bc | 52 | - C36 H72 Li Mn N4 - | - C36 H72 Li Mn N4 - | - C144 H288 Li4 Mn4 N16 - | 4 | 0.5
4325129 | 13.1221 | 0.0006 | 15.7684 | 0.0007 | 18.738 | 0.0007 | 90 | 90 | 90 | 3877.2 | P 21 21 21 | P 2ac 2ab | 19 | - C46 H39 B Cl2 Mn N O3 - | - C46 H39 B Cl2 Mn N O3 - | - C184 H156 B4 Cl8 Mn4 N4 O12 - | 4 | 1
4325131 | 12.3555 | 0.0007 | 15.2816 | 0.0009 | 15.354 | 0.0009 | 90 | 90 | 90 | 2899 | P 21 21 21 | P 2ac 2ab | 19 | - C28 H33 Au F6 O P Sb - | - C28 H33 Au F6 O P Sb - | - C112 H132 Au4 F24 O4 P4 Sb4 - | 4 | 1
4325152 | 18.1425 | 0.0004 | 23.7058 | 0.0006 | 31.4413 | 0.0006 | 90 | 90 | 90 | 13522.4 | P c c n | -P 2ab 2ac | 56 | - C60 H101 Cu4 P3 Te4 - | - C60 H101 Cu4 P3 Te4 - | - C480 H808 Cu32 P24 Te32 - | 8 | 1
4325154 | 10.8035 | 0.0005 | 16.1997 | 0.0008 | 22.5376 | 0.0008 | 90 | 90 | 90 | 3944.4 | P 21 21 21 | P 2ac 2ab | 19 | - C36 H64 Cu2 P2 Se2 - | - C36 H64 Cu2 P2 Se2 - | - C144 H256 Cu8 P8 Se8 - | 4 | 1
4325159 | 21.7112 | 0.001 | 21.7112 | 0.001 | 27.959 | 0.009 | 90 | 90 | 90 | 13179 | I -4 | I -4 | 82 | - C24.5 H27.25 F4.5 N6 O4.06 P0.5 Ru S1.5 - | - C24.5 H25 F4.5 N6 O4.0575 P0.5 Ru S1.5 - | - C392 H400 F72 N96 O64.92 P8 Ru16 S24 - | 16 | 2
4325161 | 17.0154 | 0.0018 | 17.0154 | 0.0018 | 45.5 | 0.005 | 90 | 90 | 90 | 13173 | I 4 2 2 | I 4 2 | 97 | - C108 H139.52 F12 N20 Na O25.76 P2 Ru4 S4 - | - C108 H104 F12 N20 Na O25.75 P2 Ru4 S4 - | - C432 H416 F48 N80 Na4 O103 P8 Ru16 S16 - | 4 | 0.25
4325162 | 15.238 | 0.004 | 18.731 | 0.004 | 10.125 | 0.002 | 90 | 90 | 90 | 2889.9 | P 21 21 2 | P 2 2ab | 18 | - C26 H31 F3 N5.5 O7 P0.5 Ru S - | - C26 H29 F3 N5.5 O7 P0.5 Ru S - | - C104 H116 F12 N22 O28 P2 Ru4 S4 - | 4 | 1
4325178 | 15.092 | 0.003 | 16.734 | 0.003 | 28.419 | 0.005 | 90 | 90 | 90 | 7177 | P 21 21 21 | P 2ac 2ab | 19 | - C54 H79 Cu5 Gd N14 O30 - | - C54 H65 Cu5 Gd N14 O29 - | - C216 H260 Cu20 Gd4 N56 O116 - | 4 | 1
4325179 | 14.887 | 0.002 | 16.78 | 0.003 | 28.611 | 0.004 | 90 | 90 | 90 | 7147.1 | P 21 21 21 | P 2ac 2ab | 19 | - C54 H79 Cu5 Gd N14 O30 - | - C54 H61 Cu5 Gd N14 O30 - | - C216 H244 Cu20 Gd4 N56 O120 - | 4 | 1
4325180 | 15.028 | 0.004 | 14.959 | 0.004 | 20.254 | 0.006 | 90 | 90 | 90 | 4553 | P b c a | -P 2ac 2ab | 61 | - C12 H10 Ce O16 P4 U - | - C12 H10 Ce O16 P4 U - | - C96 H80 Ce8 O128 P32 U8 - | 8 | 1
4325200 | 3.9047 | 0.0002 | 3.9047 | 0.0002 | 36 | 0.003 | 90 | 90 | 90 | 548.88 | I 4/m m m | -I 4 2 | 139 | - Fe9 O22.5 Pb9 - | - Fe9 O22.5 Pb9 - | - Fe9 O22.5 Pb9 - | 1 | 0.03125
4325205 | 33.6475 | 0.0002 | 10.7686 | 0.0001 | 24.2059 | 0.0001 | 90 | 90 | 90 | 8770.68 | P b c n | -P 2n 2ab | 60 | - C43 H65 K O7 Zn - | - C43 H65 K O7 Zn - | - C344 H520 K8 O56 Zn8 - | 8 | 1
4325207 | 14.046 | 0.014 | 33.262 | 0.015 | 16.28 | 0.03 | 90 | 90 | 90 | 7606 | P c a 21 | P 2c -2ac | 29 | - C29 H47 Cl10 Fe2 N2 O11 P S3 - | - C24 H37 Fe2 N2 O11 P S3 - | - C96 H148 Fe8 N8 O44 P4 S12 - | 4 | 1
4325224 | 19.6467 | 0.0013 | 17.4396 | 0.0012 | 22.7491 | 0.0016 | 90 | 90 | 90 | 7794.5 | P b c a | -P 2ac 2ab | 61 | - C58 H38 Cu3 F36 N6 O14 - | - C58 H38 Cu3 F36 N6 O14 - | - C232 H152 Cu12 F144 N24 O56 - | 4 | 0.5
4325232 | 17.9687 | 0.0008 | 17.0664 | 0.0008 | 21.9546 | 0.001 | 90 | 90 | 90 | 6732.6 | P b c a | -P 2ac 2ab | 61 | - C37 H37 Ir N3 O3 P S - | - C37 H37 Ir N3 O3 P S - | - C296 H296 Ir8 N24 O24 P8 S8 - | 8 | 1
4325233 | 26.5941 | 0.0007 | 26.5941 | 0.0007 | 26.5941 | 0.0007 | 90 | 90 | 90 | 18808.6 | F m -3 m | -F 4 2 3 | 225 | - C8 H9 N Ni O4 - | - C8 H10 N Ni O4 - | - C384 H480 N48 Ni48 O192 - | 48 | 0.25
4325235 | 26.816 | 0.003 | 26.816 | 0.003 | 26.816 | 0.003 | 90 | 90 | 90 | 19283 | I m -3 | -I 2 2 3 | 204 | - C40 H24 N3 Ni2 O9 - | - C40 H24 N3 Ni2 O9 - | - C480 H288 N36 Ni24 O108 - | 12 | 0.25
4325236 | 6.0268 | 0.0003 | 11.3635 | 0.0006 | 19.3485 | 0.001 | 90 | 90 | 90 | 1325.09 | P b c a | -P 2ac 2ab | 61 | - B3 Bi2 H O8 - | - B3 Bi2 H O8 - | - B24 Bi16 H8 O64 - | 8 | 1
4325247 | 14.507 | 0.003 | 17.395 | 0.003 | 4.7852 | 0.0008 | 90 | 90 | 90 | 1207.5 | P 21 21 2 | P 2 2ab | 18 | - C10 H7 Cl F3 N3 S - | - C10 H7 Cl F3 N3 S - | - C40 H28 Cl4 F12 N12 S4 - | 4 | 1
4325251 | 9.4879 | 0.0009 | 9.4879 | 0.0009 | 21.584 | 0.004 | 90 | 90 | 90 | 1943 | P 41 21 2 | P 4abw 2nw | 92 | - C7 H7 Cl N2 O2 S - | - C7 H7 Cl N2 O2 S - | - C56 H56 Cl8 N16 O16 S8 - | 8 | 1
4325259 | 10.1405 | 0.0002 | 11.8097 | 0.0002 | 19.7182 | 0.0004 | 90 | 90 | 90 | 2361.38 | P 21 21 21 | P 2ac 2ab | 19 | - C21 H26 F6 Mo N5 O2 P - | - C21 H26 F6 Mo N5 O2 P - | - C84 H104 F24 Mo4 N20 O8 P4 - | 4 | 1
4325260 | 8.8118 | 0.0002 | 13.4003 | 0.0004 | 23.2216 | 0.0006 | 90 | 90 | 90 | 2742.02 | P 21 21 21 | P 2ac 2ab | 19 | - C22 H26 Cu F6 N4 O6 S2 - | - C22 H26 Cu F6 N4 O6 S2 - | - C88 H104 Cu4 F24 N16 O24 S8 - | 4 | 1
4325261 | 8.4034 | 0.0001 | 12.4355 | 0.0002 | 24.5737 | 0.0003 | 90 | 90 | 90 | 2567.96 | P 21 21 21 | P 2ac 2ab | 19 | - C22 H29 B2 Cu F8 N5 - | - C22 H29 B2 Cu F8 N5 - | - C88 H116 B8 Cu4 F32 N20 - | 4 | 1
4325263 | 13.6152 | 0.0008 | 15.1169 | 0.001 | 12.6036 | 0.0008 | 90 | 90 | 90 | 2594.1 | P 21 21 2 | P 2 2ab | 18 | - C20 H26 Br F6 Mo N5 O P - | - C20 H26 Br F6 Mo N5 O P - | - C80 H104 Br4 F24 Mo4 N20 O4 P4 - | 4 | 1
4325273 | 13.0256 | 0.0018 | 13.0256 | 0.0018 | 13.993 | 0.003 | 90 | 90 | 90 | 2374.1 | I -4 | I -4 | 82 | - C46 H40 Co4 Mn N6 O2 - | - C46 H40 Co4 Mn N6 O2 - | - C92 H80 Co8 Mn2 N12 O4 - | 2 | 0.25
4325275 | 19.861 | 0.003 | 19.861 | 0.003 | 6.9222 | 0.0014 | 90 | 90 | 90 | 2730.5 | I -4 | I -4 | 82 | - C41 H64 N12 O5.25 - | - C41 H64 N12 O5.26 - | - C82 H128 N24 O10.52 - | 2 | 0.25
4325277 | 21.51 | 0.007 | 21.51 | 0.007 | 21.51 | 0.007 | 90 | 90 | 90 | 9952 | P 21 3 | P 2ac 2ab 3 | 198 | - C48 H96 La3 N21 Ni6 O51 - | - C48 H96 La3 N21 Ni6 O51 - | - C192 H384 La12 N84 Ni24 O204 - | 4 | 0.333333
4325279 | 16.557 | 0.005 | 17.905 | 0.005 | 14.13 | 0.004 | 90 | 90 | 90 | 4189 | P n n m | -P 2 2n | 58 | - C48 H107 La N15 Ni6 O38.5 - | - C48 H96 La N14.9998 Ni6 O38.4994 - | - C96 H192 La2 N29.9996 Ni12 O76.9988 - | 2 | 0.25
4325280 | 16.373 | 0.007 | 17.206 | 0.008 | 13.912 | 0.004 | 90 | 90 | 90 | 3919 | P n n m | -P 2 2n | 58 | - C48 H107 N15 Ni6 O38.5 Pr - | - C48 H96 N15 Ni6 O38.5 Pr - | - C96 H192 N30 Ni12 O77 Pr2 - | 2 | 0.25
4325281 | 13.172 | 0.006 | 17.242 | 0.008 | 22.112 | 0.01 | 90 | 90 | 90 | 5022 | I 2 2 2 | I 2 2 | 23 | - C26.8 H57 N4 Ni5 O20.7 - | - C26.8 H54.4 N4 Ni5 O20.7 - | - C107.2 H217.6 N16 Ni20 O82.8 - | 4 | 0.5
4325283 | 11.6865 | 0.001 | 22.137 | 0.0019 | 23.058 | 0.002 | 90 | 90 | 90 | 5965.2 | P b c n | -P 2n 2ab | 60 | - C64 H68 Cl2 Co N12 - | - C64 H76 Cl2 Co N12 - | - C256 H304 Cl8 Co4 N48 - | 4 | 0.5
4325298 | 13.4826 | 0.0016 | 18.813 | 0.002 | 23.724 | 0.003 | 90 | 90 | 90 | 6017.5 | P 21 21 21 | P 2ac 2ab | 19 | - C64 H70 Cl2 Ir2 N2 O P4 - | - C64 H70 Cl2 Ir2 N2 O P4 - | - C256 H280 Cl8 Ir8 N8 O4 P16 - | 4 | 1
4325299 | 8.8541 | 0.0001 | 13.8896 | 0.0001 | 29.3729 | 0.0002 | 90 | 90 | 90 | 3612.28 | P b c a | -P 2ac 2ab | 61 | - C19 H23 Cl N2 O Ru - | - C19 H23 Cl N2 O Ru - | - C152 H184 Cl8 N16 O8 Ru8 - | 8 | 1
4325300 | 33.2559 | 0.0008 | 24.4116 | 0.0006 | 11.1014 | 0.0002 | 90 | 90 | 90 | 9012.4 | F d d 2 | F 2 -2d | 43 | - C13 H20 Cl2 N2 Ru - | - C13 H20 Cl2 N2 Ru - | - C312 H480 Cl48 N48 Ru24 - | 24 | 1.5
4325301 | 7.6952 | 0.0001 | 22.8324 | 0.0003 | 9.0117 | 0.0001 | 90 | 90 | 90 | 1583.35 | P n a 21 | P 2c -2n | 33 | - C14 H22 Cl2 N2 Ru - | - C14 H22 Cl2 N2 Ru - | - C56 H88 Cl8 N8 Ru4 - | 4 | 1
4325305 | 19.49 | 0.02 | 11.295 | 0.012 | 5.654 | 0.006 | 90 | 90 | 90 | 1245 | P n a 21 | P 2c -2n | 33 | - Cl4 K Np3 O7 - | - Cl4 K Np3 O7 - | - Cl16 K4 Np12 O28 - | 4 | 1
4325334 | 15.9859 | 0.0002 | 29.3812 | 0.0005 | 37.629 | 0.0006 | 90 | 90 | 90 | 17673.8 | P c c a | -P 2a 2ac | 54 | - C295 H512 N28 Na4 Si24 Sr4 - | - C295 H512 N28 Na4 Si24 Sr4 - | - C590 H1024 N56 Na8 Si48 Sr8 - | 2 | 0.25
4325351 | 14.0059 | 0.0003 | 14.0059 | 0.0003 | 19.138 | 0.0008 | 90 | 90 | 90 | 3754.21 | I 41/a | -I 4ad | 88 | - C12 H22 Cl4 N4 Zn - | - C12 H22 Cl4 N4 Zn - | - C96 H176 Cl32 N32 Zn8 - | 8
4325355 | 26.2209 | 0.0015 | 26.2209 | 0.0015 | 26.591 | 0.003 | 90 | 90 | 90 | 18282 | P -4 21 c | P -4 2n | 114 | - C76.5 H63.5 Bi2 Cl4 Mn6 N7.5 O38.5 - | - C67.2 H48 Bi2 Mn6 N3.4 O38.4 - | - C537.6 H384 Bi16 Mn48 N27.2 O307.2 - | 8 | 1
4325366 | 14.4151 | 0.0005 | 15.3563 | 0.0005 | 22.503 | 0.0008 | 90 | 90 | 90 | 4981.3 | P 21 21 21 | P 2ac 2ab | 19 | - C48 H60 B2 Cl2 F8 P2 Rh2 n4 - | - C48 H60 B2 Cl2 F8 N4 P2 Rh2 - | - C192 H240 B8 Cl8 F32 N16 P8 Rh8 - | 4 | 1
4325378 | 17.169 | 0.0002 | 13.304 | 0.0001 | 18.4488 | 0.0001 | 90 | 90 | 90 | 4214.01 | P b c a | -P 2ac 2ab | 61 | - C29 H18 Au n - | - C29 H18 Au N - | - C232 H144 Au8 N8 - | 8 | 1
4325386 | 19.522 | 0.002 | 34.155 | 0.005 | 38.237 | 0.004 | 90 | 90 | 90 | 25495 | C m c m | -C 2c 2 | 63 | - K24 O217 P12 U30 - | - K24 O217 P12 U30 - | - K96 O868 P48 U120 - | 4 | 0.25
4325395 | 3.635306 | 2.4e-05 | 3.635306 |  | 6.11257 | 7e-05 | 90 | 90 | 90 | 80.7804 | I 4/m m m | -I 4 2 | 139 | - C2 yb - | - C2 Yb - | - C4 Yb2 - | 2 | 0.0625
4325397 | 22.8951 | 0.0003 | 22.8951 | 0.0003 | 9.3454 | 0.0005 | 90 | 90 | 90 | 4898.7 | P 4/m b m | -P 4 2ab | 127 | - C45 H49 N13 O25 Sn Zn2 - | - C42 H24 N8 O8 Sn Zn2 - | - C84 H48 N16 O16 Sn2 Zn4 - | 2 | 0.125
4325408 | 5.6011 | 0.0007 | 12.0323 | 0.0017 | 26.525 | 0.004 | 90 | 90 | 90 | 1787.6 | F d d d :2 | -F 2uv 2vw | 70 | - H8 O12 Pu S2 - | - O12 Pu S2 - | - O96 Pu8 S16 - | 8 | 0.25
4325409 | 27.1622 | 0.0017 | 6.8916 | 0.0004 | 17.646 | 0.0011 | 90 | 90 | 90 | 3303.2 | P b c n | -P 2n 2ab | 60 | - H8 O40 Pu2 S9 na10 - | - Na10 O40 Pu2 S9 - | - Na40 O160 Pu8 S36 - | 4 | 0.5
4325413 | 12.18 | 0.006 | 8.926 | 0.005 | 8.927 | 0.005 | 90 | 90 | 90 | 970.5 | P n m a | -P 2ac 2n | 62 | - Ba2 Bi Ga S5 - | - Ba2 Bi Ga S5 - | - Ba8 Bi4 Ga4 S20 - | 4 | 0.5
4325414 | 4.2535 | 0.0017 | 18.252 | 0.007 | 12.685 | 0.005 | 90 | 90 | 90 | 984.8 | C m c 21 | C 2c -2 | 36 | - Ba2 Bi In S5 - | - Ba2 Bi In S5 - | - Ba8 Bi4 In4 S20 - | 4 | 0.5
4325418 | 13.0218 | 0.0006 | 9.6216 | 0.0005 | 25.4583 | 0.0012 | 90 | 90 | 90 | 3189.7 | P b c a | -P 2ac 2ab | 61 | - C15 H21 Cu O2 n5 - | - C15 H21 Cu N5 O2 - | - C120 H168 Cu8 N40 O16 - | 8 | 1
4325428 | 15.298 | 0.001 | 15.298 | 0.001 | 22.517 | 0.003 | 90 | 90 | 90 | 5269.6 | I 41/a :2 | -I 4ad | 88 | - C14 H20 Cu2 O7 n10 - | - C14 H14 Cu2 N10 O6.952 - | - C112 H112 Cu16 N80 O55.616 - | 8 | 0.5
4325429 | 15.348 | 0.005 | 15.348 | 0.005 | 22.702 | 0.005 | 90 | 90 | 90 | 5348 | I 41/a :2 | -I 4ad | 88 | - C18 H28 Cu2 O7 n10 - | - C18 H22 Cu2 N10 O7 - | - C144 H176 Cu16 N80 O56 - | 8 | 0.5
4325430 | 10.0684 | 0.0002 | 10.0684 | 0.0002 | 10.0684 | 0.0002 | 90 | 90 | 90 | 1020.66 | F d -3 m :2 | -F 4vw 2vw 3 | 227 | - Al0.38 Cs O6 Te1.62 - | - Al0.376 Cs O6 Te1.624 - | - Al3.008 Cs8 O48 Te12.992 - | 8 | 0.0416667
4325431 | 10.0714 | 0.0011 | 10.0714 | 0.0011 | 10.0714 | 0.0011 | 90 | 90 | 90 | 1021.57 | F d -3 m :2 | -F 4vw 2vw 3 | 227 | - Al0.37 Cs O6 Te1.63 - | - Al0.368 Cs O6 Te1.632 - | - Al2.944 Cs8 O48 Te13.056 - | 8 | 0.0416667
4325432 | 10.1035 | 0.0003 | 10.1035 | 0.0003 | 10.1035 | 0.0003 | 90 | 90 | 90 | 1031.37 | F d -3 m :2 | -F 4vw 2vw 3 | 227 | - Al0.34 Cs O6 Te1.66 - | - Al0.33 Cs O6 Te1.668 - | - Al2.64 Cs8 O48 Te13.344 - | 8 | 0.0416667
4325433 | 10.1375 | 0.0014 | 10.1375 | 0.0014 | 10.1375 | 0.0014 | 90 | 90 | 90 | 1041.8 | F d -3 m :2 | -F 4vw 2vw 3 | 227 | - Cs Ga0.34 O6 Te1.66 - | - Cs Ga0.338 O6 Te1.662 - | - Cs8 Ga2.704 O48 Te13.296 - | 8 | 0.0416667
4325434 | 10.0167 | 0.0014 | 10.0167 | 0.0014 | 10.0167 | 0.0014 | 90 | 90 | 90 | 1005 | F d -3 m :2 | -F 4vw 2vw 3 | 227 | - Cs Ge0.5 O6 Te1.5 - | - Cs Ge0.5 O6 Te1.5 - | - Cs8 Ge4 O48 Te12 - | 8 | 0.0416667
4325435 | 10.2697 | 0.0007 | 10.2697 | 0.0007 | 10.2697 | 0.0007 | 90 | 90 | 90 | 1083.11 | F d -3 m :2 | -F 4vw 2vw 3 | 227 | - Cs In0.33 O6 Te1.67 - | - Cs In0.34 O6 Te1.66 - | - Cs8 In2.72 O48 Te13.28 - | 8 | 0.0416667
4325436 | 10.3207 | 0.0015 | 10.3207 | 0.0015 | 10.3207 | 0.0015 | 90 | 90 | 90 | 1099.3 | F d -3 m :2 | -F 4vw 2vw 3 | 227 | - Cs2 O12 Te4 - | - Cs2.66667 O16 Te5.33333 - | - Cs8 O48 Te16 - | 3 | 0.015625
4325437 | 10.0026 | 0.0006 | 10.0026 | 0.0006 | 10.0026 | 0.0006 | 90 | 90 | 90 | 1000.78 | F d -3 m :2 | -F 4vw 2vw 3 | 227 | - Al0.39 O6 Rb Te1.61 - | - Al0.394 O6 Rb Te1.606 - | - Al3.152 O48 Rb8 Te12.848 - | 8 | 0.0416667
4325441 | 17.45 | 0.003 | 12.6602 | 0.0017 | 12.6617 | 0.0018 | 90 | 90 | 90 | 2797.2 | P n a 21 | P 2c -2n | 33 | - C25 H25 Cl2 Fe O10 n5 - | - C25 H25 Cl Fe N5 O6 - | - C100 H100 Cl4 Fe4 N20 O24 - | 4 | 1
4325465 | 21.05493 | 0.00013 | 16.1139 | 0.0001 | 11.55863 | 8e-05 | 90 | 90 | 90 | 3921.58 | P 21 21 2 | P 2 2ab | 18 | - C43 H35 Cl3 Fe N6 O2 - | - C43 H35 Cl3 Fe N6 O2 - | - C172 H140 Cl12 Fe4 N24 O8 - | 4 | 1
4325471 | 9.9359 | 0.0003 | 9.9359 | 0.0003 | 6.4471 | 0.0002 | 90 | 90 | 90 | 636.47 | P 4/n m m :1 | P 4ab 2ab -1ab | 129 | - C8 H9 F8 N4 Ni Sb - | - C8 H9 F8 N4 Ni Sb - | - C16 H18 F16 N8 Ni2 Sb2 - | 2 | 0.125
4325473 | 16.053 | 0.001 | 16.053 | 0.001 | 6.515 | 0.0006 | 90 | 90 | 90 | 1678.9 | P -4 21 c | P -4 2n | 114 | - C2 Eu4 F5 N4 - | - C2 Eu4 F5 N4 - | - C16 Eu32 F40 N32 - | 8 | 1
4325486 | 17.9903 | 0.0003 | 18.387 | 0.0002 | 18.3964 | 0.0003 | 90 | 90 | 90 | 6085.3 | P b c a | -P 2ac 2ab | 61 | - C54 H84 Cl2 Co N20 O8 - | - C54 H84 Cl2 Co N20 O8 - | - C216 H336 Cl8 Co4 N80 O32 - | 4 | 0.5
4325487 | 13.493 | 0.002 | 28.102 | 0.005 | 29.703 | 0.005 | 90 | 90 | 90 | 11263 | F d d d :2 | -F 2uv 2vw | 70 | - C29 H29 Fe N3 O2 - | - C29 H29 Fe N3 O2 - | - C464 H464 Fe16 N48 O32 - | 16 | 0.5
4325491 | 14.461 | 0.003 | 18.341 | 0.003 | 27.896 | 0.005 | 90 | 90 | 90 | 7399 | P b c a | -P 2ac 2ab | 61 | - C39 H49 Fe N3 O2 - | - C39 H49 Fe N3 O2 - | - C312 H392 Fe8 N24 O16 - | 8 | 1
4325494 | 10.7648 | 0.0006 | 10.7648 | 0.0006 | 37.937 | 0.003 | 90 | 90 | 90 | 4396.2 | P 43 21 2 | P 4nw 2abw | 96 | - C34 H64 Fe N2 O8 Si2 - | - C34 H64 Fe N2 O8 Si2 - | - C136 H256 Fe4 N8 O32 Si8 - | 4 | 0.5
4325508 | 12.5639 | 0.0005 | 14.7667 | 0.0006 | 19.3364 | 0.0009 | 90 | 90 | 90 | 3587.4 | P 21 21 21 | P 2ac 2ab | 19 | - C25 H31 N8 Ni O14 Sm - | - C25 H29 N8 Ni O14 Sm - | - C100 H116 N32 Ni4 O56 Sm4 - | 4 | 1
4325512 | 18.4138 | 0.0005 | 19.6726 | 0.0003 | 35.2354 | 0.0008 | 90 | 90 | 90 | 12763.9 | P b c a | -P 2ac 2ab | 61 | - C46 H53 N14 Nd2 Ni2 O27.5 - | - C46 H49 N14 Nd2 Ni2 O27.5 - | - C368 H392 N112 Nd16 Ni16 O220 - | 8 | 1
4325522 | 11.839 | 0.002 | 13.792 | 0.003 | 19.361 | 0.003 | 90 | 90 | 90 | 3161.3 | P n a m | -P 2c 2n | 62 | - C30 H45 N O3 Ti3 - | - C30 H45 N O3 Ti3 - | - C120 H180 N4 O12 Ti12 - | 4 | 0.5
4325526 | 15.2679 | 0.0013 | 16.2173 | 0.0013 | 28.031 | 0.002 | 90 | 90 | 90 | 6940.6 | P b c a | -P 2ac 2ab | 61 | - C21 H40 B Fe3 I Mo N6 P2 S4 - | - C21 H40 B Fe3 I Mo N6 P2 S4 - | - C168 H320 B8 Fe24 I8 Mo8 N48 P16 S32 - | 8 | 1
4325534 | 17.519 | 0.002 | 17.519 | 0.002 | 2.967 | 0.0004 | 90 | 90 | 90 | 910.62 | P 4/m b m | -P 4 2ab | 127 | - B8 Fe2.88 Ru18 Ti8.12 - | - B8 Fe2.89 Ru18 Ti8.11 - | - B16 Fe5.78 Ru36 Ti16.22 - | 2 | 0.125
4325543 | 7.2717 | 0.0003 | 16.3061 | 0.0007 | 13.4983 | 0.0006 | 90 | 90 | 90 | 1600.53 | C m c 21 | C 2c -2 | 36 | - Cs2 O15 Si6 U - | - Cs2 O15 Si6 U - | - Cs8 O60 Si24 U4 - | 4 | 0.5
4325554 | 24.149 | 0.004 | 24.149 | 0.004 | 13.576 | 0.005 | 90 | 90 | 90 | 7917 | I 41/a :2 | -I 4ad | 88 | - C44 H32 B2 F8 N8 Pd - | - C44 H32 B2 F8 N8 Pd - | - C352 H256 B16 F64 N64 Pd8 - | 8 | 0.5
4325566 | 23.667 | 0.005 | 36.452 | 0.008 | 25.393 | 0.005 | 90 | 90 | 90 | 21907 | P b c a | -P 2ac 2ab | 61 | - C77 H89 F21 Lu N21 O28 Pt2 S7 - | - C77 H83 F21 Lu N21 O28 Pt2 S7 - | - C616 H664 F168 Lu8 N168 O224 Pt16 S56 - | 8 | 1
4325567 | 14.7846 | 0.0001 | 21.2709 | 0.0002 | 31.714 | 0.0003 | 90 | 90 | 90 | 9973.47 | P b c 21 | P 2c -2b | 29 | - C27 H72 Ge2 N4 O3 Ru Si8 - | - C27 H72 Ge2 N4 O3 Ru Si8 - | - C216 H576 Ge16 N32 O24 Ru8 Si64 - | 8 | 2
4325573 | 10.3815 | 0.0009 | 21.1122 | 0.0019 | 23.366 | 0.002 | 90 | 90 | 90 | 5121.3 | P 21 21 21 | P 2ac 2ab | 19 | - C78 H114 Cl8 Co6 N18 O49 - | - C78 H114 Cl8 Co6 N18 O49 - | - C156 H228 Cl16 Co12 N36 O98 - | 2 | 0.5
4325580 | 10.5465 | 0.0006 | 18.4379 | 0.0011 | 22.7463 | 0.0013 | 90 | 90 | 90 | 4423.1 | P 21 21 21 | P 2ac 2ab | 19 | - C40 H48 B Cl N8 P2 Si2 Th - | - C40 H48 B Cl N8 P2 Si2 Th - | - C160 H192 B4 Cl4 N32 P8 Si8 Th4 - | 4 | 1
4325581 | 10.5116 | 0.0009 | 18.3976 | 0.0015 | 22.7622 | 0.0019 | 90 | 90 | 90 | 4401.9 | P 21 21 21 | P 2ac 2ab | 19 | - C40 H48 B Cl N8 P2 Si2 U - | - C40 H48 B Cl N8 P2 Si2 U - | - C160 H192 B4 Cl4 N32 P8 Si8 U4 - | 4 | 1
4325680 | 10.17 | 0.002 | 20.44 | 0.004 | 22.5 | 0.005 | 90 | 90 | 90 | 4677.2 | P 21 21 21 | P 2ac 2ab | 19 | - C184 H196 Cl8 Fe8 N24 O56 - | - C184 H188 Cl8 Fe8 N24 O56 - | - C184 H188 Cl8 Fe8 N24 O56 - | 1 | 0.25
4325688 | 23.795 | 0.003 | 23.795 | 0.003 | 18.707 | 0.003 | 90 | 90 | 90 | 10592 | P 4/n c c :2 | -P 4a 2ac | 130 | - C46 H72 Al2 N2 O4 - | - C46 H72 Al2 N2 O4 - | - C368 H576 Al16 N16 O32 - | 8 | 0.5
4325690 | 32.81 | 0.007 | 20.945 | 0.005 | 17.91 | 0.004 | 90 | 90 | 90 | 12308 | P b c n | -P 2n 2ab | 60 | - C40 H64 Al2 N2 O4 - | - C40 H64 Al2 N2 O4 - | - C480 H768 Al24 N24 O48 - | 12 | 1.5
4325700 | 14.7173 | 0.0013 | 15.433 | 0.005 | 16.701 | 0.005 | 90 | 90 | 90 | 3793.3 | P n n m | -P 2 2n | 58 | - C74 H109 N8 Ti6 Y - | - C60 H93 N8 Ti6 Y - | - C120 H186 N16 Ti12 Y2 - | 2 | 0.25
4325702 | 14.6538 | 0.0013 | 15.439 | 0.004 | 16.711 | 0.004 | 90 | 90 | 90 | 3780.7 | P n n m | -P 2 2n | 58 | - C74 H109 Lu N8 Ti6 - | - C60 H93 Lu N8 Ti6 - | - C120 H186 Lu2 N16 Ti12 - | 2 | 0.25
4325706 | 20.437 | 0.0008 | 24.8581 | 0.0019 | 11.143 | 0.0002 | 90 | 90 | 90 | 5660.9 | P b a m | -P 2 2ab | 55 | - C39 H67 Cl6 N6 O10 P2 Sb3 - | - C39 H67 Cl6 N6 O10 P2 Sb3 - | - C156 H268 Cl24 N24 O40 P8 Sb12 - | 4 | 0.5
4325711 | 7.0706 | 0.0003 | 10.6491 | 0.0005 | 14.1876 | 0.0004 | 90 | 90 | 90 | 1068.26 | P 21 21 21 | P 2ac 2ab | 19 | - C11 H7 Br2 N - | - C11 H7 Br2 N - | - C44 H28 Br8 N4 - | 4 | 1
4325724 | 11.079 | 0.006 | 34.385 | 0.018 | 35.122 | 0.018 | 90 | 90 | 90 | 13380 | C c c 2 | C 2 -2c | 37 | - C59 H66 B3 F12 N11 Ni2 O12 - | - C59 H66 B3 F12 N11 Ni2 O12 - | - C472 H528 B24 F96 N88 Ni16 O96 - | 8 | 1
4325734 | 15.9968 | 0.0007 | 17.4056 | 0.0007 | 22.3356 | 0.001 | 90 | 90 | 90 | 6219 | P b c a | -P 2ac 2ab | 61 | - C34 H38 Cu N4 O0 P - | - C34 H38 Cu N4 P - | - C272 H304 Cu8 N32 P8 - | 8 | 1
4325737 | 14.2716 | 0.0006 | 17.6685 | 0.0009 | 35.8182 | 0.0016 | 90 | 90 | 90 | 9031.8 | P b c a | -P 2ac 2ab | 61 | - C52 H50 Cu N4 P2 S2 - | - C52 H50 Cu N4 P2 S2 - | - C416 H400 Cu8 N32 P16 S16 - | 8 | 1
4325739 | 22.947 | 0.005 | 31.395 | 0.006 | 32.718 | 0.007 | 90 | 90 | 90 | 23571 | F d d d :2 | -F 2uv 2vw | 70 | - C80 H152 Cl2 N48 Na2 O56 - | - C80 H88 Cl2 N48 Na2 O32 - | - C640 H704 Cl16 N384 Na16 O256 - | 8 | 0.25
4325740 | 23.0629 | 0.0016 | 31.7424 | 0.0016 | 32.528 | 0.003 | 90 | 90 | 90 | 23813 | F d d d :2 | -F 2uv 2vw | 70 | - C40 H72 Br2 N24 Na O25.5 - | - C40 H44 Br2 N24 Na O19 - | - C640 H704 Br32 N384 Na16 O304 - | 16 | 0.5
4325741 | 22.0717 | 0.0017 | 31.444 | 0.003 | 32.9292 | 0.0017 | 90 | 90 | 90 | 22854 | F d d d :2 | -F 2uv 2vw | 70 | - C80 H124 Cl6 K4 N48 O41 - | - C80 H88 Cl6 K4 N48 O33 - | - C640 H704 Cl48 K32 N384 O264 - | 8 | 0.25
4325742 | 22.0414 | 0.0017 | 31.67 | 0.003 | 32.949 | 0.0017 | 90 | 90 | 90 | 23000 | F d d d :2 | -F 2uv 2vw | 70 | - C40 H61 Br2 Cl K2 N24 O20 - | - C40 H44 Br2 Cl K2 N24 O20 - | - C640 H704 Br32 Cl16 K32 N384 O320 - | 16 | 0.5
4325745 | 22.291 | 0.006 | 31.654 | 0.009 | 32.854 | 0.009 | 90 | 90 | 90 | 23182 | F d d d :2 | -F 2uv 2vw | 70 | - C40 H59 Cl4 K N24 O19 Rb2 - | - C40 H44 Cl4 K N24 O19 Rb2 - | - C640 H704 Cl64 K16 N384 O304 Rb32 - | 16 | 0.5
4325761 | 20.5128 | 0.0016 | 18.4721 | 0.0015 | 20.9387 | 0.0018 | 90 | 90 | 90 | 7934 | P b c n | -P 2n 2ab | 60 | - C92 H112 Co N2 O6 - | - C92 H112 Co N2 O6 - | - C368 H448 Co4 N8 O24 - | 4 | 0.5
4325762 | 21.056 | 0.004 | 18.298 | 0.003 | 20.642 | 0.004 | 90 | 90 | 90 | 7953 | P b c n | -P 2n 2ab | 60 | - C92 H112 N2 Ni O6 - | - C92 H112 N2 Ni O6 - | - C368 H448 N8 Ni4 O24 - | 4 | 0.5
4325763 | 20.558 | 0.01 | 18.436 | 0.009 | 20.851 | 0.008 | 90 | 90 | 90 | 7903 | P b c n | -P 2n 2ab | 60 | - C92 H112 Cu N2 O6 - | - C92 H112 Cu N2 O6 - | - C368 H448 Cu4 N8 O24 - | 4 | 0.5
4325764 | 20.5359 | 0.0015 | 18.5434 | 0.0014 | 21.0061 | 0.0015 | 90 | 90 | 90 | 7999.2 | P b c n | -P 2n 2ab | 60 | - C92 H112 N2 O6 Zn - | - C92 H112 N2 O6 Zn - | - C368 H448 N8 O24 Zn4 - | 4 | 0.5
4325765 | 13.589 | 0.0016 | 13.589 | 0.0016 | 13.589 | 0.0016 | 90 | 90 | 90 | 2509.4 | F m -3 m | -F 4 2 3 | 225 | - Au1.167 Cd2.667 Na - | - Au1.16667 Cd2.66667 Na - | - Au28 Cd64 Na24 - | 24 | 0.125
4325771 | 12.0254 | 0.0014 | 15.2317 | 0.0013 | 20.5384 | 0.0019 | 90 | 90 | 90 | 3762 | P 21 21 21 | P 2ac 2ab | 19 | - C42 H43 N7 O Os - | - C42 H43 N7 O Os - | - C168 H172 N28 O4 Os4 - | 4 | 1
4325772 | 12.5063 | 0.0013 | 15.3816 | 0.0014 | 20.364 | 0.002 | 90 | 90 | 90 | 3917.4 | P 21 21 21 | P 2ac 2ab | 19 | - C42 H41 Cl2 N7 O Os - | - C42 H41 Cl2 N7 O Os - | - C168 H164 Cl8 N28 O4 Os4 - | 4 | 1
4325778 | 19.846 | 0.003 | 15.115 | 0.003 | 18.293 | 0.003 | 90 | 90 | 90 | 5487.4 | P b c n | -P 2n 2ab | 60 | - C60 H40 Mo N6 P2 S6 - | - C60 H40 Mo N6 P2 S6 - | - C240 H160 Mo4 N24 P8 S24 - | 4 | 0.5
4325781 | 19.908 | 0.0003 | 15.1931 | 0.0003 | 18.3256 | 0.0003 | 90 | 90 | 90 | 5542.84 | P b c n | -P 2n 2ab | 60 | - C60 H40 N6 P2 S6 W - | - C60 H40 N6 P2 S6 W - | - C240 H160 N24 P8 S24 W4 - | 4 | 0.5
4325792 | 18.639 | 0.003 | 15.233 | 0.002 | 7.9877 | 0.0011 | 90 | 90 | 90 | 2267.9 | P n a 21 | P 2c -2n | 33 | - C17 H21 Cl4 N4 O2 Re - | - C17 H21 Cl4 N4 O2 Re - | - C68 H84 Cl16 N16 O8 Re4 - | 4 | 1
4325794 | 9.3869 | 0.0009 | 18.1191 | 0.0017 | 21.187 | 0.002 | 90 | 90 | 90 | 3603.5 | P b c a | -P 2ac 2ab | 61 | - C11 H10 N2 - | - C11 H10 N2 - | - C176 H160 N32 - | 16 | 2
4325799 | 26.407 | 0.002 | 26.407 | 0.002 | 11.9662 | 0.0011 | 90 | 90 | 90 | 8344.4 | P 42/n :2 | -P 4bc | 86 | - C44 H36 Cu N O2 P2 - | - C44 H36 Cu N O2 P2 - | - C352 H288 Cu8 N8 O16 P16 - | 8 | 1
4325813 | 12.0237 | 0.0004 | 20.8688 | 0.0006 | 29.581 | 0.0009 | 90 | 90 | 90 | 7422.5 | P b c a | -P 2ac 2ab | 61 | - C32 H50 N10 Ni2 O6 - | - C32 H50 N10 Ni2 O6 - | - C256 H400 N80 Ni16 O48 - | 8 | 1
4325826 | 14.7107 | 0.0014 | 14.7107 | 0.0014 | 9.6386 | 0.0017 | 90 | 90 | 90 | 2085.8 | I 41/a :2 | -I 4ad | 88 | - C10 H4 F12 O8 Sn4 - | - C10 H4 F12 O8 Sn4 - | - C40 H16 F48 O32 Sn16 - | 4 | 0.25
4325828 | 8.44 | 0.002 | 7.1808 | 0.0012 | 13.845 | 0.002 | 90 | 90 | 90 | 839.1 | I m m m | -I 2 2 | 71 | - C4 H5 Co N9 - | - C4 H2 Co N9 - | - C16 H8 Co4 N36 - | 4 | 0.25
4325837 | 21.5547 | 0.0005 | 11.816 | 0.0008 | 19.0218 | 0.0009 | 90 | 90 | 90 | 4844.7 | P n a 21 | P 2c -2n | 33 | - C54 H66 N2 O5 Pd - | - C54 H66 N2 O5 Pd - | - C216 H264 N8 O20 Pd4 - | 4 | 1
4325846 | 12.3088 | 0.0008 | 15.1451 | 0.001 | 20.514 | 0.0014 | 90 | 90 | 90 | 3824.2 | P 21 21 21 | P 2ac 2ab | 19 | - C40 H28 Au2 Cl2 P2 - | - C40 H28 Au2 Cl2 P2 - | - C160 H112 Au8 Cl8 P8 - | 4 | 1
4325848 | 7.8827 | 0.0004 | 22.5032 | 0.0011 | 8.8948 | 0.0005 | 90 | 90 | 90 | 1577.81 | P n a 21 | P 2c -2n | 33 | - C13 H16 Cl2 O3 Pd S2 - | - C13 H16 Cl2 O3 Pd S2 - | - C52 H64 Cl8 O12 Pd4 S8 - | 4 | 1
4325851 | 23.566 | 0.005 | 10.827 | 0.002 | 17.533 | 0.004 | 90 | 90 | 90 | 4473.5 | P n a 21 | P 2c -2n | 33 | - C33 H54 B10 O P4 Pd Pt - | - C33 H54 B10 O P4 Pd0.9972 Pt - | - C132 H216 B40 O4 P16 Pd3.9888 Pt4 - | 4 | 1
4325853 | 23.901 | 0.005 | 10.743 | 0.002 | 17.573 | 0.004 | 90 | 90 | 90 | 4512.2 | P n a 21 | P 2c -2n | 33 | - C33 H56 B10 Cl2 O2 P4 Pd Pt S - | - C33 H56 B10 Cl2 O2 P4 Pd Pt S - | - C132 H224 B40 Cl8 O8 P16 Pd4 Pt4 S4 - | 4 | 1
4325854 | 23.964 | 0.005 | 10.788 | 0.002 | 17.682 | 0.004 | 90 | 90 | 90 | 4571.2 | P n a 21 | P 2c -2n | 33 | - C38 H60 B10 O2 P4 Pd2 S - | - C38 H60 B10 O2 P4 Pd2 S - | - C152 H240 B40 O8 P16 Pd8 S4 - | 4 | 1
4325862 | 17.3516 | 0.0007 | 14.5574 | 0.0006 | 22.5361 | 0.0009 | 90 | 90 | 90 | 5692.5 | P b c a | -P 2ac 2ab | 61 | - C24 H22 Cl2 Cu2 N4 O11 - | - C24 H22 Cl2 Cu2 N4 O11 - | - C192 H176 Cl16 Cu16 N32 O88 - | 8 | 1
4325870 | 17.2584 | 0.0009 | 14.1124 | 0.0007 | 28.7848 | 0.0014 | 90 | 90 | 90 | 7010.8 | P b c a | -P 2ac 2ab | 61 | - C31 H39 B9 Cl3 P2 Ru - | - C31 H39 B9 Cl3 P2 Ru - | - C248 H312 B72 Cl24 P16 Ru8 - | 8 | 1
4325872 | 17.994 | 0.0011 | 18.5256 | 0.0011 | 36.676 | 0.002 | 90 | 90 | 90 | 12225.9 | P b c a | -P 2ac 2ab | 61 | - C30 H35 B9 Cl P2 Ru - | - C30 H35 B9 Cl P2 Ru - | - C480 H560 B144 Cl16 P32 Ru16 - | 16 | 2
4325878 | 36.285 | 0.015 | 37.132 | 0.014 | 9.665 | 0.004 | 90 | 90 | 90 | 13022 | F d d 2 | F 2 -2d | 43 | - C50 H54 Cd6 N16 O31 S2 - | - C50 H40 Cd6 N16 O31 S2 - | - C400 H320 Cd48 N128 O248 S16 - | 8 | 0.5
4325884 | 27.9354 | 0.0013 | 27.9354 | 0.0013 | 15.2254 | 0.0008 | 90 | 90 | 90 | 11881.7 | I 41/a :2 | -I 4ad | 88 | - C84 H96 Cl8 Cu0 N32 O40 Pb4 - | - C84 H96 Cl8 N32 O40 Pb4 - | - C336 H384 Cl32 N128 O160 Pb16 - | 4 | 0.25
4325885 | 27.861 | 0.004 | 27.861 | 0.004 | 15.258 | 0.004 | 90 | 90 | 90 | 11844 | I 41/a :2 | -I 4ad | 88 | - C21.75 H24 Cl2 N8.75 O11.5 Pb - | - C21.75 H24 Cl2 N8.75 O11.5 Pb - | - C348 H384 Cl32 N140 O184 Pb16 - | 16 | 1
4325889 | 7.2103 | 0.0001 | 7.2103 | 0.0001 | 14.2842 | 0.0005 | 90 | 90 | 90 | 742.61 | I 4/m m m | -I 4 2 | 139 | - B20 Ni21 Zn2 - | - B20 Ni21 Zn2 - | - B40 Ni42 Zn4 - | 2 | 0.0625
4325890 | 10.527 | 0.0002 | 14.5236 | 0.0003 | 14.5537 | 0.0003 | 90 | 90 | 90 | 2225.11 | C m c a | -C 2ac 2 | 64 | - B96 Ni144 Zn12 - | - B90.8 Ni144 Zn12 - | - B90.8 Ni144 Zn12 - | 1
4325894 | 31.5673 | 0.0009 | 16.9392 | 0.0006 | 14.3896 | 0.0005 | 90 | 90 | 90 | 7694.5 | P c a 21 | P 2c -2ac | 29 | - C48 H72.5 Cl4 N32 O25.25 Os - | - C48 H58 Cl4 N32 O25.25 Os - | - C192 H232 Cl16 N128 O101 Os4 - | 4 | 1
4325897 | 19.1568 | 0.0008 | 19.1568 | 0.0008 | 18.3956 | 0.001 | 90 | 90 | 90 | 6750.9 | P 41 | P 4w | 76 | - C45 H60 Cu5 N13 O19 Tm - | - C45 H50 Cu5 N13 O29.5 Tm - | - C180 H200 Cu20 N52 O118 Tm4 - | 4 | 1
4325904 | 24.619 | 0.004 | 35.302 | 0.006 | 14.764 | 0.003 | 90 | 90 | 90 | 12831 | P 21 21 2 | P 2 2ab | 18 | - C90 H130 Cu10 Eu2 N24 O48 - | - C90 H100 Cu10 Eu2 N24 O48.75 - | - C360 H400 Cu40 Eu8 N96 O195 - | 4 | 1
4325905 | 24.625 | 0.003 | 35.222 | 0.005 | 14.733 | 0.002 | 90 | 90 | 90 | 12779 | P 21 21 2 | P 2 2ab | 18 | - C91 H130 Cu10 N24 O47 Tb2 - | - C91 H103 Cu10 N23.75 O45.75 Tb2 - | - C364 H412 Cu40 N95 O183 Tb8 - | 4 | 1
4325906 | 24.632 | 0.004 | 35.158 | 0.007 | 14.721 | 0.002 | 90 | 90 | 90 | 12749 | P 21 21 2 | P 2 2ab | 18 | - C90 H121 Cu10 Dy2 N25 O46 - | - C90 H101 Cu10 Dy2 N24.25 O44 - | - C360 H404 Cu40 Dy8 N97 O176 - | 4 | 1
4325907 | 24.518 | 0.007 | 35.119 | 0.009 | 14.606 | 0.004 | 90 | 90 | 90 | 12576 | P 21 21 2 | P 2 2ab | 18 | - C90 H100 Cu10 Ho2 N26 O38 - | - C91.5 H100 Cu10 Ho2 N23.25 O44.75 - | - C366 H400 Cu40 Ho8 N93 O179 - | 4 | 1
4325908 | 24.591 | 0.004 | 29.558 | 0.005 | 34.929 | 0.006 | 90 | 90 | 90 | 25389 | P 21 21 21 | P 2ac 2ab | 19 | - C180 H264 Cu20 Er4 N52 O108 - | - C180 H200 Cu20 Er4 N51.54 O107.52 - | - C720 H800 Cu80 Er16 N206.16 O430.08 - | 4 | 1
4325909 | 19.31 | 0.002 | 19.31 | 0.002 | 18.33 | 0.003 | 90 | 90 | 90 | 6834.8 | P 41 | P 4w | 76 | - C45 H67 Cu5 N12 O25 Sm - | - C45 H50 Cu5 N12 O24 Sm - | - C180 H200 Cu20 N48 O96 Sm4 - | 4 | 1
4325910 | 19.253 | 0.003 | 19.253 | 0.003 | 18.313 | 0.004 | 90 | 90 | 90 | 6788 | P 43 | P 4cw | 78 | - C45 H74 Cu5 N13 O31 Sm - | - C45 H50 Cu5 N12 O24 Sm - | - C180 H200 Cu20 N48 O96 Sm4 - | 4 | 1
4325912 | 19.2559 | 0.0012 | 19.2559 | 0.0012 | 18.367 | 0.002 | 90 | 90 | 90 | 6810.3 | P 41 | P 4w | 76 | - C46 H75 Cu5 Eu N12 O28 - | - C46 H52 Cu5 Eu N12 O28 - | - C184 H208 Cu20 Eu4 N48 O112 - | 4 | 1
4325913 | 19.246 | 0.0017 | 19.246 | 0.0017 | 18.373 | 0.003 | 90 | 90 | 90 | 6805.5 | P 41 | P 4w | 76 | - C45 H62 Cu5 Gd N13 O29 - | - C45 H50 Cu5 Gd N13 O28.5 - | - C180 H200 Cu20 Gd4 N52 O114 - | 4 | 1
4325914 | 19.2377 | 0.0014 | 19.2377 | 0.0014 | 18.325 | 0.003 | 90 | 90 | 90 | 6781.9 | P 43 | P 4cw | 78 | - C46 H73 Cu5 Gd N12 O27 - | - C46 H52 Cu5 Gd N12 O25 - | - C184 H208 Cu20 Gd4 N48 O100 - | 4 | 1
4325915 | 19.2036 | 0.0014 | 19.2036 | 0.0014 | 18.33 | 0.003 | 90 | 90 | 90 | 6759.7 | P 41 | P 4w | 76 | - C46 H73 Cu5 Dy N12 O27 - | - C46 H53 Cu5 Dy N12 O33 - | - C184 H212 Cu20 Dy4 N48 O132 - | 4 | 1
4325916 | 19.244 | 0.002 | 19.244 | 0.002 | 18.344 | 0.003 | 90 | 90 | 90 | 6793.4 | P 41 | P 4w | 76 | - C45 H67 Cu5 Ho N12 O25 - | - C45 H50 Cu5 Ho N12 O26 - | - C180 H200 Cu20 Ho4 N48 O104 - | 4 | 1
4325926 | 19.3174 | 0.0003 | 24.2509 | 0.0004 | 26.8237 | 0.0001 | 90 | 90 | 90 | 12565.9 | P b c a | -P 2ac 2ab | 61 | - C62 H41 Cr Mn3 O14 P2 Se2 - | - C62 H41 Cr Mn3 O14 P2 Se2 - | - C496 H328 Cr8 Mn24 O112 P16 Se16 - | 8 | 1
4325928 | 13.2857 | 0.0001 | 20.3204 | 0.0002 | 35.379 | 0.0004 | 90 | 90 | 90 | 9551.29 | P c a n | -P 2n 2c | 60 | - C85 H98 Cl2 Cr2 Mn6 N6 O24 Se4 - | - C85 H96 Cl2 Cr2 Mn6 N6 O24 Se4 - | - C340 H384 Cl8 Cr8 Mn24 N24 O96 Se16 - | 4 | 0.5
4325933 | 15.278 | 0.004 | 23.987 | 0.006 | 14.607 | 0.003 | 90 | 90 | 90 | 5353 | P n n m | -P 2 2n | 58 | - C60 H122 Cl8 N42 Ni O56 Sm2 - | - C60 H60 Cl8 N42 Ni O44 Sm2 - | - C120 H120 Cl16 N84 Ni2 O88 Sm4 - | 2 | 0.25
4325940 | 17.2095 | 0.0008 | 17.2095 | 0.0008 | 17.2095 | 0.0008 | 90 | 90 | 90 | 5096.9 | F m -3 m | -F 4 2 3 | 225 | - Ba3 Cu15.61 S5.32 Te6.18 - | - Ba3 Cu15.62 S5.315 Te6.1725 - | - Ba24 Cu124.96 S42.52 Te49.38 - | 8 | 0.0416667
4325941 | 17.2364 | 0.0004 | 17.2364 | 0.0004 | 17.2364 | 0.0004 | 90 | 90 | 90 | 5120.8 | F m -3 m | -F 4 2 3 | 225 | - Ba3 Cu16.04 S4.45 Te7.05 - | - Ba3 Cu16.044 S4.46 Te7.0555 - | - Ba24 Cu128.352 S35.68 Te56.444 - | 8 | 0.0416667
4325950 | 40.13 | 0.008 | 18.8 | 0.004 | 19.107 | 0.004 | 90 | 90 | 90 | 14415 | P b c a | -P 2ac 2ab | 61 | - C78 H106 Al N4 O3 Si Sm - | - C78 H106 Al N4 O3 Si Sm - | - C624 H848 Al8 N32 O24 Si8 Sm8 - | 8 | 1
4325954 | 22.313 | 0.003 | 18.798 | 0.003 | 12.0022 | 0.0016 | 90 | 90 | 90 | 5034.2 | P n m a | -P 2ac 2n | 62 | - C8 H18 Cu4 K3 N2 Na O50 Si W9 - | - C8 H18 Cu4 K3 N2 Na O50 Si W9 - | - C32 H72 Cu16 K12 N8 Na4 O200 Si4 W36 - | 4 | 0.5
4325959 | 21.7709 | 0.0005 | 52.9615 | 0.001 | 10.8215 | 0.0003 | 90 | 90 | 90 | 12477.4 | P n m a | -P 2ac 2n | 62 | - C41.5 H45.5 Au3 Cl13.5 N4 P2 - | - C41.5 H45 Au3 Cl13.5 N4 P2 - | - C332 H360 Au24 Cl108 N32 P16 - | 8 | 1
4325963 | 12.8753 | 0.0004 | 14.0725 | 0.0004 | 11.3494 | 0.0004 | 90 | 90 | 90 | 2056.37 | P n n 2 | P 2 -2n | 34 | - C41 H34 Cl4 Cr2 N12 Zn - | - C41 H34 Cl4 Cr2 N12 Zn - | - C82 H68 Cl8 Cr4 N24 Zn2 - | 2 | 0.5
4325972 | 17.9569 | 0.0002 | 17.9569 | 0.0002 | 13.6231 | 0.0002 | 90 | 90 | 90 | 4392.77 | P 42/n :2 | -P 4bc | 86 | - C39 H44 Au2 Cl4 Fe4 O6 P2 - | - C39 H44 Au2 Cl4 Fe4 O6 P2 - | - C156 H176 Au8 Cl16 Fe16 O24 P8 - | 4 | 0.5
4325977 | 14.0485 | 0.0002 | 12.405 | 0.0002 | 13.3384 | 0.0003 | 90 | 90 | 90 | 2324.5 | P n m a | -P 2ac 2n | 62 | - C25 H28 Fe2 Mn O3 P - | - C25 H28 Fe2 Mn O3 P - | - C100 H112 Fe8 Mn4 O12 P4 - | 4 | 0.5
4325982 | 6.7507 | 0.001 | 16.9798 | 0.0013 | 12.9232 | 0.0007 | 90 | 90 | 90 | 1481.3 | P n m a | -P 2ac 2n | 62 | - C16.25 H8 O5 V - | - C16.32 H8 O5 V - | - C65.28 H32 O20 V4 - | 4 | 0.5
4326001 | 4.2066 | 0.0005 | 16.12 | 0.002 | 7.0639 | 0.0009 | 90 | 90 | 90 | 479.01 | C m c 21 | C 2c -2 | 36 | - Ca2 Cd P2 - | - Ca2 Cd P2 - | - Ca8 Cd4 P8 - | 4 | 0.5
4326002 | 4.3163 | 0.0005 | 16.5063 | 0.0019 | 7.1418 | 0.0008 | 90 | 90 | 90 | 508.83 | C m c 21 | C 2c -2 | 36 | - As2 Ca2 Cd - | - As2 Ca2 Cd - | - As8 Ca8 Cd4 - | 4 | 0.5
4326004 | 4.4459 | 0.0007 | 16.904 | 0.003 | 7.5885 | 0.0011 | 90 | 90 | 90 | 570.3 | C m c 21 | C 2c -2 | 36 | - As2 Cd Sr2 - | - As2 Cd Sr2 - | - As8 Cd4 Sr8 - | 4 | 0.5
4326005 | 4.5922 | 0.0005 | 17.4047 | 0.0018 | 8.0526 | 0.0008 | 90 | 90 | 90 | 643.61 | C m c 21 | C 2c -2 | 36 | - As2 Ba2 Cd - | - As2 Ba2 Cd - | - As8 Ba8 Cd4 - | 4 | 0.5
4326006 | 4.4418 | 0.0009 | 16.847 | 0.004 | 7.4985 | 0.0016 | 90 | 90 | 90 | 561.1 | C m c 21 | C 2c -2 | 36 | - As2 Cd Eu2 - | - As2 Cd Eu2 - | - As8 Cd4 Eu8 - | 4 | 0.5
4326013 | 10.9707 | 0.0011 | 12.3132 | 0.0003 | 15.2999 | 0.0002 | 90 | 90 | 90 | 2066.8 | P 21 21 21 | P 2ac 2ab | 19 | - C10 H28 Cl2 P4 Pd2 S - | - C10 H28 Cl2 P4 Pd2 S - | - C40 H112 Cl8 P16 Pd8 S4 - | 4 | 1
4326022 | 13.058 | 0.006 | 6.386 | 0.003 | 7.409 | 0.003 | 90 | 90.001 | 90 | 617.8 | P 1 21/c 1 | -P 2ybc | 14 | - C12 H12 Fe O6 - | - C12 H12 Fe O6 - | - C24 H24 Fe2 O12 - | 2 | 0.5
4326024 | 18.6314 | 0.0009 | 16.0854 | 0.0008 | 24.9485 | 0.0011 | 90 | 90 | 90 | 7476.9 | P b c n | -P 2n 2ab | 60 | - C35 H52 Cl4 N4 Ru2 - | - C35 H52 Cl4 N4 Ru2 - | - C280 H416 Cl32 N32 Ru16 - | 8 | 1
4326025 | 30.4955 | 0.0019 | 30.6288 | 0.0015 | 9.5047 | 0.0004 | 90 | 90 | 90 | 8877.8 | P c c n | -P 2ab 2ac | 56 | - C41 H65.5 Cl4 N4 O0.75 Ru2 - | - C38 H58 Cl4 N4 Ru2 - | - C304 H464 Cl32 N32 Ru16 - | 8 | 1
4326062 | 9.6349 | 0.0009 | 26.235 | 0.003 | 28.821 | 0.004 | 90 | 90 | 90 | 7285.1 | F m m m | -F 2 2 | 69 | - C31 H22 N O4 Zn - | - C31 H22 N O4 Zn - | - C248 H176 N8 O32 Zn8 - | 8 | 0.25
4326064 | 19.5316 | 0.0008 | 19.5316 | 0.0008 | 9.6779 | 0.0003 | 90 | 90 | 90 | 3692 | I 4/m m m | -I 4 2 | 139 | - C31 H22 N O4 Zn - | - C31 H22 N O4 Zn - | - C124 H88 N4 O16 Zn4 - | 4 | 0.125
4326065 | 4.499 | 0.0003 | 4.499 | 0.0003 | 10.787 | 0.0016 | 90 | 90 | 90 | 218.34 | P 4/m m m | -P 4 2 | 123 | - As3 Cd4 Cs - | - As3 Cd4 Cs - | - As3 Cd4 Cs - | 1 | 0.0625
4326066 | 4.1789 | 0.001 | 4.1789 | 0.001 | 10.571 | 0.005 | 90 | 90 | 90 | 184.6 | P 4/m m m | -P 4 2 | 123 | - As3 Cs Zn4 - | - As3 Cs Zn4 - | - As3 Cs Zn4 - | 1 | 0.0625
4326067 | 4.0853 | 0.0003 | 4.0853 | 0.0003 | 10.3326 | 0.0014 | 90 | 90 | 90 | 172.45 | P 4/m m m | -P 4 2 | 123 | - Cs P3 Zn4 - | - Cs P3 Zn4 - | - Cs P3 Zn4 - | 1 | 0.0625
4326074 | 4.1714 | 0.0006 | 4.1714 | 0.0006 | 10.355 | 0.003 | 90 | 90 | 90 | 180.18 | P 4/m m m | -P 4 2 | 123 | - As3 Rb Zn4 - | - As3 Rb Zn4 - | - As3 Rb Zn4 - | 1 | 0.0625
4326075 | 4.0593 | 0.0009 | 4.0593 | 0.0009 | 10.069 | 0.003 | 90 | 90 | 90 | 165.92 | P 4/m m m | -P 4 2 | 123 | - P3 Rb Zn4 - | - P3 Rb Zn4 - | - P3 Rb Zn4 - | 1 | 0.0625
4326092 | 12.135 | 0.0005 | 11.0417 | 0.0004 | 19.6509 | 0.0008 | 90 | 90 | 90 | 2633.04 | P n a 21 | P 2c -2n | 33 | - C14 H20 La2 N4 O20 - | - C14 H10 La2 N4 O20 - | - C56 H40 La8 N16 O80 - | 4 | 1
4326093 | 12.056 | 0.0003 | 11.036 | 0.0003 | 19.561 | 0.0005 | 90 | 90 | 90 | 2602.59 | P n a 21 | P 2c -2n | 33 | - C14 H20 Ce2 N4 O20 - | - C14 H10 Ce2 N4 O20 - | - C56 H40 Ce8 N16 O80 - | 4 | 1
4326094 | 12.002 | 0.0002 | 11.008 | 0.0001 | 19.473 | 0.0004 | 90 | 90 | 90 | 2572.73 | P n a 21 | P 2c -2n | 33 | - C14 H20 N4 O20 Pr2 - | - C14 H10 N4 O20 Pr2 - | - C56 H40 N16 O80 Pr8 - | 4 | 1
4326095 | 11.946 | 0.0002 | 10.989 | 0.0002 | 19.402 | 0.0003 | 90 | 90 | 90 | 2546.99 | P n a 21 | P 2c -2n | 33 | - C14 H20 N4 Nd2 O20 - | - C14 H10 N4 Nd2 O20 - | - C56 H40 N16 Nd8 O80 - | 4 | 1
4326096 | 11.868 | 0.0002 | 10.962 | 0.0003 | 19.307 | 0.0004 | 90 | 90 | 90 | 2511.78 | P n a 21 | P 2c -2n | 33 | - C14 H20 N4 O20 Sm2 - | - C14 H10 N4 O20 Sm2 - | - C56 H40 N16 O80 Sm8 - | 4 | 1
4326097 | 11.828 | 0.0003 | 10.943 | 0.0017 | 19.261 | 0.0004 | 90 | 90 | 90 | 2493 | P n a 21 | P 2c -2n | 33 | - C14 H20 Eu2 N4 O20 - | - C14 H10 Eu2 N4 O20 - | - C56 H40 Eu8 N16 O80 - | 4 | 1
4326098 | 11.7927 | 0.0004 | 10.934 | 0.0003 | 19.2152 | 0.0007 | 90 | 90 | 90 | 2477.63 | P n a 21 | P 2c -2n | 33 | - C14 H20 Gd2 N4 O20 - | - C14 H10 Gd2 N4 O20 - | - C56 H40 Gd8 N16 O80 - | 4 | 1
4326100 | 9.665 | 0.003 | 14.257 | 0.004 | 22.127 | 0.006 | 90 | 90 | 90 | 3049 | P 21 21 21 | P 2ac 2ab | 19 | - C32 H31 Cl Cu Fe N4 O7 - | - C32 H31 Cl Cu Fe N4 O7 - | - C128 H124 Cl4 Cu4 Fe4 N16 O28 - | 4 | 1
4326101 | 10.9338 | 0.0006 | 12.0549 | 0.0006 | 22.5692 | 0.0012 | 90 | 90 | 90 | 2974.8 | P 21 21 21 | P 2ac 2ab | 19 | - C30 H27 Cl Cu N4 O7 - | - C30 H25 Cl Cu N4 O7 - | - C120 H100 Cl4 Cu4 N16 O28 - | 4 | 1
4326102 | 7.327 | 0.0003 | 7.3012 | 0.0003 | 10.2689 | 0.0004 | 90 | 90 | 90 | 549.34 | P n m a | -P 2ac 2n | 62 | - Cs O5.74 Te2 - | - Cs O5.743 Te1.999 - | - Cs4 O22.972 Te7.996 - | 4 | 0.5
4326105 | 10.3207 | 0.0015 | 10.3207 | 0.0015 | 10.3207 | 0.0015 | 90 | 90 | 90 | 1099.3 | F d -3 m :2 | -F 4vw 2vw 3 | 227 | - Cs O5.784 Te2 - | - Cs O5.784 Te2 - | - Cs8 O46.272 Te16 - | 8 | 0.0416667
4326106 | 10.341 | 0.0001 | 10.341 | 0.0001 | 10.341 | 0.0001 | 90 | 90 | 90 | 1105.83 | F d -3 m :2 | -F 4vw 2vw 3 | 227 | - Cs O5.82 Te2 - | - Cs O5.82 Te2 - | - Cs8 O46.56 Te16 - | 8 | 0.0416667
4326116 | 10.5937 | 0.0006 | 22.9086 | 0.0013 | 12.0364 | 0.001 | 90 | 90 | 90 | 2921.1 | P b c n | -P 2n 2ab | 60 | - C5 As3 O5 P S3 W - | - C5 As3 O5 P S3 W - | - C40 As24 O40 P8 S24 W8 - | 8 | 1
4326121 | 16.4536 | 0.0012 | 16.4536 | 0.0012 | 40.86 | 0.003 | 90 | 90 | 90 | 11061.7 | I 41 | I 4bw | 80 | - C120 H100 N12 O20 Zn8 - | - C120 H100 N12 O20 Zn8 - | - C480 H400 N48 O80 Zn32 - | 4 | 0.5
4326122 | 18.2189 | 0.0018 | 18.2189 | 0.0018 | 13.45 | 0.0015 | 90 | 90 | 90 | 4464.4 | P 42/n :2 | -P 4bc | 86 | - C92 H80 N12 O24 Zn8 - | - C92 H80 N12 O24 Zn8 - | - C184 H160 N24 O48 Zn16 - | 2 | 0.25
4326125 | 15.4231 | 0.0003 | 18.8135 | 0.0004 | 23.9576 | 0.0005 | 90 | 90 | 90 | 6951.6 | P b c a | -P 2ac 2ab | 61 | - C36 H44 Cl2 Co N2 O Si - | - C36 H44 Cl2 Co N2 O Si - | - C288 H352 Cl16 Co8 N16 O8 Si8 - | 8 | 1
4326126 | 33.7046 | 0.0011 | 38.9594 | 0.0013 | 10.2939 | 0.0004 | 90 | 90 | 90 | 13517 | F d d 2 | F 2 -2d | 43 | - C31 H36 Cl2 Fe N2 O4 Si - | - C31 H36 Cl2 Fe N2 O4 Si - | - C496 H576 Cl32 Fe16 N32 O64 Si16 - | 16 | 1
4326136 | 9.306 | 0.006 | 14.002 | 0.01 | 16.898 | 0.018 | 90 | 90 | 90 | 2202 | P b c n | -P 2n 2ab | 60 | - C18 H32 Fe N6 O2 - | - C18 H32 Fe N6 O2 - | - C72 H128 Fe4 N24 O8 - | 4 | 0.5
4326147 | 11.6555 | 0.0017 | 13.0431 | 0.0019 | 15.381 | 0.002 | 90 | 90 | 90 | 2338.3 | P 21 21 21 | P 2ac 2ab | 19 | - C22 H21 Fe N7 S2 - | - C22 H21 Fe N7 S2 - | - C88 H84 Fe4 N28 S8 - | 4 | 1
4326155 | 17.6596 | 0.0006 | 35.1067 | 0.0014 | 12.1038 | 0.0004 | 90 | 90 | 90 | 7504 | P n a 21 | P 2c -2n | 33 | - C21 H20 Cl2 Fe N6 S2 - | - C21 H20 Cl2 Fe N6 S2 - | - C252 H240 Cl24 Fe12 N72 S24 - | 12 | 3
4326156 | 17.0392 | 0.0006 | 35.14 | 0.0014 | 11.8609 | 0.0004 | 90 | 90 | 90 | 7101.8 | P n a 21 | P 2c -2n | 33 | - C21 H20 Cl2 Fe N6 S2 - | - C21 H20 Cl2 Fe N6 S2 - | - C252 H240 Cl24 Fe12 N72 S24 - | 12 | 3
4326169 | 25.112 | 0.0013 | 37.4052 | 0.0015 | 22.9822 | 0.0011 | 90 | 90 | 90 | 21587.6 | P b c n | -P 2n 2ab | 60 | - C152 H192 Cl11 Eu4 N24 O88 - | - C152 H192 Cl11 Eu4 N24 O88 - | - C608 H768 Cl44 Eu16 N96 O352 - | 4 | 0.5
4326170 | 9.4752 | 0.0009 | 21.582 | 0.002 | 23.529 | 0.002 | 90 | 90 | 90 | 4811.5 | P 21 21 21 | P 2ac 2ab | 19 | - C30 H20 N2 Pd S2 - | - C30 H20 N2 Pd S2 - | - C240 H160 N16 Pd8 S16 - | 8 | 2
4326173 | 11.6838 | 0.001 | 6.047 | 0.0005 | 7.0471 | 0.0006 | 90 | 90 | 90 | 497.89 | P n m a | -P 2ac 2n | 62 | - H2 O6 S Th - | - H2 O6 S Th - | - H8 O24 S4 Th4 - | 4 | 0.5
4326175 | 18.139 | 0.002 | 11.1729 | 0.0014 | 14.3913 | 0.0019 | 90 | 90 | 90 | 2916.6 | P n m a | -P 2ac 2n | 62 | - H18 O38 S7 Th4 - | - H18 O38 S7 Th4 - | - H72 O152 S28 Th16 - | 4 | 0.5
4326183 | 7.0717 | 0.0002 | 13.6182 | 0.0004 | 21.1941 | 0.0007 | 90 | 90 | 90 | 2041.07 | P 21 21 21 | P 2ac 2ab | 19 | - C22 H32 N2 O2 - | - C22 H32 N2 O2 - | - C88 H128 N8 O8 - | 4 | 1
4326186 | 7.0554 | 0.0004 | 16.7756 | 0.0019 | 25.249 | 0.006 | 90 | 90 | 90 | 2988.4 | P 21 21 21 | P 2ac 2ab | 19 | - C27 H30 N2 O7 Sn W - | - C27 H30 N2 O7 Sn W - | - C108 H120 N8 O28 Sn4 W4 - | 4 | 1
4326187 | 7.0618 | 0.0004 | 16.7376 | 0.0012 | 25.3834 | 0.0017 | 90 | 90 | 90 | 3000.3 | P 21 21 21 | P 2ac 2ab | 19 | - C27 H30 Cr N2 O7 Sn - | - C27 H30 Cr N2 O7 Sn - | - C108 H120 Cr4 N8 O28 Sn4 - | 4 | 1
4326188 | 12.8431 | 0.0004 | 12.8431 | 0.0004 | 32.8889 | 0.0014 | 90 | 90 | 90 | 5424.9 | P 42 21 2 | P 4n 2n | 94 | - C44 H62 N4 O7 Sn2 - | - C44 H62 N4 O7 Sn2 - | - C176 H248 N16 O28 Sn8 - | 4 | 0.5
4326189 | 7.1464 | 0.0007 | 15.0609 | 0.0015 | 5.438 | 0.0005 | 90 | 90 | 90 | 585.3 | P b c m | -P 2c 2b | 57 | - Cu O7 Sr Te2 - | - Cu O7 Sr Te2 - | - Cu4 O28 Sr4 Te8 - | 4 | 0.5
4326190 | 7.2033 | 0.0005 | 15.0468 | 0.001 | 5.4691 | 0.0004 | 90 | 90 | 90 | 592.78 | P b c m | -P 2c 2b | 57 | - Cu O7 Pb Te2 - | - Cu O7 Pb Te2 - | - Cu4 O28 Pb4 Te8 - | 4 | 0.5
4326198 | 9.5934 | 0.0007 | 15.8093 | 0.0012 | 18.7282 | 0.0014 | 90 | 90 | 90 | 2840.4 | P 21 21 21 | P 2ac 2ab | 19 | - C20 H44 Cl2 N4 O11 - | - C20 H44 Cl2 N4 O11 - | - C80 H176 Cl8 N16 O44 - | 4 | 1
4326204 | 9.4852 | 0.0004 | 18.9342 | 0.0008 | 31.3583 | 0.0013 | 90 | 90 | 90 | 5631.8 | P 21 21 21 | P 2ac 2ab | 19 | - C54 H77 Co N6 O17 - | - C54 H77 Co N6 O17 - | - C216 H308 Co4 N24 O68 - | 4 | 1
4326205 | 10.352 | 0.0006 | 22.807 | 0.0007 | 5.938 | 0.001 | 90 | 90 | 90 | 1402 | P n m a | -P 2ac 2n | 62 | - Cu K4 Mo3 O12 - | - Cu K4 Mo3 O12 - | - Cu4 K16 Mo12 O48 - | 4 | 0.5
4326206 | 10.688 | 0.001 | 22.022 | 0.001 | 6.105 | 0.001 | 90 | 90 | 90 | 1436.9 | P n m a | -P 2ac 2n | 62 | - K4 Mo3 O12 Zn - | - K4 Mo3 O12 Zn - | - K16 Mo12 O48 Zn4 - | 4 | 0.5
4326211 | 15.119 | 0.008 | 26.338 | 0.013 | 4.714 | 0.002 | 90 | 90 | 90 | 1877.1 | P b a 2 | P 2 -2ab | 32 | - B6 Ca10 Ge16 O51 - | - B6 Ca10 Ge16 O51 - | - B12 Ca20 Ge32 O102 - | 2 | 0.5
4326212 | 14.928 | 0.002 | 14.928 | 0.002 | 4.6975 | 0.001 | 90 | 90 | 90 | 1046.8 | P -4 | P -4 | 81 | - B8 Cd12 Ge17 O58 - | - B8 Cd12 Ge17 O58 - | - B8 Cd12 Ge17 O58 - | 1 | 0.25
4326218 | 15.7482 | 0.0009 | 15.7482 | 0.0009 | 21.281 | 0.002 | 90 | 90 | 90 | 5277.8 | I 41/a c d :2 | -I 4bd 2c | 142 | - C14 H9 Cu2 N5 - | - C14 H9 Cu2 N5 - | - C224 H144 Cu32 N80 - | 16 | 0.5
4326222 | 11.398 | 0.003 | 7.758 | 0.002 | 29.507 | 0.008 | 90 | 90 | 90 | 2609.2 | P b c a | -P 2ac 2ab | 61 | - C13 H9 Cu2 N7 - | - C13 H9 Cu2 N7 - | - C104 H72 Cu16 N56 - | 8 | 1
4326227 | 26.03 | 0.003 | 11.536 | 0.001 | 26.408 | 0.002 | 90 | 90 | 90 | 7929.8 | P c a 21 | P 2c -2ac | 29 | - C37 H60 Cl Ga N2 O4 Si - | - C37 H60 Cl Ga N2 O4 Si - | - C296 H480 Cl8 Ga8 N16 O32 Si8 - | 8 | 2
4326239 | 11.992 | 0.002 | 11.713 | 0.002 | 10.773 | 0.0019 | 90 | 90 | 90 | 1513.2 | P m n 21 | P 2ac -2 | 31 | - Al Cl9 N3 P3 - | - Al Cl9 N3 P3 - | - Al4 Cl36 N12 P12 - | 4 | 1
4326243 | 20.7511 | 0.0002 | 20.7511 | 0.0002 | 43.0804 | 0.0015 | 90 | 90 | 90 | 18550.8 | I 41/a :2 | -I 4ad | 88 | - C104 H122 As8 Cu8 Mo24 N48 O93 - | - C104 H120 As8 Cu8 Mo24 N48 O93 - | - C416 H480 As32 Cu32 Mo96 N192 O372 - | 4 | 0.25
4326244 | 18.3083 | 0.0001 | 18.3083 | 0.0001 | 13.5804 | 0.0002 | 90 | 90 | 90 | 4552.07 | P -4 21 c | P -4 2n | 114 | - C48 H64 As4 Cu4 Mo12 N24 O52 - | - C48 H52 As4 Cu4 Mo12 N24 O52 - | - C96 H104 As8 Cu8 Mo24 N48 O104 - | 2 | 0.25
4326250 | 8.8895 | 0.0003 | 8.8895 | 0.0003 | 8.8895 | 0.0003 | 90 | 90 | 90 | 702.48 | P a -3 | -P 2ac 2ab 3 | 205 | - Mo0.5 O7.25 V1.5 Zr - | - Mo0.5 O7.26 V1.5 Zr - | - Mo2 O29.04 V6 Zr4 - | 4 | 0.166667
4326251 | 8.8969 | 0.0004 | 8.8969 | 0.0004 | 8.8969 | 0.0004 | 90 | 90 | 90 | 704.23 | P a -3 | -P 2ac 2ab 3 | 205 | - Mo0.5 O7.25 V1.5 Zr - | - Mo0.5 O7.26 V1.5 Zr - | - Mo2 O29.04 V6 Zr4 - | 4 | 0.166667
4326252 | 8.9004 | 0.0005 | 8.9004 | 0.0005 | 8.9004 | 0.0005 | 90 | 90 | 90 | 705.06 | P a -3 | -P 2ac 2ab 3 | 205 | - Mo0.5 O7.25 V1.5 Zr - | - Mo0.5 O7.26 V1.5 Zr - | - Mo2 O29.04 V6 Zr4 - | 4 | 0.166667
4326257 | 14.1228 | 0.0008 | 13.8457 | 0.0007 | 4.0654 | 0.0002 | 90 | 90 | 90 | 794.95 | P n m a | -P 2ac 2n | 62 | - B3 Br3 H3 N3 - | - B3 Br3 H3 N3 - | - B12 Br12 H12 N12 - | 4 | 0.5
4326259 | 10.3132 | 0.0003 | 11.3906 | 0.0004 | 17.1833 | 0.0006 | 90 | 90 | 90 | 2018.58 | P 21 21 21 | P 2ac 2ab | 19 | - C8 H16 La N O21 Sb2 - | - C8 H4 La N O21 Sb2 - | - C32 H16 La4 N4 O84 Sb8 - | 4 | 1
4326260 | 10.3057 | 0.0003 | 11.3715 | 0.0004 | 17.1293 | 0.0006 | 90 | 90 | 90 | 2007.4 | P 21 21 21 | P 2ac 2ab | 19 | - C8 H16 Ce N O21 Sb2 - | - C8 H4 Ce N O21 Sb2 - | - C32 H16 Ce4 N4 O84 Sb8 - | 4 | 1
4326261 | 10.3041 | 0.0005 | 11.3683 | 0.0005 | 17.0918 | 0.0008 | 90 | 90 | 90 | 2002.14 | P 21 21 21 | P 2ac 2ab | 19 | - C8 H16 N O21 Pr Sb2 - | - C8 H4 N O21 Pr Sb2 - | - C32 H16 N4 O84 Pr4 Sb8 - | 4 | 1
4326262 | 10.2946 | 0.0006 | 11.3515 | 0.0007 | 17.0396 | 0.001 | 90 | 90 | 90 | 1991.2 | P 21 21 21 | P 2ac 2ab | 19 | - C8 H16 N Nd O21 Sb2 - | - C8 H4 N Nd O21 Sb2 - | - C32 H16 N4 Nd4 O84 Sb8 - | 4 | 1
4326263 | 10.2895 | 0.0003 | 11.3299 | 0.0004 | 16.9699 | 0.0006 | 90 | 90 | 90 | 1978.33 | P 21 21 21 | P 2ac 2ab | 19 | - C8 H16 N O21 Sb2 Sm - | - C8 H4 N O21 Sb2 Sm - | - C32 H16 N4 O84 Sb8 Sm4 - | 4 | 1
4326264 | 10.2745 | 0.0003 | 11.3155 | 0.0004 | 16.9122 | 0.0006 | 90 | 90 | 90 | 1966.23 | P 21 21 21 | P 2ac 2ab | 19 | - C8 H16 Eu N O21 Sb2 - | - C8 H4 Eu N O21 Sb2 - | - C32 H16 Eu4 N4 O84 Sb8 - | 4 | 1
4326265 | 10.2741 | 0.0004 | 11.3121 | 0.0004 | 16.8856 | 0.0006 | 90 | 90 | 90 | 1962.47 | P 21 21 21 | P 2ac 2ab | 19 | - C8 H16 Gd N O21 Sb2 - | - C8 H4 Gd N O21 Sb2 - | - C32 H16 Gd4 N4 O84 Sb8 - | 4 | 1
4326266 | 10.2675 | 0.0003 | 11.2978 | 0.0004 | 16.8401 | 0.0006 | 90 | 90 | 90 | 1953.45 | P 21 21 21 | P 2ac 2ab | 19 | - C8 H16 N O21 Sb2 Tb - | - C8 H4 N O21 Sb2 Tb - | - C32 H16 N4 O84 Sb8 Tb4 - | 4 | 1
4326267 | 10.2594 | 0.0004 | 11.2855 | 0.0004 | 16.7969 | 0.0007 | 90 | 90 | 90 | 1944.79 | P 21 21 21 | P 2ac 2ab | 19 | - C8 H16 Dy N O21 Sb2 - | - C8 H4 Dy N O21 Sb2 - | - C32 H16 Dy4 N4 O84 Sb8 - | 4 | 1
4326268 | 10.2606 | 0.0003 | 11.2852 | 0.0004 | 16.7766 | 0.0005 | 90 | 90 | 90 | 1942.61 | P 21 21 21 | P 2ac 2ab | 19 | - C8 H16 Ho N O21 Sb2 - | - C8 H4 Ho N O21 Sb2 - | - C32 H16 Ho4 N4 O84 Sb8 - | 4 | 1
4326269 | 10.2617 | 0.001 | 11.2688 | 0.0011 | 16.7347 | 0.0016 | 90 | 90 | 90 | 1935.2 | P 21 21 21 | P 2ac 2ab | 19 | - C8 H16 Er N O21 Sb2 - | - C8 H4 Er N O21 Sb2 - | - C32 H16 Er4 N4 O84 Sb8 - | 4 | 1
4326270 | 10.259 | 0.0005 | 11.2557 | 0.0006 | 16.692 | 0.0009 | 90 | 90 | 90 | 1927.46 | P 21 21 21 | P 2ac 2ab | 19 | - C8 H16 N O21 Sb2 Tm - | - C8 H4 N O21 Sb2 Tm - | - C32 H16 N4 O84 Sb8 Tm4 - | 4 | 1
4326271 | 10.2511 | 0.0003 | 11.2635 | 0.0004 | 16.6615 | 0.0006 | 90 | 90 | 90 | 1923.79 | P 21 21 21 | P 2ac 2ab | 19 | - C8 H16 N O21 Sb2 Yb - | - C8 H4 N O21 Sb2 Yb - | - C32 H16 N4 O84 Sb8 Yb4 - | 4 | 1
4326272 | 10.26 | 0.003 | 11.279 | 0.003 | 16.619 | 0.004 | 90 | 90 | 90 | 1923.2 | P 21 21 21 | P 2ac 2ab | 19 | - C8 H16 Lu N O21 Sb2 - | - C8 H4 Lu N O21 Sb2 - | - C32 H16 Lu4 N4 O84 Sb8 - | 4 | 1
4326273 | 10.2648 | 0.0007 | 11.2869 | 0.0008 | 16.7783 | 0.0012 | 90 | 90 | 90 | 1943.9 | P 21 21 21 | P 2ac 2ab | 19 | - C8 H16 N O21 Sb2 Y - | - C8 H4 N O21 Sb2 Y - | - C32 H16 N4 O84 Sb8 Y4 - | 4 | 1
4326288 | 13.9216 | 0.0011 | 15.4812 | 0.0014 | 15.545 | 0.0013 | 90 | 90 | 90 | 3350.3 | P 21 21 21 | P 2ac 2ab | 19 | - C26 H22 Cl2 Cr In Mn N4 O14 - | - C26 H22 Cl2 Cr In Mn N4 O14 - | - C104 H88 Cl8 Cr4 In4 Mn4 N16 O56 - | 4 | 1
4326289 | 13.6797 | 0.0011 | 15.2785 | 0.0009 | 16.0478 | 0.0013 | 90 | 90 | 90 | 3354.1 | P 21 21 21 | P 2ac 2ab | 19 | - C26 H22 Br2 Cr Fe Mn N4 O14 - | - C26 H22 Br2 Cr Fe Mn N4 O14 - | - C104 H88 Br8 Cr4 Fe4 Mn4 N16 O56 - | 4 | 1
4326290 | 13.3082 | 0.0003 | 15.6219 | 0.0004 | 16.4727 | 0.0005 | 90 | 90 | 90 | 3424.66 | P 21 21 21 | P 2ac 2ab | 19 | - C26.5 H23.5 Cl2 Cr Fe Mn N4.5 O15 - | - C26.5 H23.5 Cl2 Cr Fe Mn N4.5 O15 - | - C106 H94 Cl8 Cr4 Fe4 Mn4 N18 O60 - | 4 | 1
4326292 | 10.848 | 0.0008 | 10.848 | 0.0008 | 28.72 | 0.003 | 90 | 90 | 90 | 3379.7 | P 42/n :2 | -P 4bc | 86 | - C25 H58 Cu N8 O8 - | - C25 H58 Cu N8 O8 - | - C100 H232 Cu4 N32 O32 - | 4 | 0.5
4326297 | 39.707 | 0.003 | 39.707 | 0.003 | 38.342 | 0.005 | 90 | 90 | 90 | 60452 | P 42/n m c :2 | -P 4ac 2a | 137 | - C84 H54 Cu3 N6 O15 - | - C84 H48 Cu3 N6 O15 - | - C672 H384 Cu24 N48 O120 - | 8 | 0.5
4326298 | 27.4719 | 0.0014 | 27.4719 | 0.0014 | 27.4719 | 0.0014 | 90 | 90 | 90 | 20733.2 | P m -3 n | -P 4n 2 3 | 223 | - C54 H36 Cu3 O15 - | - C54 H30 Cu3 O15 - | - C216 H120 Cu12 O60 - | 4 | 0.0833333
4326299 | 68.3112 | 0.0006 | 68.3112 | 0.0006 | 68.3112 | 0.0006 | 90 | 90 | 90 | 318769 | F m -3 m | -F 4 2 3 | 225 | - C90 H54 Cu3 N0 O15 - | - C90 H54 Cu3 O15 - | - C1440 H864 Cu48 O240 - | 16 | 0.0833333
4326308 | 21.015 | 0.002 | 21.015 | 0.002 | 21.015 | 0.002 | 90 | 90 | 90 | 9280.9 | F d -3 m :2 | -F 4vw 2vw 3 | 227 | - Al12 Br24 H108 O60 - | - Al12 Br24 H107.99 O60 - | - Al48 Br96 H431.962 O240 - | 4 | 0.0208333
4326309 | 25.85847 | 1e-05 | 50.00278 | 0.0001 | 11.81363 | 2e-05 | 90 | 90 | 90 | 15275 | F d d 2 | F 2 -2d | 43 | - C30 H34 F6 Fe N12 O10 S2 - | - C30 H34 F6 Fe N12 O10 S2 - | - C480 H544 F96 Fe16 N192 O160 S32 - | 16 | 1
4326312 | 7.4816 | 0.0006 | 8.1746 | 0.0007 | 22.8228 | 0.0018 | 90 | 90 | 90 | 1395.8 | P 21 21 21 | P 2ac 2ab | 19 | - C12 H10 Ag N7 O3 - | - C12 H10 Ag N7 O3 - | - C48 H40 Ag4 N28 O12 - | 4 | 1
4326320 | 13.983 | 0.002 | 47.723 | 0.008 | 9.4858 | 0.0015 | 90 | 90 | 90 | 6330 | F d d 2 | F 2 -2d | 43 | - C24 H32 F6 Fe N4 O11 S2 - | - C24 H32 F6 Fe N4 O11 S2 - | - C192 H256 F48 Fe8 N32 O88 S16 - | 8 | 0.5
4326324 | 9.848 | 0.0002 | 9.848 | 0.0002 | 35.0588 | 0.0014 | 90 | 90 | 90 | 3400.11 | P 41 | P 4w | 76 | - C74 H81 In2 N5 O26 - | - C66.746 H51.074 In2 N2.582 O18.582 - | - C133.492 H102.148 In4 N5.164 O37.164 - | 2 | 0.5
4326340 | 12.6621 | 0.0017 | 16.885 | 0.002 | 25.449 | 0.004 | 90 | 90 | 90 | 5441 | F d d d :2 | -F 2uv 2vw | 70 | - C26 H42 N2 Ni O4 P2 - | - C26 H42 N2 Ni O4 P2 - | - C208 H336 N16 Ni8 O32 P16 - | 8 | 0.25
4326352 | 14.043 | 0.0009 | 14.043 | 0.0008 | 9.6569 | 0.0007 | 90 | 90 | 90 | 1904.4 | I -4 | I -4 | 82 | - C36 H48 N8 Sn4 - | - C36 H48 N8 Sn4 - | - C72 H96 N16 Sn8 - | 2 | 0.25
4326381 | 26.3455 | 0.0019 | 20.581 | 0.0015 | 15.0517 | 0.0011 | 90 | 90 | 90 | 8161.3 | P n m a | -P 2ac 2n | 62 | - C17 H69 Ge N7 O65 P2 W17 - | - C11 H5 Ge N4 O64 P2 W17 - | - C44 H20 Ge4 N16 O256 P8 W68 - | 4 | 0.5
4326388 | 15.8302 | 0.0017 | 18.477 | 0.002 | 20.372 | 0.002 | 90 | 90 | 90 | 5958.7 | P b c a | -P 2ac 2ab | 61 | - C20 H40 Cl5 Li O5 U - | - C20 H40 Cl5 Li O5 U - | - C160 H320 Cl40 Li8 O40 U8 - | 8 | 1
4326393 | 21.8024 | 0.0008 | 9.8191 | 0.0004 | 16.2885 | 0.0006 | 90 | 90 | 90 | 3487 | P n a 21 | P 2c -2n | 33 | - C24 H47 Mn N4 O6 Si3 U - | - C24 H47 Mn N4 O6 Si3 U - | - C96 H188 Mn4 N16 O24 Si12 U4 - | 4 | 1
4326408 | 14.54 | 0.002 | 14.54 | 0.002 | 49.916 | 0.012 | 90 | 90 | 90 | 10553 | I 41/a c d :2 | -I 4bd 2c | 142 | - C21 H25 Co N6 O8 Zn - | - C21 H25 Co N6 O8 Zn - | - C336 H400 Co16 N96 O128 Zn16 - | 16 | 0.5
4326409 | 32.0634 | 0.0014 | 32.0634 | 0.0014 | 17.7798 | 0.0008 | 90 | 90 | 90 | 18278.7 | I -4 2 d | I -4 2bw | 122 | - Np7 P13 Rb11 S52 - | - Np7 P13 Rb11 S52 - | - Np56 P104 Rb88 S416 - | 8 | 0.5
4326410 | 10.8525 | 0.0006 | 10.8525 | 0.0006 | 19.2486 | 0.0011 | 90 | 90 | 90 | 2267 | I 41/a c d :2 | -I 4bd 2c | 142 | - Np P S4 - | - Np P S4 - | - Np16 P16 S64 - | 16 | 0.5
4326411 | 12.832 | 0.003 | 12.832 | 0.003 | 9.817 | 0.002 | 90 | 90 | 90 | 1616.5 | I 41/a :2 | -I 4ad | 88 | - Np P4 S12 - | - Np P4 S12 - | - Np4 P16 S48 - | 4 | 0.25
4326412 | 31.937 | 0.003 | 31.937 | 0.003 | 17.2691 | 0.0015 | 90 | 90 | 90 | 17614 | I -4 2 d | I -4 2bw | 122 | - K11 Np7 P13 S52 - | - K11.001 Np7 P13 S52 - | - K88.008 Np56 P104 S416 - | 8 | 0.5
4326414 | 15.649 | 0.002 | 18.162 | 0.003 | 14.358 | 0.002 | 90 | 90 | 90 | 4080.8 | P c c n | -P 2ab 2ac | 56 | - C12 H28 O38 Th6 - | - C12 H12 O38 Th6 - | - C48 H48 O152 Th24 - | 4 | 0.5
4326417 | 10.335 | 0.002 | 16.368 | 0.003 | 27.235 | 0.005 | 90 | 90 | 90 | 4607.2 | P 21 21 21 | P 2ac 2ab | 19 | - C30 H45 Dy2 N9 O24 - | - C30 H23 Dy2 N9 O24 - | - C120 H92 Dy8 N36 O96 - | 4 | 1
4326420 | 11.7382 | 0.0007 | 20.1542 | 0.0013 | 28.6343 | 0.0019 | 90 | 90 | 90 | 6774.1 | P b c a | -P 2ac 2ab | 61 | - C38 H40 Al Li N4 O2 - | - C38 H40 Al Li N4 O2 - | - C304 H320 Al8 Li8 N32 O16 - | 8 | 1
4326421 | 19.9991 | 0.0006 | 17.6024 | 0.0005 | 22.648 | 0.0006 | 90 | 90 | 90 | 7972.8 | P b c a | -P 2ac 2ab | 61 | - C49 H42 Al Li N6 O - | - C49 H42 Al Li N6 O - | - C392 H336 Al8 Li8 N48 O8 - | 8 | 1
4326422 | 15.5326 | 0.0007 | 15.5326 | 0.0007 | 13.9967 | 0.001 | 90 | 90 | 90 | 3376.9 | I -4 | I -4 | 82 | - C80 H84 Al Li N8 O5 - | - C76 H76 Al Li N8 O4 - | - C152 H152 Al2 Li2 N16 O8 - | 2 | 0.25
4326430 | 8.5334 | 0.0011 | 17.997 | 0.002 | 20.321 | 0.003 | 90 | 90 | 90 | 3120.8 | P 21 21 21 | P 2ac 2ab | 19 | - C33 H43 N5 Ni - | - C33 H43 N5 Ni - | - C132 H172 N20 Ni4 - | 4 | 1
4326463 | 14.5421 | 0.0014 | 16.0857 | 0.0016 | 17.073 | 0.0017 | 90 | 90 | 90 | 3993.7 | P 21 21 21 | P 2ac 2ab | 19 | - C36 H60 Cl2 N O4 Ta - | - C36 H60 Cl2 N O4 Ta - | - C144 H240 Cl8 N4 O16 Ta4 - | 4 | 1
4326474 | 13.9235 | 0.0005 | 39.2078 | 0.0018 | 18.1192 | 0.0005 | 90 | 90 | 90 | 9891.4 | P c c n | -P 2ab 2ac | 56 | - C51 H41 Ag Cd O4 P2 S6 - | - C51 H41 Ag Cd O4 P2 S6 - | - C408 H328 Ag8 Cd8 O32 P16 S48 - | 8 | 1
4326478 | 16.1746 | 0.0006 | 25.9544 | 0.001 | 15.7902 | 0.0006 | 90 | 90 | 90 | 6628.8 | P c a 21 | P 2c -2ac | 29 | - C35 H50 N4 Ni O3 - | - C35 H50 N4 Ni O3 - | - C280 H400 N32 Ni8 O24 - | 8 | 2
4326480 | 15.7551 | 0.0006 | 16.234 | 0.0006 | 17.6627 | 0.0007 | 90 | 90 | 90 | 4517.6 | P 21 21 21 | P 2ac 2ab | 19 | - C43 H68 N4 Ni O4 - | - C43 H54.35 N4 Ni O4 - | - C172 H217.4 N16 Ni4 O16 - | 4 | 1
4326483 | 22.6785 | 0.0016 | 11.6237 | 0.0008 | 14.9172 | 0.001 | 90 | 90 | 90 | 3932.3 | P n m a | -P 2ac 2n | 62 | - C40 H58 N4 Ni O5 - | - C40 H37 N4 Ni O5 - | - C160 H148 N16 Ni4 O20 - | 4 | 0.5
4326487 | 23.949 | 0.002 | 10.229 | 0.001 | 14.3115 | 0.0014 | 90 | 90 | 90 | 3505.9 | P n a 21 | P 2c -2n | 33 | - C28 H52 Cu F6 N2 O3 Sb - | - C28 H52 Cu F6 N2 O3 Sb - | - C112 H208 Cu4 F24 N8 O12 Sb4 - | 4 | 1
4326488 | 17.9232 | 0.0017 | 14.6868 | 0.0014 | 12.8923 | 0.0013 | 90 | 90 | 90 | 3393.7 | P c a 21 | P 2c -2ac | 29 | - C28 H50 Cu F6 N2 O3 Sb - | - C28 H50 Cu F6 N2 O3 Sb - | - C112 H200 Cu4 F24 N8 O12 Sb4 - | 4 | 1
4326491 | 14.221 | 0.001 | 20.226 | 0.001 | 27.156 | 0.002 | 90 | 90 | 90 | 7811 | P 21 21 21 | P 2ac 2ab | 19 | - C59 H117 Cl5 N4 Re6 S8 - | - C59 H117 Cl5 N4 Re6 S8 - | - C236 H468 Cl20 N16 Re24 S32 - | 4 | 1
4326495 | 7.248 | 0.0003 | 24.9022 | 0.0015 | 20.3892 | 0.0012 | 90 | 90 | 90 | 3680.1 | P n m a | -P 2ac 2n | 62 | - C18 H13 O9 Sm Zn - | - C18 H13 O9 Sm Zn - | - C144 H104 O72 Sm8 Zn8 - | 8 | 1
4326496 | 7.2231 | 0.0005 | 24.777 | 0.002 | 20.3178 | 0.0019 | 90 | 90 | 90 | 3636.2 | P n m a | -P 2ac 2n | 62 | - C18 H13 Eu O9 Zn - | - C18 H13.03 Eu O9 Zn - | - C144 H104.24 Eu8 O72 Zn8 - | 8 | 1
4326507 | 11.7095 | 0.0006 | 14.259 | 0.0007 | 19.391 | 0.0011 | 90 | 90 | 90 | 3237.6 | P 21 21 21 | P 2ac 2ab | 19 | - C34 H33 Co I2 N P2 - | - C34 H33 Co I2 N P2 - | - C136 H132 Co4 I8 N4 P8 - | 4 | 1
4326509 | 9.288 | 0.0004 | 13.5281 | 0.0005 | 27.2546 | 0.0011 | 90 | 90 | 90 | 3424.5 | P 21 21 21 | P 2ac 2ab | 19 | - C36 H37 Co I2 N O P2 - | - C36 H37 Co I2 N O P2 - | - C144 H148 Co4 I8 N4 O4 P8 - | 4 | 1
4326511 | 15.631 | 0.001 | 16.2439 | 0.0011 | 32.635 | 0.002 | 90 | 90 | 90 | 8286.3 | P 21 21 21 | P 2ac 2ab | 19 | - C80.02 H51 Cl10.03 Cu2 N5 O20.73 - | - C80.016 H51 Cl10.032 Cu2 N5 O20.73 - | - C320.064 H204 Cl40.128 Cu8 N20 O82.92 - | 4 | 1
4326512 | 17.7756 | 0.0012 | 18.5085 | 0.0013 | 22.727 | 0.0016 | 90 | 90 | 90 | 7477.2 | P 21 21 21 | P 2ac 2ab | 19 | - C82 H80 Cu2 N5 O19.5 - | - C82 H80 Cu2 N5 O19.5 - | - C328 H320 Cu8 N20 O78 - | 4 | 1
4326514 | 15.3235 | 0.0005 | 21.9549 | 0.0008 | 50.9472 | 0.0018 | 90 | 90 | 90 | 17140 | P 21 21 21 | P 2ac 2ab | 19 | - C143 H121 Cl6 Cu4 N17 O44 - | - C143 H121 Cl6 Cu4 N17 O44 - | - C572 H484 Cl24 Cu16 N68 O176 - | 4 | 1
4326515 | 15.1091 | 0.0008 | 21.4458 | 0.0012 | 52.381 | 0.003 | 90 | 90 | 90 | 16972.8 | P 21 21 21 | P 2ac 2ab | 19 | - C153 H133 Cu4 N17 O52 - | - C153 H129 Cu4 N17 O52 - | - C612 H516 Cu16 N68 O208 - | 4 | 1
4326516 | 15.25 | 0.002 | 21.548 | 0.003 | 52.359 | 0.007 | 90 | 90 | 90 | 17206 | P 21 21 21 | P 2ac 2ab | 19 | - C136.32 H100.48 Cu4 N17 O42.16 - | - C136.32 H99.48 Cu4 N17 O42.16 - | - C545.28 H397.92 Cu16 N68 O168.64 - | 4 | 1
4326517 | 15.1728 | 0.0015 | 21.67 | 0.002 | 52.697 | 0.005 | 90 | 90 | 90 | 17326 | P 21 21 21 | P 2ac 2ab | 19 | - C138 H103 Cu4 N17 O43 - | - C138 H102 Cu4 N17 O43 - | - C552 H408 Cu16 N68 O172 - | 4 | 1
4326518 | 15.2568 | 0.0011 | 21.8967 | 0.0016 | 52.72 | 0.004 | 90 | 90 | 90 | 17612 | P 21 21 21 | P 2ac 2ab | 19 | - C143 H113 Cu4 N17 O46 - | - C143 H111 Cu4 N17 O46 - | - C572 H444 Cu16 N68 O184 - | 4 | 1
4326524 | 10.5529 | 0.0003 | 31.5559 | 0.0005 | 20.7333 | 0.0002 | 90 | 90 | 90 | 6904.3 | P c a n | -P 2n 2c | 60 | - C16 H83.25 Ge20 N16 Ni3 O52.63 - | - C16 H84.452 Ge20 N16 Ni3 O52.616 - | - C64 H337.808 Ge80 N64 Ni12 O210.464 - | 4 | 0.5
4326529 | 9.2967 | 0.0003 | 17.1918 | 0.0007 | 33.2588 | 0.0012 | 90 | 90 | 90 | 5315.7 | P b c a | -P 2ac 2ab | 61 | - C18 H42 F3 N O4 P2 S Si - | - C18 H42 F3 N O4 P2 S Si - | - C144 H336 F24 N8 O32 P16 S8 Si8 - | 8 | 1
4326531 | 13.8576 | 0.0012 | 13.446 | 0.0013 | 23.067 | 0.002 | 90 | 90 | 90 | 4298.1 | P b c a | -P 2ac 2ab | 61 | - C12 H30 F3 N O4 P2 S Si - | - C12 H30 F3 N O4 P2 S Si - | - C96 H240 F24 N8 O32 P16 S8 Si8 - | 8 | 1
4326534 | 16.7644 | 0.0002 | 16.7644 | 0.0002 | 16.7644 | 0.0002 | 90 | 90 | 90 | 4711.55 | P a -3 | -P 2ac 2ab 3 | 205 | - Ba3.97 Fe3 K1.03 O9 - | - Ba3.96925 Fe3 K1.03075 O9 - | - Ba63.508 Fe48 K16.492 O144 - | 16 | 0.666667
4326542 | 8.624 | 0.0017 | 11.687 | 0.002 | 20.052 | 0.004 | 90 | 90 | 90 | 2021 | P 21 21 21 | P 2ac 2ab | 19 | - C21 H21 Cs O3 - | - C21 H21 Cs O3 - | - C84 H84 Cs4 O12 - | 4 | 1
4326556 | 14.0669 | 0.0005 | 10.0625 | 0.0004 | 27.967 | 0.001 | 90 | 90 | 90 | 3958.7 | P b c n | -P 2n 2ab | 60 | - Ba25.96 Cu64 Eu6.04 P120 - | - Ba25.96 Cu64 Eu6.04 P120 - | - Ba25.96 Cu64 Eu6.04 P120 - | 1 | 0.125
4326570 | 27.6865 | 0.0009 | 17.4569 | 0.0006 | 29.128 | 0.001 | 90 | 90 | 90 | 14078.2 | P b c a | -P 2ac 2ab | 61 | - C68 H82 I2 Mo N2 O3 - | - C68 H82 I2 Mo N2 O3 - | - C544 H656 I16 Mo8 N16 O24 - | 8 | 1
4326575 | 17.956 | 0.006 | 17.956 | 0.006 | 41.03 | 0.02 | 90 | 90 | 90 | 13229 | P 43 21 2 | P 4nw 2abw | 96 | - C66 H82 I3 Mo N2 O - | - C66 H82 I3 Mo N2 O - | - C528 H656 I24 Mo8 N16 O8 - | 8 | 1
4326580 | 15.733 | 0.003 | 16.348 | 0.003 | 19.759 | 0.004 | 90 | 90 | 90 | 5082.1 | P 21 21 21 | P 2ac 2ab | 19 | - C28.5 H69.25 Cl8 P8 W2 - | - C28.61 H69.22 Cl8 P8 W2 - | - C114.44 H276.88 Cl32 P32 W8 - | 4 | 1
4326588 | 12.0881 | 0.0008 | 24.2781 | 0.0015 | 9.4344 | 0.0004 | 90 | 90 | 90 | 2768.8 | P 21 21 2 | P 2 2ab | 18 | - C56 H54 F6 N4 O7 Pt2 S4 - | - C56 H54 F6 N4 O7 Pt2 S4 - | - C112 H108 F12 N8 O14 Pt4 S8 - | 2 | 0.5
4326590 | 8.2145 | 0.0001 | 22.6539 | 0.0004 | 9.8332 | 0.0002 | 90 | 90 | 90 | 1829.86 | P n m a | -P 2ac 2n | 62 | - C24 H20 Fe2 O - | - C24 H20 Fe2 O - | - C96 H80 Fe8 O4 - | 4 | 0.5
4326591 | 17.6554 | 0.0004 | 41.9726 | 0.0009 | 11.4149 | 0.0003 | 90 | 90 | 90 | 8458.9 | A b a 2 | A 2 -2ab | 41 | - C47 H38 Cl6 Fe4 N - | - C47 H38 Cl6 Fe4 N - | - C376 H304 Cl48 Fe32 N8 - | 8
4326596 | 7.3783 | 0.0015 | 8.3748 | 0.0019 | 22.125 | 0.005 | 90 | 90 | 90 | 1367.1 | P 21 21 21 | P 2ac 2ab | 19 | - C9 H23 N3 O5 Pt - | - C9 H23 N3 O5 Pt - | - C36 H92 N12 O20 Pt4 - | 4 | 1
4326598 | 23.922 | 0.001 | 23.922 | 0.001 | 23.922 | 0.001 | 90 | 90 | 90 | 13689.7 | P a -3 | -P 2ac 2ab 3 | 205 | - C61 H110 Cl2 Cu4 I4 P4 - | - C60 H108 Cu4 I4 P4 - | - C480 H864 Cu32 I32 P32 - | 8 | 0.333333
4326614 | 36.7911 | 0.0013 | 60.4299 | 0.0013 | 40.1216 | 0.0009 | 90 | 90 | 90 | 89202 | C 2 2 21 | C 2c 2 | 20 | - Au25 Cl2 P10 S5 - | - Au25 Cl2 P10 S5 - | - Au200 Cl16 P80 S40 - | 8 | 1
4326628 | 10.4333 | 0.001 | 12.167 | 0.002 | 13.8077 | 0.0011 | 90 | 90 | 90 | 1752.8 | C 2 2 21 | C 2c 2 | 20 | - C10 H22 Mn2 O13 - | - C10 H22 Mn2 O13 - | - C40 H88 Mn8 O52 - | 4 | 0.5
4326629 | 29.3009 | 0.0017 | 11.32 | 0.0006 | 12.0634 | 0.0007 | 90 | 90 | 90 | 4001.3 | P b c a | -P 2ac 2ab | 61 | - C19 H18 Cl2 Mn N5 O2 - | - C19 H18 Cl2 Mn N5 O2 - | - C152 H144 Cl16 Mn8 N40 O16 - | 8 | 1
4326631 | 12.6256 | 0.0015 | 12.8577 | 0.0016 | 12.4425 | 0.0015 | 90 | 90 | 90 | 2019.9 | P 1 21/c 1 | -P 2ybc | 14 | - C19 H18 Br2 Mn N5 O2 - | - C19 H18 Br2 Mn N5 O2 - | - C76 H72 Br8 Mn4 N20 O8 - | 4 | 1
4326649 | 21.741 | 0.002 | 20.335 | 0.002 | 16.42 | 0.001 | 90 | 90 | 90 | 7259.3 | P b c n | -P 2n 2ab | 60 | - C36 H37 Ag B F4 N4 P S - | - C36 H37 Ag B F4 N4 P S - | - C288 H296 Ag8 B8 F32 N32 P8 S8 - | 8 | 1
4326659 | 10.236 | 0.0002 | 13.494 | 0.0004 | 17.629 | 0.0004 | 90 | 90 | 90 | 2435 | P 1 21/n 1 | -P 2yn | 14 | - C16 H20 F12 Fe2 O2 P2 S2 - | - C16 H20 F12 Fe2 O2 P2 S2 - | - C64 H80 F48 Fe8 O8 P8 S8 - | 4 | 1
4326662 | 14.1668 | 0.0008 | 15.917 | 0.0008 | 23.6224 | 0.0013 | 90 | 90 | 90 | 5326.7 | P b c a | -P 2ac 2ab | 61 | - C48 H54 B2 F8 Fe4 N6 S4 - | - C48 H54 B2 F8 Fe4 N6 S4 - | - C192 H216 B8 F32 Fe16 N24 S16 - | 4 | 0.5
4326666 | 9.8431 | 0.0004 | 9.8431 |  | 9.8431 |  | 90 | 90 | 90 | 953.66 | I a -3 | -I 2b 2c 3 | 206 | - O3 Sc2 - | - O3 Sc2 - | - O48 Sc32 - | 16 | 0.333333
4326667 | 9.8545 | 0.0006 | 9.8545 |  | 9.8545 |  | 90 | 90 | 90 | 956.98 | I a -3 | -I 2b 2c 3 | 206 | - O3 Sc2 - | - O3 Sc2 - | - O48 Sc32 - | 16 | 0.333333
4326670 | 14.4859 | 0.0019 | 14.583 | 0.002 | 18.137 | 0.003 | 90 | 90 | 90 | 3831.4 | P 21 21 21 | P 2ac 2ab | 19 | - C36 H26 In2 N6 Ni O Se5 - | - C36 H24 In2 N6 Ni O Se5 - | - C144 H96 In8 N24 Ni4 O4 Se20 - | 4 | 1
4326671 | 14.501 | 0.003 | 14.584 | 0.003 | 18.146 | 0.004 | 90 | 90 | 90 | 3837.6 | P 21 21 21 | P 2ac 2ab | 19 | - C36 H26 In2 N6 Ni O Se5 - | - C36 H24 In2 N6 Ni O Se5 - | - C144 H96 In8 N24 Ni4 O4 Se20 - | 4 | 1
4326672 | 14.498 | 0.004 | 14.654 | 0.004 | 17.852 | 0.005 | 90 | 90 | 90 | 3792.7 | P 21 21 21 | P 2ac 2ab | 19 | - C36 H26 Fe In2 N6 O Se5 - | - C36 H24 Fe In2 N6 O Se5 - | - C144 H96 Fe4 In8 N24 O4 Se20 - | 4 | 1
4326681 | 30.132 | 0.0008 | 9.3911 | 0.0002 | 14.1378 | 0.0004 | 90 | 90 | 90 | 4000.61 | P n a 21 | P 2c -2n | 33 | - C23 H20 Fe3 O2 P - | - C23 H20 Fe3 O2 P - | - C184 H160 Fe24 O16 P8 - | 8 | 2
4326683 | 15.056 | 0.002 | 7.7491 | 0.0011 | 7.7547 | 0.0011 | 90 | 90 | 90 | 904.7 | C m c a | -C 2ac 2 | 64 | - Au2 Lu5 Te2 - | - Au2 Lu5 Te2 - | - Au8 Lu20 Te8 - | 4
4326702 | 20.961 | 0.003 | 20.961 | 0.003 | 7.9322 | 0.0016 | 90 | 90 | 90 | 3485.1 | P 42/n :2 | -P 4bc | 86 | - C32 H20 N24 O2 Zn2 - | - C32 H20 N24 O2 Zn2 - | - C128 H80 N96 O8 Zn8 - | 4 | 0.5
4326704 | 8.0503 | 0.0016 | 8.8185 | 0.0018 | 22.972 | 0.005 | 90 | 90 | 90 | 1630.8 | P 21 21 21 | P 2ac 2ab | 19 | - C16 H8 N12 O0 Zn - | - C16 H8 N12 Zn - | - C64 H32 N48 Zn4 - | 4 | 1
4326707 | 28.4502 | 0.0018 | 28.4502 | 0.0018 | 7.149 | 0.0009 | 90 | 90 | 90 | 5786.5 | I 4/m m m | -I 4 2 | 139 | - C56 H112 Cu8 N24 O60 - | - C56 H112.16 Cu8 N24 O60.08 - | - C112 H224.32 Cu16 N48 O120.16 - | 2 | 0.0625
4326714 | 9.1017 | 0.0013 | 5.6379 | 0.0009 | 11.5149 | 0.0017 | 90 | 90 | 90 | 590.88 | P n m a | -P 2ac 2n | 62 | - Au4.3 In1.7 Sr - | - Au4.3 In1.7 Sr - | - Au17.2 In6.8 Sr4 - | 4 | 0.5
4326722 | 12.5935 | 0.0008 | 4.1054 | 0.0003 | 11.5968 | 0.0007 | 90 | 90 | 90 | 599.57 | P n m a | -P 2ac 2n | 62 | - As3 La Zn3 - | - As3 La Zn3 - | - As12 La4 Zn12 - | 4 | 0.5
4326731 | 13.0005 | 0.0005 | 21.2408 | 0.001 | 21.7244 | 0.0009 | 90 | 90 | 90 | 5999 | P 21 21 21 | P 2ac 2ab | 19 | - C57 H49 Ag2 Cl3 N12 O6 P2 S2 - | - C57 H49 Ag2 Cl3 N12 O6 P2 S2 - | - C228 H196 Ag8 Cl12 N48 O24 P8 S8 - | 4 | 1
4326733 | 7.1753 | 0.0007 | 15.0485 | 0.0012 | 41.898 | 0.004 | 90 | 90 | 90 | 4524 | P b c a | -P 2ac 2ab | 61 | - C16 H21 Ag N9 O3 P S - | - C16 H21 Ag N9 O3 P S - | - C128 H168 Ag8 N72 O24 P8 S8 - | 8 | 1
4326734 | 56.607 | 0.006 | 56.607 |  | 56.607 |  | 90 | 90 | 90 | 181389 | F m -3 m | -F 4 2 3 | 225 | - C44 H28 Cu2 O10 - | - C44 H24 Cu2 O10 - | - C2112 H1152 Cu96 O480 - | 48 | 0.25
4326737 | 25.6065 | 0.0004 | 25.6065 | 0.0004 | 25.6065 | 0.0004 | 90 | 90 | 90 | 16790 | F m -3 m | -F 4 2 3 | 225 | - C96 H0 N6 O52 Zn16 - | - C96 O52 Zn16 - | - C192 O104 Zn32 - | 2 | 0.0104167
4326739 | 5.66454 | 0.00023 | 9.82816 | 0.00032 | 4.79868 | 0.00021 | 90 | 90 | 90 | 267.152 | P m n 21 | P 2ac -2 | 31 | - C2 H5 Co O4 P - | - C2 Co O4 P - | - C4 Co2 O8 P2 - | 2 | 0.5
4326740 | 5.59305 | 0.00011 | 9.80728 | 0.00019 | 4.74367 | 0.00013 | 90 | 90 | 90 | 260.203 | P m n 21 | P 2ac -2 | 31 | - C2 H5 Ni O4 P - | - C2 Ni O4 P - | - C4 Ni2 O8 P2 - | 2 | 0.5
4326741 | 5.92778 | 0.00025 | 9.94346 | 0.0003 | 5.0314 | 0.00027 | 90 | 90 | 90 | 296.56 | P m n 21 | P 2ac -2 | 31 | - C2 H5 Cd O4 P - | - C2 Cd O4 P - | - C4 Cd2 O8 P2 - | 2 | 0.5
4326745 | 5.7012 | 0.0009 | 9.778 | 0.002 | 4.8049 | 0.0009 | 90 | 90 | 90 | 267.86 | P m n 21 | P 2ac -2 | 31 | - C2 H3 Fe O4 P - | - C2 H3 Fe O4 P - | - C4 H6 Fe2 O8 P2 - | 2 | 0.5
4326746 | 5.67 | 0.0004 | 9.708 | 0.0007 | 4.7747 | 0.0003 | 90 | 90 | 90 | 262.82 | P m n 21 | P 2ac -2 | 31 | - C2 H5 O4 P Zn - | - C2 H3 O4 P Zn - | - C4 H6 O8 P2 Zn2 - | 2 | 0.5
4326749 | 12.976 | 0.004 | 14.267 | 0.005 | 19.098 | 0.007 | 90 | 90 | 90 | 3536 | P c m n | -P 2n 2ac | 62 | - C38 H41 Cl2 N2 P Zr - | - C38 H41 Cl2 N2 P Zr - | - C152 H164 Cl8 N8 P4 Zr4 - | 4 | 0.5
4326766 | 4.7482 | 0.0008 | 5.4856 | 0.0008 | 2.8717 | 0.0004 | 90 | 90 | 90 | 74.8 | I m m m | -I 2 2 | 71 | - B4 Cr - | - B4 Cr - | - B8 Cr2 - | 2 | 0.125
4326767 | 18.3532 | 0.0018 | 14.7661 | 0.0014 | 9.5624 | 0.0009 | 90 | 90 | 90 | 2591.5 | P n m a | -P 2ac 2n | 62 | - C15 H33 Cl3 Fe3 Mo N3 S4 - | - C15 H33 Cl3 Fe3 Mo N3 S4 - | - C60 H132 Cl12 Fe12 Mo4 N12 S16 - | 4 | 0.5
4326777 | 16.8467 | 0.0018 | 17.2248 | 0.0019 | 20.769 | 0.002 | 90 | 90 | 90 | 6026.8 | P b c a | -P 2ac 2ab | 61 | - C24 H43 Mo N4 O2 P S3 - | - C24 H43 Mo N4 O2 P S3 - | - C192 H344 Mo8 N32 O16 P8 S24 - | 8 | 1
4326781 | 19.982 | 0.003 | 16.568 | 0.002 | 9.7591 | 0.0012 | 90 | 90 | 90 | 3230.9 | P n a 21 | P 2c -2n | 33 | - C21 H48 Fe3 N3 S6 Se W - | - C21 H48 Fe3 N3 S6 Se W - | - C84 H192 Fe12 N12 S24 Se4 W4 - | 4 | 1
4326799 | 18.8319 | 0.0006 | 9.857 | 0.0002 | 28.2671 | 0.0008 | 90 | 90 | 90 | 5247.1 | P c a 21 | P 2c -2ac | 29 | - C26 H34 Co Mo O3 P - | - C26 H34 Co Mo O3 P - | - C208 H272 Co8 Mo8 O24 P8 - | 8 | 2
4326804 | 8.75292 | 4e-05 | 20.7551 | 5e-05 | 34.35779 | 8e-05 | 90 | 90 | 90 | 6241.7 | F d d d :2 | -F 2uv 2vw | 70 | - C12 O6 Sc - | - C12 O6 Sc - | - C192 O96 Sc16 - | 16 | 0.5
4326805 | 8.742107 | 1.4e-05 | 20.739628 | 2.7e-05 | 34.34945 | 4e-05 | 90 | 90 | 90 | 6227.83 | F d d d :2 | -F 2uv 2vw | 70 | - C12 O6 Sc - | - C12 O6 Sc - | - C192 O96 Sc16 - | 16 | 0.5
4326806 | 8.73461 | 1.5e-05 | 20.733114 | 2.5e-05 | 34.35274 | 4e-05 | 90 | 90 | 90 | 6221.13 | F d d d :2 | -F 2uv 2vw | 70 | - C12 O6 Sc - | - C12 O6 Sc - | - C192 O96 Sc16 - | 16 | 0.5
4326807 | 8.725487 | 1.7e-05 | 20.728004 | 2.3e-05 | 34.35838 | 4e-05 | 90 | 90 | 90 | 6214.12 | F d d d :2 | -F 2uv 2vw | 70 | - C12 O6 Sc - | - C12 O6 Sc - | - C192 O96 Sc16 - | 16 | 0.5
4326808 | 8.715763 | 2.2e-05 | 20.722986 | 2.6e-05 | 34.36496 | 4e-05 | 90 | 90 | 90 | 6206.88 | F d d d :2 | -F 2uv 2vw | 70 | - C12 O6 Sc - | - C12 O6 Sc - | - C192 O96 Sc16 - | 16 | 0.5
4326809 | 8.704711 | 3.2e-05 | 20.71887 | 3.1e-05 | 34.37361 | 6e-05 | 90 | 90 | 90 | 6199.34 | F d d d :2 | -F 2uv 2vw | 70 | - C12 O6 Sc - | - C12 O6 Sc - | - C192 O96 Sc16 - | 16 | 0.5
4326810 | 8.72068 | 0.00016 | 20.82072 | 0.00017 | 34.3857 | 0.00028 | 90 | 90 | 90 | 6243.44 | F d d d :2 | -F 2uv 2vw | 70 | - C12 N1.5 O6 Sc - | - C12 N1.5 O6 Sc - | - C192 N24 O96 Sc16 - | 16 | 0.5
4326811 | 8.6995 | 0.0004 | 20.8176 | 0.0008 | 34.3571 | 0.0012 | 90 | 90 | 90 | 6222.2 | F d d d :2 | -F 2uv 2vw | 70 | - C12 N1.5 O6 Sc - | - C12 N1.5 O6 Sc - | - C192 N24 O96 Sc16 - | 16 | 0.5
4326830 | 10.064 | 0.002 | 10.522 | 0.002 | 26.34 | 0.005 | 90 | 90 | 90 | 2789.2 | P 21 21 21 | P 2ac 2ab | 19 | - C30 H26 Br2 N2 O2 Zn - | - C30 H26 Br2 N2 O2 Zn - | - C120 H104 Br8 N8 O8 Zn4 - | 4 | 1
4326833 | 9.859 | 0.002 | 10.464 | 0.002 | 26.47 | 0.005 | 90 | 90 | 90 | 2730.8 | P 21 21 21 | P 2ac 2ab | 19 | - C30 H26 Cl2 N2 O2 Zn - | - C30 H26 Cl2 N2 O2 Zn - | - C120 H104 Cl8 N8 O8 Zn4 - | 4 | 1
4326834 | 9.8239 | 0.0014 | 10.4309 | 0.0016 | 26.433 | 0.004 | 90 | 90 | 90 | 2708.6 | P 21 21 21 | P 2ac 2ab | 19 | - C30 H26 Cl2 N2 O2 Zn - | - C30 H26 Cl2 N2 O2 Zn - | - C120 H104 Cl8 N8 O8 Zn4 - | 4 | 1
4326839 | 16.2503 | 0.0009 | 16.2503 | 0.0009 | 13.3184 | 0.0007 | 90 | 90 | 90 | 3517 | P 4 2 2 | P 4 2 | 89 | - C55.5 H52 Fe4 O16 Pt4 - | - C58 H54 Fe4 O16 Pt4 - | - C116 H108 Fe8 O32 Pt8 - | 2 | 0.25
4326860 | 19.068 | 0.0003 | 19.068 | 0.0003 | 16.2385 | 0.0003 | 90 | 90 | 90 | 5904.13 | P 4/n :2 | -P 4a | 85 | - C72.6 H119.4 Cl1.2 Dy9 N24 O52.6 - | - C72.6 H96 Cl1.2 Dy9 N24 O52.6 - | - C145.2 H192 Cl2.4 Dy18 N48 O105.2 - | 2 | 0.25
4326862 | 25.4057 | 0.0017 | 8.82517 | 0.00051 | 7.27564 | 0.00058 | 90 | 90 | 90 | 1631.27 | P c c n | -P 2ab 2ac | 56 | - C18 H20 N4 Zn - | - C18 H20 N4 Zn - | - C72 H80 N16 Zn4 - | 4 | 0.5
4326863 | 25.2965 | 0.0037 | 8.81507 | 0.00092 | 7.3272 | 0.0011 | 90 | 90 | 90 | 1633.9 | P c c n | -P 2ab 2ac | 56 | - C18 H20 Co N4 - | - C18 H20 Co N4 - | - C72 H80 Co4 N16 - | 4 | 0.5
4326864 | 25.91916 | 0.00065 | 8.63028 | 0.0003 | 7.67202 | 0.00033 | 90 | 90 | 90 | 1716.15 | P c c n | -P 2ab 2ac | 56 | - C18 H20 Cd N4 - | - C18 H20 Cd N4 - | - C72 H80 Cd4 N16 - | 4 | 0.5
4326870 | 9.3901 | 0.0001 | 9.3901 | 0.0001 | 32.1248 | 0.0006 | 90 | 90 | 90 | 2832.57 | P 41 21 2 | P 4abw 2nw | 92 | - C24 H36 N6 Ni O10 - | - C24 H36 N6 Ni O10 - | - C96 H144 N24 Ni4 O40 - | 4 | 0.5
4326875 | 11.9402 | 0.0009 | 11.9402 | 0.0009 | 5.5735 | 0.0011 | 90 | 90 | 90 | 794.6 | P -4 21 m | P -4 2ab | 113 | - C13 H22 B N5 - | - C13 H23 B N5 - | - C26 H46 B2 N10 - | 2 | 0.25
4326879 | 12.597 | 0.002 | 13.704 | 0.003 | 23.683 | 0.005 | 90 | 90 | 90 | 4088.4 | P 21 21 21 | P 2ac 2ab | 19 | - C41 H66 Cu N3 O4.5 - | - C41 H65 Cu N3 O4.5 - | - C164 H260 Cu4 N12 O18 - | 4 | 1
4326881 | 21.15 | 0.005 | 10.823 | 0.003 | 22.675 | 0.006 | 90 | 90 | 90 | 5190 | P b c a | -P 2ac 2ab | 61 | - C23 H27 Cu N5 O8 - | - C23 H25 Cu N5 O7 - | - C184 H200 Cu8 N40 O56 - | 8 | 1
4326886 | 12.6108 | 0.0003 | 12.7982 | 0.0003 | 14.974 | 0.0003 | 90 | 90 | 90 | 2416.74 | P 21 21 21 | P 2ac 2ab | 19 | - C21 H28 Cl N O4 Ru S4 - | - C21 H28 Cl N O4 Ru S4 - | - C84 H112 Cl4 N4 O16 Ru4 S16 - | 4 | 1
4326898 | 25.3368 | 0.0011 | 25.3368 | 0.0011 | 8.0896 | 0.0004 | 90 | 90 | 90 | 5193.1 | P 4/n :2 | -P 4a | 85 | - C32 H72 Mo8 N16 Na8 O56 P8 - | - C36 H72 Mo8 N28 Na6 O65 P8 - | - C72 H144 Mo16 N56 Na12 O130 P16 - | 2 | 0.25
4326916 | 21.2921 | 0.0015 | 19.4726 | 0.0014 | 10.6911 | 0.0008 | 90 | 90 | 90 | 4432.7 | P n m a | -P 2ac 2n | 62 | - C19 H27 Cl2 F18 N12 Ni3 O3 P3 - | - C19 H27 Cl2 F18 N12 Ni3 O3 P3 - | - C76 H108 Cl8 F72 N48 Ni12 O12 P12 - | 4 | 0.5
4326919 | 28.6556 | 0.0014 | 18.2788 | 0.0009 | 13.6636 | 0.0007 | 90 | 90 | 90 | 7156.9 | C m c a | -C 2ac 2 | 64 | - C80 H59.84 N4 O21.92 S2 Zn2 - | - C80 H52 N4 O21.92 S2 Zn2 - | - C320 H208 N16 O87.68 S8 Zn8 - | 4
4326920 | 28.488 | 0.002 | 18.4743 | 0.0013 | 14.0764 | 0.001 | 90 | 90 | 90 | 7408.4 | C m c a | -C 2ac 2 | 64 | - C82 H56 Cl4 N4 O18 S2 Zn2 - | - C82 H56 Cl4 N4 O18 S2 Zn2 - | - C328 H224 Cl16 N16 O72 S8 Zn8 - | 4
4326923 | 28.538 | 0.003 | 18.3527 | 0.0017 | 13.7243 | 0.0013 | 90 | 90 | 90 | 7188.1 | C m c a | -C 2ac 2 | 64 | - C80 H56.67 N4 O20.34 S2 Zn2 - | - C80 H54 N4 O20.336 S2 Zn2 - | - C320 H216 N16 O81.344 S8 Zn8 - | 4
4326939 | 21.913 | 0.007 | 8.719 | 0.003 | 18.341 | 0.006 | 90 | 90 | 90 | 3504 | P n a 21 | P 2c -2n | 33 | - C35 H37 B N7 S Y - | - C35 H37 B N7 S Y - | - C140 H148 B4 N28 S4 Y4 - | 4 | 1
4326941 | 8.183 | 0.0016 | 7.578 | 0.0015 | 8.6244 | 0.0017 | 90 | 90 | 90 | 534.81 | P m c 21 | P 2c -2 | 26 | - Cs F13 Th3 - | - Cs F13 Th3 - | - Cs2 F26 Th6 - | 2 | 0.5
4326943 | 8.1805 | 0.0016 | 7.4378 | 0.0015 | 8.6594 | 0.0017 | 90 | 90 | 90 | 526.88 | P m c 21 | P 2c -2 | 26 | - F13 Rb Th3 - | - F13 Rb Th3 - | - F26 Rb2 Th6 - | 2 | 0.5
4326944 | 8.9101 | 0.0018 | 11.829 | 0.002 | 7.1692 | 0.0014 | 90 | 90 | 90 | 755.6 | P n m a | -P 2ac 2n | 62 | - F9 Rb Th2 - | - F9 Rb Th2 - | - F36 Rb4 Th8 - | 4 | 0.5
4326946 | 20.201 | 0.004 | 20.201 | 0.004 | 20.201 | 0.004 | 90 | 90 | 90 | 8244 | P -4 3 n | P -4n 2 3 | 218 | - C30 H51 Cl F6 Fe N9 P - | - C30 H51 Cl F6.75 Fe N9 P - | - C240 H408 Cl8 F54 Fe8 N72 P8 - | 8 | 0.333333
4326958 | 18.183 | 0.0017 | 18.9977 | 0.0017 | 19.7711 | 0.0018 | 90 | 90 | 90 | 6829.6 | P b c a | -P 2ac 2ab | 61 | - C36 H49 Co P4 - | - C36 H49 Co P4 - | - C288 H392 Co8 P32 - | 8 | 1
4326971 | 18.6072 | 0.0017 | 7.8135 | 0.0007 | 17.3417 | 0.0016 | 90 | 90 | 90 | 2521.3 | P n n m | -P 2 2n | 58 | - C48 H36 N4 O6 Ru S2 - | - C48 H36 N4 O6 Ru S2 - | - C96 H72 N8 O12 Ru2 S4 - | 2 | 0.25
4326989 | 20.3397 | 0.0003 | 11.83101 | 0.00016 | 17.816 | 0.0002 | 90 | 90 | 90 | 4287.23 | P n a 21 | P 2c -2n | 33 | - C39 H31 F9 Fe N9 O5 P S - | - C39 H31 F9 Fe N9 O5 P S - | - C156 H124 F36 Fe4 N36 O20 P4 S4 - | 4 | 1
4327012 | 34.988 | 0.003 | 34.908 | 0.003 | 7.7912 | 0.0001 | 90 | 90 | 90 | 9515.9 | I m 2 a | I -2a -2a | 46 | - Na30.72 Nb160 O480 Sr65.15 - | - Na30.7015 Nb160 O480 Sr65.1625 - | - Na30.7015 Nb160 O480 Sr65.1625 - | 1 | 0.125
4327013 | 34.996 | 0.003 | 34.934 | 0.003 | 7.7891 | 0.0005 | 90 | 90 | 90 | 9522.6 | I m 2 a | I -2a -2a | 46 | - Na3.8 Nb20 O60 Sr8.19 - | - Na3.795 Nb20 O60 Sr8.185 - | - Na30.36 Nb160 O480 Sr65.48 - | 8 | 1
4327014 | 9.2997 | 0.0002 | 14.4254 | 0.0004 | 18.5866 | 0.0005 | 90 | 90 | 90 | 2493.43 | P 21 21 21 | P 2ac 2ab | 19 | - C18 H28 Cl4 N2 P2 U - | - C18 H28 Cl4 N2 P2 U - | - C72 H112 Cl16 N8 P8 U4 - | 4 | 1
4327015 | 12.6594 | 0.0005 | 14.0045 | 0.0006 | 41.7425 | 0.0019 | 90 | 90 | 90 | 7400.5 | P 21 21 21 | P 2ac 2ab | 19 | - C12 H32 Cl4 P4 U - | - C12 H32 Cl4 P4 U - | - C144 H384 Cl48 P48 U12 - | 12 | 3
4327016 | 12.2692 | 0.0009 | 12.2692 | 0.0009 | 17.0398 | 0.0014 | 90 | 90 | 90 | 2565.1 | P 43 21 2 | P 4nw 2abw | 96 | - C16 H44 P4 U - | - C16 H44 P4 U - | - C64 H176 P16 U4 - | 4 | 0.5
4327017 | 37.3334 | 0.0007 | 37.3334 | 0.0007 | 12.9469 | 0.0003 | 90 | 90 | 90 | 18045.2 | I 41/a :2 | -I 4ad | 88 | - C26 H68 Cl20 P8 U4 - | - C26 H68 Cl20 P8 U4 - | - C208 H544 Cl160 P64 U32 - | 8 | 0.5
4327018 | 7.3162 | 0.0011 | 19.404 | 0.003 | 26.155 | 0.004 | 90 | 90 | 90 | 3713.1 | P n a 21 | P 2c -2n | 33 | - C27 H16 Ba O7 - | - C27 H16 Ba O7 - | - C108 H64 Ba4 O28 - | 4 | 1
4327027 | 18.5879 | 0.0018 | 18.1873 | 0.0017 | 24.891 | 0.002 | 90 | 90 | 90 | 8414.7 | P c a 21 | P 2c -2ac | 29 | - C44 H56 Cl6 Fe4 N24 O34 - | - C44 H56 Cl6 Fe4 N24 O34 - | - C176 H224 Cl24 Fe16 N96 O136 - | 4 | 1
4327035 | 9.4842 | 0.0001 | 14.1967 | 0.0002 | 16.5538 | 0.0002 | 90 | 90 | 90 | 2228.88 | P 21 21 21 | P 2ac 2ab | 19 | - C14 H32 Cl4 N4 O Ti - | - C14 H32 Cl4 N4 O Ti - | - C56 H128 Cl16 N16 O4 Ti4 - | 4 | 1
4327037 | 7.0669 | 0.0002 | 12.7144 | 0.0003 | 18.4571 | 0.0005 | 90 | 90 | 90 | 1658.4 | P 21 21 21 | P 2ac 2ab | 19 | - C10 H24 Cl2 N4 O Ti - | - C10 H24 Cl2 N4 O Ti - | - C40 H96 Cl8 N16 O4 Ti4 - | 4 | 1
4327040 | 10.055 | 0.0002 | 15.5409 | 0.0003 | 17.4207 | 0.0004 | 90 | 90 | 90 | 2722.22 | P 21 21 21 | P 2ac 2ab | 19 | - C20 H43 N5 O Si2 Ti - | - C20 H43 N5 O Si2 Ti - | - C80 H172 N20 O4 Si8 Ti4 - | 4 | 1
4327068 | 20.2749 | 0.0006 | 18.6319 | 0.0005 | 20.417 | 0.0006 | 90 | 90 | 90 | 7712.7 | P b c a | -P 2ac 2ab | 61 | - C38 H54 Cl3 N2 Si - | - C38 H54 Cl3 N2 Si - | - C304 H432 Cl24 N16 Si8 - | 8 | 1
4327069 | 16.414 | 0.003 | 22.426 | 0.005 | 18.926 | 0.004 | 90 | 90 | 90 | 6967 | P b c n | -P 2n 2ab | 60 | - C35 H47 Cl Ge N2 - | - C35 H47 Cl Ge N2 - | - C280 H376 Cl8 Ge8 N16 - | 8 | 1
4327070 | 16.504 | 0.003 | 22.298 | 0.005 | 18.868 | 0.004 | 90 | 90 | 90 | 6944 | P b c n | -P 2n 2ab | 60 | - C35 H47 Cl N2 Sn - | - C35 H47 Cl N2 Sn - | - C280 H376 Cl8 N16 Sn8 - | 8 | 1
4327077 | 7.5607 | 0.0008 | 10.2342 | 0.0007 | 5.5156 | 0.0004 | 90 | 90 | 90 | 426.78 | P n m a | -P 2ac 2n | 62 | - F2 H Mn2 O3 P - | - F2 H Mn2 O3 P - | - F8 H4 Mn8 O12 P4 - | 4 | 0.5
4327084 | 3.92688 |  | 3.92688 |  | 7.93329 |  | 90 | 90 | 90 | 122.334 | P 4/m m m | -P 4 2 | 123 | - Ba0.5 Fe2.5 O4.1 Sr2 - | - Ba0.5 Fe2.5 O6.37 Sr2 - | - Ba0.5 Fe2.5 O6.37 Sr2 - | 1 | 0.0625
4327086 | 14.2869 | 0.0004 | 14.2869 | 0.0004 | 23.9665 | 0.0011 | 90 | 90 | 90 | 4891.9 | P 4/n c c :2 | -P 4a 2ac | 130 | - C32 H71 Cl3 La N8 O16 - | - C32 H71.004 Cl3 La N8 O16.004 - | - C128 H284.016 Cl12 La4 N32 O64.016 - | 4 | 0.25
4327089 | 19.8516 | 0.0016 | 20.9553 | 0.0017 | 27.441 | 0.002 | 90 | 90 | 90 | 11415.4 | P b c a | -P 2ac 2ab | 61 | - C63 H73 B N6 O3 Re S3 - | - C63 H73 B N6 O3 Re S3 - | - C504 H584 B8 N48 O24 Re8 S24 - | 8 | 1
4327092 | 20.059 | 0.004 | 21.116 | 0.004 | 29.744 | 0.006 | 90 | 90 | 90 | 12599 | P b c a | -P 2ac 2ab | 61 | - C67 H84 B Cl In N8 S4 - | - C67 H84 B Cl In N8 S4 - | - C536 H672 B8 Cl8 In8 N64 S32 - | 8 | 1
4327095 | 17.372 | 0.003 | 17.372 | 0.003 | 17.372 | 0.003 | 90 | 90 | 90 | 5242.6 | P 21 3 | P 2ac 2ab 3 | 198 | - C42 H58 B Cl6 Ga I2 N6 S3 - | - C42 H58 B Cl6 Ga I2 N6 S3 - | - C168 H232 B4 Cl24 Ga4 I8 N24 S12 - | 4 | 0.333333
4327099 | 19.795 | 0.0008 | 12.613 | 0.0006 | 17.7058 | 0.0008 | 90 | 90 | 90 | 4420.7 | P n a 21 | P 2c -2n | 33 | - C54 H45 I P3 Rh - | - C54 H45 I P3 Rh - | - C216 H180 I4 P12 Rh4 - | 4 | 1
4327120 | 20.032 | 0.008 | 15.316 | 0.006 | 18.062 | 0.007 | 90 | 90 | 90 | 5542 | P b c n | -P 2n 2ab | 60 | - C60 H40 N6 P2 Re S6 - | - C60 H40 N6 P2 Re S6 - | - C240 H160 N24 P8 Re4 S24 - | 4 | 0.5
4327132 | 10.3334 | 0.0006 | 16.4848 | 0.0009 | 18.6221 | 0.001 | 90 | 90 | 90 | 3172.2 | P 21 21 21 | P 2ac 2ab | 19 | - C34 H39 Cl2 Mn N5 - | - C34 H39 Cl2 Mn N5 - | - C136 H156 Cl8 Mn4 N20 - | 4 | 1
4327133 | 10.3299 | 0.001 | 16.3604 | 0.0016 | 18.4921 | 0.0018 | 90 | 90 | 90 | 3125.2 | P 21 21 21 | P 2ac 2ab | 19 | - C34 H39 Cl2 Fe N5 - | - C34 H39 Cl2 Fe N5 - | - C136 H156 Cl8 Fe4 N20 - | 4 | 1
4327134 | 14.9875 | 0.0007 | 16.5523 | 0.0008 | 19.8461 | 0.001 | 90 | 90 | 90 | 4923.4 | P 21 21 21 | P 2ac 2ab | 19 | - C36 H42 F12 Fe N6 Sb2 - | - C36 H42 F12 Fe N6 Sb2 - | - C144 H168 F48 Fe4 N24 Sb8 - | 4 | 1
4327136 | 16.8114 | 0.0012 | 29.958 | 0.0019 | 33.691 | 0.002 | 90 | 90 | 90 | 16968 | P 1 21/c 1 | -P 2ybc | 14 | - C112 H64 Ag17 O32 S17 - | - C112 H64 Ag17 O32 S17 - | - C448 H256 Ag68 O128 S68 - | 4 | 1
4327154 | 7.4526 | 0.0014 | 14.722 | 0.003 | 7.7698 | 0.0014 | 90 | 90 | 90 | 852.5 | P n m a | -P 2ac 2n | 62 | - La0.75 Si4 Y4.24 - | - La0.754 Si4 Y4.246 - | - La3.016 Si16 Y16.984 - | 4 | 0.5
4327155 | 7.4262 | 0.0012 | 14.647 | 0.003 | 7.7337 | 0.0014 | 90 | 90 | 90 | 841.2 | P n m a | -P 2ac 2n | 62 | - La0.48 Si4 Y4.52 - | - La0.484 Si4 Y4.516 - | - La1.936 Si16 Y18.064 - | 4 | 0.5
4327156 | 7.808 | 0.0011 | 7.808 | 0.0011 | 14.396 | 0.003 | 90 | 90 | 90 | 877.7 | P 41 21 2 | P 4abw 2nw | 92 | - La1.85 Si4 Y3.15 - | - La1.856 Si4 Y3.144 - | - La7.424 Si16 Y12.576 - | 4 | 0.5
4327157 | 7.9727 | 0.0015 | 7.9727 | 0.0015 | 15.013 | 0.004 | 90 | 90 | 90 | 954.3 | P 41 21 2 | P 4abw 2nw | 92 | - La3.97 Si4 Y1.02 - | - La3.976 Si4 Y1.024 - | - La15.904 Si16 Y4.096 - | 4 | 0.5
4327171 | 5.6639 | 0.0004 | 18.2454 | 0.0012 | 19.7061 | 0.0013 | 90 | 90 | 90 | 2036.4 | P 21 21 21 | P 2ac 2ab | 19 | - C24 H20 N2 O2 S2 - | - C24 H20 N2 O2 S2 - | - C96 H80 N8 O8 S8 - | 4 | 1
4327180 | 5.6831 | 0.0011 | 12.394 | 0.003 | 16.849 | 0.003 | 90 | 90 | 90 | 1186.8 | P 21 21 21 | P 2ac 2ab | 19 | - Bi2 I4 O13 - | - Bi2 I4 O13 - | - Bi8 I16 O52 - | 4 | 1
4327185 | 17.696 | 0.007 | 5.806 | 0.002 | 11.419 | 0.004 | 90 | 90 | 90 | 1173.2 | C m c 21 | C 2c -2 | 36 | - Ga2 Ge La2 S8 - | - Ga2 Ge La2 S8 - | - Ga8 Ge4 La8 S32 - | 4 | 0.5
4327186 | 9.6376 | 0.0006 | 9.6376 | 0.0006 | 6.3085 | 0.0007 | 90 | 90 | 90 | 585.95 | P -4 21 m | P -4 2ab | 113 | - Eu2 Ga2 Ge S7 - | - Eu2 Ga2 Ge S7 - | - Eu4 Ga4 Ge2 S14 - | 2 | 0.25
4327195 | 6.8978 | 0.0002 | 13.1462 | 0.0007 | 23.8569 | 0.0016 | 90 | 90 | 90 | 2163.3 | I b a 2 | I 2 -2c | 45 | - C8 H10 Br2 Cl4 N4 Ni O2 Re - | - C8 H6 Br2 Cl4 N4 Ni O2 Re - | - C32 H24 Br8 Cl16 N16 Ni4 O8 Re4 - | 4 | 0.5
4327214 | 16.6366 | 0.0011 | 9.9935 | 0.0007 | 13.6266 | 0.0009 | 90 | 90 | 90 | 2265.5 | P n m a | -P 2ac 2n | 62 | - C19 H30 Cu Fe N6 O6 - | - C19 H30 Cu Fe N6 O6 - | - C76 H120 Cu4 Fe4 N24 O24 - | 4 | 0.5
4327215 | 8.7844 | 0.0003 | 12.3857 | 0.0004 | 16.255 | 0.0005 | 90 | 90 | 90 | 1768.56 | P b c a | -P 2ac 2ab | 61 | - As F10 N S Xe - | - As F10 N S Xe - | - As8 F80 N8 S8 Xe8 - | 8 | 1
4327216 | 15.6403 | 0.0017 | 16.6383 | 0.0015 | 20.448 | 0.003 | 90 | 90 | 90 | 5321.1 | P n m a | -P 2ac 2n | 62 | - C37 H30 Co11 Nb O17 Te5 - | - C37 H30 Co11 Nb O17 Te5 - | - C148 H120 Co44 Nb4 O68 Te20 - | 4 | 0.5
4327217 | 18.8838 | 0.001 | 18.8838 | 0.001 | 12.5586 | 0.0006 | 90 | 90 | 90 | 4478.4 | P 4 | P 4 | 75 | - C22 H50 F18 Mn2 N6 O4 P3 - | - C22 H50 Mn2 N6 O4 - | - C88 H200 Mn8 N24 O16 - | 4 | 1
4327218 | 18.68 | 0.003 | 18.68 | 0.003 | 24.73 | 0.005 | 90 | 90 | 90 | 8629 | I 4 | I 4 | 79 | - C22 H50 F18 Mn2 N6 O4 P3 - | - C22 H50 F13 Mn2 N6 O4 P2.25 - | - C176 H400 F104 Mn16 N48 O32 P18 - | 8 | 1
4327251 | 11.992 | 0.0008 | 35.632 | 0.002 | 11.1812 | 0.0006 | 90 | 90 | 90 | 4777.7 | P n a 21 | P 2c -2n | 33 | - C51 H60 Pt S4 - | - C50 H52 Pt S4 - | - C200 H208 Pt4 S16 - | 4 | 1
4327255 | 17.9821 | 0.0011 | 9.7449 | 0.0006 | 22.7374 | 0.0015 | 90 | 90 | 90 | 3984.4 | P b c n | -P 2n 2ab | 60 | - C17 H27 Co N5 O4 - | - C17 H27 Co N5 O4 - | - C136 H216 Co8 N40 O32 - | 8 | 1
4327264 | 7.384719 | 2.1e-05 | 7.384719 |  | 7.384719 |  | 90 | 90 | 90 | 402.719 | I m -3 | -I 2 2 3 | 204 | - Cu2.5 Na O12 Ti4.5 - | - Cu2.49999 Na O12 Ti4.50001 - | - Cu4.99998 Na2 O24 Ti9.00002 - | 2 | 0.0416667
4327268 | 6.4406 | 0.0002 | 14.9072 | 0.0005 | 42.412 | 0.001 | 90 | 90 | 90 | 4072 | P 21 21 21 | P 2ac 2ab | 19 | - C40 H56 Cu3 N2 O14 - | - C40 H56 Cu3 N2 O14 - | - C160 H224 Cu12 N8 O56 - | 4 | 1
4327278 | 9.975 | 0.002 | 8.0632 | 0.0016 | 13.679 | 0.003 | 90 | 90 | 90 | 1100.2 | P b c a | -P 2ac 2ab | 61 | - C4 H7 Cl N O - | - C4 H7 Cl N O - | - C32 H56 Cl8 N8 O8 - | 8 | 1
4327288 | 8.3385 | 0.0003 | 20.9434 | 0.0006 | 26.3109 | 0.0009 | 90 | 90 | 90 | 4594.8 | P b c a | -P 2ac 2ab | 61 | - C27 H23 Mo N3 O3 - | - C27 H23 Mo N3 O3 - | - C216 H184 Mo8 N24 O24 - | 8 | 1
4327290 | 12.631 | 0.0014 | 17.211 | 0.002 | 24.356 | 0.003 | 90 | 90 | 90 | 5294.8 | P b c a | -P 2ac 2ab | 61 | - C29.5 H28 Cl Mo N3 O3 - | - C29.5 H28 Cl Mo N3 O3 - | - C236 H224 Cl8 Mo8 N24 O24 - | 8 | 1
4327307 | 9.149 | 0.0001 | 16.139 | 0.0001 | 29.014 | 0.0003 | 90 | 90 | 90 | 4284.08 | P 21 21 21 | P 2ac 2ab | 19 | - C32 H68 O16 Ti3 - | - C32 H68 O16 Ti3 - | - C128 H272 O64 Ti12 - | 4 | 1
4327312 | 11.5082 | 0.0002 | 11.2664 | 0.0002 | 27.3565 | 0.0005 | 90 | 90 | 90 | 3546.93 | P b c a | -P 2ac 2ab | 61 | - C16 H12 Br2 Mn N5 O2 - | - C16 H12 Br2 Mn N5 O2 - | - C128 H96 Br16 Mn8 N40 O16 - | 8 | 1
4327319 | 14.919 | 0.001 | 11.864 | 0.001 | 16.223 | 0.001 | 90 | 90 | 90 | 2871.5 | P c a 21 | P 2c -2ac | 29 | - C27 H15 Ir3 O10 Ru2 W - | - C27 H15 Ir3 O10 Ru2 W - | - C108 H60 Ir12 O40 Ru8 W4 - | 4 | 1
4327324 | 25.9274 | 0.0014 | 19.6851 | 0.001 | 21.1978 | 0.0012 | 90 | 90 | 90 | 10819 | C m c 21 | C 2c -2 | 36 | - C79 H140 Mn9 O39 - | - C73 H110 Mn9 O37 - | - C292 H440 Mn36 O148 - | 4 | 0.5
4327338 | 15.5514 | 0.0006 | 13.2092 | 0.0005 | 12.305 | 0.0005 | 90 | 90 | 90 | 2527.71 | P n m a | -P 2ac 2n | 62 | - C20 H22 Ag Au B2 F8 N6 - | - C20 H22 Ag Au B2 F8 N6 - | - C80 H88 Ag4 Au4 B8 F32 N24 - | 4 | 0.5
4327358 | 18.5958 | 0.0011 | 15.5449 | 0.0009 | 24.486 | 0.002 | 90 | 90 | 90 | 7078.2 | P b c n | -P 2n 2ab | 60 | - C63 H72 Cl2 Cu2 O4 P6 S4 - | - C63 H72 Cl2 Cu2 O4 P6 S4 - | - C252 H288 Cl8 Cu8 O16 P24 S16 - | 4 | 0.5
4327363 | 4.2618 | 0.0007 | 15.715 | 0.003 | 11.2232 | 0.0019 | 90 | 90 | 90 | 751.7 | C m c m | -C 2c 2 | 63 | - Cs Mn Se3 Sm - | - Cs Mn Se3 Sm - | - Cs4 Mn4 Se12 Sm4 - | 4 | 0.25
4327364 | 4.2355 | 0.0008 | 15.761 | 0.003 | 11.138 | 0.002 | 90 | 90 | 90 | 743.5 | C m c m | -C 2c 2 | 63 | - Cs Gd Mn Se3 - | - Cs Gd Mn Se3 - | - Cs4 Gd4 Mn4 Se12 - | 4 | 0.25
4327365 | 8.6313 | 0.0004 | 18.9876 | 0.001 | 16.4104 | 0.001 | 90 | 90 | 90 | 2689.5 | P b c n | -P 2n 2ab | 60 | - C6 H18 Mn N4 S2.5 Sb - | - C6 H18 Mn N4 S2.5 Sb - | - C48 H144 Mn8 N32 S20 Sb8 - | 8 | 1
4327389 | 7.9647 | 0.0001 | 20.4402 |  | 31.0173 | 0.0003 | 90 | 90 | 90 | 5049.62 | P b n a | -P 2ac 2b | 60 | - C23 H21 Fe2 N O7 P2 - | - C23 H21 Fe2 N O7 P2 - | - C184 H168 Fe16 N8 O56 P16 - | 8 | 1
4327396 | 19.8814 | 0.0002 | 19.8814 | 0.0002 | 15.8966 | 0.0002 | 90 | 90 | 90 | 6283.45 | P 4/n :2 | -P 4a | 85 | - C92 H92 Cl16 N16 O16 Pd2 - | - C92 H92 Cl16 N16 O16 Pd2 - | - C184 H184 Cl32 N32 O32 Pd4 - | 2 | 0.25
4327402 | 7.5522 | 0.0004 | 10.4461 | 0.0005 | 9.3825 | 0.0005 | 90 | 90 | 90 | 740.2 | P n m a | -P 2ac 2n | 62 | - C2 Br Cu2 K N2 O - | - C2 Br Cu2 K N2 O - | - C8 Br4 Cu8 K4 N8 O4 - | 4 | 0.5
4327427 | 17.305 | 0.002 | 17.305 | 0.002 | 15.158 | 0.003 | 90 | 90 | 90 | 4539.3 | P -4 21 c | P -4 2n | 114 | - C41.5 H38 Cl3.5 Hg N8 O4 - | - C41.5 H38 Cl3.5 Hg N8 O4 - | - C166 H152 Cl14 Hg4 N32 O16 - | 4 | 0.5
4327436 | 15.251 | 0.002 | 15.389 | 0.002 | 23.153 | 0.003 | 90 | 90 | 90 | 5434 | I b a m | -I 2 2c | 72 | - C44 H56 Cl2 Cu4 N8 O13 - | - C44 H56 Cl2 Cu4 N8 O13 - | - C176 H224 Cl8 Cu16 N32 O52 - | 4 | 0.25
4327438 | 26.399 | 0.0007 | 26.399 | 0.0007 | 26.399 | 0.0007 | 90 | 90 | 90 | 18397.7 | F d -3 :2 | -F 2uv 2vw 3 | 203 | - C88 H90 Cu6 I6 N2 P4 - | - C88 H84 Cu6 I6 N2 P4 - | - C704 H672 Cu48 I48 N16 P32 - | 8 | 0.0833333
4327447 | 14.79 | 0.03 | 12.54 | 0.02 | 12.98 | 0.02 | 90 | 90 | 90 | 2407 | P n m a | -P 2ac 2n | 62 | - C14 H27 B F4 Fe2 O4 P2 S3 - | - C14 H27 B F4 Fe2 O4 P2 S3 - | - C56 H108 B4 F16 Fe8 O16 P8 S12 - | 4 | 0.5
4327450 | 7.4154 | 0.0012 | 15.985 | 0.003 | 26.476 | 0.004 | 90 | 90 | 90 | 3138.3 | P n a 21 | P 2c -2n | 33 | - C34 H35 Au3 N6 O - | - C34 H35 Au3 N6 O - | - C136 H140 Au12 N24 O4 - | 4 | 1
4327451 | 7.9546 | 0.0011 | 7.9546 | 0.0011 | 31.793 | 0.006 | 90 | 90 | 90 | 2011.7 | I 4/m c m | -I 4 2c | 140 | - Ce10 Cl4 Ga5 - | - Ce10 Cl4 Ga5 - | - Ce40 Cl16 Ga20 - | 4 | 0.125
4327452 | 8.1955 | 0.0008 | 8.1955 | 0.0008 | 11.363 | 0.002 | 90 | 90 | 90 | 763.21 | I 4/m c m | -I 4 2c | 140 | - Cl Ga4 La3 - | - Cl Ga4 La3 - | - Cl4 Ga16 La12 - | 4 | 0.125
4327453 | 8.1123 | 0.0011 | 8.1123 | 0.0011 | 11.229 | 0.002 | 90 | 90 | 90 | 738.97 | I 4/m c m | -I 4 2c | 140 | - Ce3 Cl Ga4 - | - Ce3 Cl Ga4 - | - Ce12 Cl4 Ga16 - | 4 | 0.125
4327454 | 16.9701 | 0.0006 | 16.9701 | 0.0006 | 14.2676 | 0.0004 | 90 | 90 | 90 | 4108.8 | P 4/m b m | -P 4 2ab | 127 | - C42 H57 Mo6 N Na2 O34 - | - C42 Mo6 N Na2 O34 - | - C84 Mo12 N2 Na4 O68 - | 2 | 0.125
4327458 | 14.208 | 0.004 | 16.727 | 0.005 | 24.192 | 0.007 | 90 | 90 | 90 | 5749 | P b c a | -P 2ac 2ab | 61 | - C25 H36 I2 N4 Rh2 - | - C25 H36 I2 N4 Rh2 - | - C200 H288 I16 N32 Rh16 - | 8 | 1
4327460 | 11.71 | 0.003 | 11.71 | 0.003 | 13.003 | 0.002 | 90 | 90 | 90 | 1783 | I 4/m | -I 4 | 87 | - C16 H32 Co4 N16 O16 W2 - | - C16 Co4 N16 O16 W2 - | - C32 Co8 N32 O32 W4 - | 2 | 0.125
4327461 | 13.543 | 0.005 | 16.054 | 0.006 | 15.631 | 0.009 | 90 | 90 | 90 | 3398 | C m c a | -C 2ac 2 | 64 | - C16 H20 Co3 N16 O10 W2 - | - C16 Co3 N16 O10 W2 - | - C64 Co12 N64 O40 W8 - | 4
4327466 | 3.65 | 0.0005 | 3.65 | 0.0005 | 18.141 | 0.002 | 90 | 90 | 90 | 241.68 | I 4/m m m | -I 4 2 | 139 | - Ni12 S4 Sn2 - | - Ni5.98 S2 Sn - | - Ni11.96 S4 Sn2 - | 2 | 0.0625
4327467 | 3.671 | 0.0005 | 3.671 | 0.0005 | 25.474 | 0.002 | 90 | 90 | 90 | 343.29 | I 4/m m m | -I 4 2 | 139 | - Ni17.86 S4 Sn4 - | - Ni8.934 S2 Sn2 - | - Ni17.868 S4 Sn4 - | 2 | 0.0625
4327473 | 10.727 | 0.002 | 11.636 | 0.002 | 14.411 | 0.003 | 90 | 90 | 90 | 1798.8 | P 21 21 21 | P 2ac 2ab | 19 | - C10 H24 Al2 Cl N O S2 - | - C10 H24 Al2 Cl N O S2 - | - C40 H96 Al8 Cl4 N4 O4 S8 - | 4 | 1
4327501 | 6.9085 | 0.0002 | 11.9893 | 0.0003 | 15.6103 | 0.0004 | 90 | 90 | 90 | 1292.97 | P 21 21 21 | P 2ac 2ab | 19 | - C10 H14 Cu N2 O8 - | - C10 H14 Cu N2 O8 - | - C40 H56 Cu4 N8 O32 - | 4 | 1
4327502 | 23.42 | 0.005 | 17.376 | 0.004 | 23.773 | 0.005 | 90 | 90 | 90 | 9674 | P b c a | -P 2ac 2ab | 61 | - C62 H120 Cl10 Fe6 Mo2 O4 P10 S8 - | - C62 H120 Cl10 Fe6 Mo2 O4 P10 S8 - | - C248 H480 Cl40 Fe24 Mo8 O16 P40 S32 - | 4 | 0.5
4327503 | 25.5705 | 0.0003 | 24.9521 | 0.0003 | 32.8954 | 0.0004 | 90 | 90 | 90 | 20988.5 | P b c a | -P 2ac 2ab | 61 | - C55 H105 Cl22 Fe6 Mo2 O4 P10 S9 - | - C55 H105 Cl22 Fe6 Mo2 O4 P10 S9 - | - C440 H840 Cl176 Fe48 Mo16 O32 P80 S72 - | 8 | 1
4327535 | 13.477 | 0.003 | 13.477 | 0.003 | 46.167 | 0.013 | 90 | 90 | 90 | 8385 | I 41/a :2 | -I 4ad | 88 | - C24 H26 Cl Cu N8 O11.5 - | - C24 H16 Cl Cu N8 O11.5 - | - C192 H128 Cl8 Cu8 N64 O92 - | 8 | 0.5
4327552 | 28.322 | 0.005 | 9.765 | 0.001 | 25.021 | 0.004 | 90 | 90 | 90 | 6919.9 | P b c n | -P 2n 2ab | 60 | - C61 H72 Mn2 N15 Ni2 O19 - | - C61 H72 Mn2 N15 Ni2 O19 - | - C244 H288 Mn8 N60 Ni8 O76 - | 4 | 0.5
4327555 | 7.2177 | 0.0002 | 29.7188 | 0.0003 | 10.9309 | 0.0002 | 90 | 90 | 90 | 2344.69 | P n m a | -P 2ac 2n | 62 | - C6 H5 Br4 Cl Cu N - | - C6 H5 Br3.981 Cl Cu N - | - C48 H40 Br31.848 Cl8 Cu8 N8 - | 8 | 1
4327587 | 19.569 | 0.0004 | 17.107 | 0.0006 | 15.916 | 0.0006 | 90 | 90 | 90 | 5328.1 | P n a 21 | P 2c -2n | 33 | - C129 H106 Cl6 Co2 N12 O - | - C129 H98 Cl6 Co2 N12 O - | - C258 H196 Cl12 Co4 N24 O2 - | 2 | 0.5
4327602 | 13.005 | 0.0009 | 15.5912 | 0.0011 | 23.5684 | 0.0017 | 90 | 90 | 90 | 4778.8 | P b c n | -P 2n 2ab | 60 | - C21 H24 Eu N4 O10.5 - | - C21 H24 Eu N4 O10.5 - | - C168 H192 Eu8 N32 O84 - | 8 | 1
4327603 | 12.9206 | 0.0005 | 15.5322 | 0.0007 | 23.3491 | 0.001 | 90 | 90 | 90 | 4685.8 | P b c n | -P 2n 2ab | 60 | - C42 H48 N8 O21 Tb2 - | - C42 H48 N8 O21 Tb2 - | - C168 H192 N32 O84 Tb8 - | 4 | 0.5
4327604 | 12.9007 | 0.0016 | 15.519 | 0.0019 | 23.378 | 0.003 | 90 | 90 | 90 | 4680.4 | P b c n | -P 2n 2ab | 60 | - C42 H48 Ho2 N8 O21 - | - C42 H48 Ho2 N8 O21 - | - C168 H192 Ho8 N32 O84 - | 4 | 0.5
4327605 | 12.8585 | 0.0007 | 15.4897 | 0.0008 | 23.3167 | 0.0012 | 90 | 90 | 90 | 4644.1 | P b c n | -P 2n 2ab | 60 | - C42 H48 N8 O21 Tm2 - | - C42 H48 N8 O21 Tm2 - | - C168 H192 N32 O84 Tm8 - | 4 | 0.5
4327606 | 12.8499 | 0.0007 | 15.4787 | 0.0009 | 23.307 | 0.0013 | 90 | 90 | 90 | 4635.8 | P b c n | -P 2n 2ab | 60 | - C42 H48 N8 O21 Yb2 - | - C42 H48 N8 O21 Yb2 - | - C168 H192 N32 O84 Yb8 - | 4 | 0.5
4327608 | 13.0347 | 0.0015 | 15.6221 | 0.0017 | 23.506 | 0.004 | 90 | 90 | 90 | 4786.5 | P b c n | -P 2n 2ab | 60 | - C21 H24 Gd N4 O10.5 - | - C21 H24 Gd N4 O10.5 - | - C168 H192 Gd8 N32 O84 - | 8 | 1
4327609 | 14.26 | 0.003 | 14.2604 |  | 14.618 | 0.005 | 90 | 90 | 90 | 2972.6 | P 42/n :2 | -P 4bc | 86 | - Cs F30 O6 Sb Te6 - | - Cs F30 O6 Sb0.5 Te6 - | - Cs4 F120 O24 Sb2 Te24 - | 4 | 0.5
4327632 | 14.143 | 0.003 | 17.302 | 0.002 | 17.97 | 0.002 | 90 | 90 | 90 | 4397.3 | P b c a | -P 2ac 2ab | 61 | - C18 H24 Cl2 Cu N4 O8 - | - C18 H24 Cl2 Cu N4 O8 - | - C144 H192 Cl16 Cu8 N32 O64 - | 8 | 1
4327633 | 11.312 | 0.001 | 13.545 | 0.004 | 16.615 | 0.003 | 90 | 90 | 90 | 2545.8 | P b c m | -P 2c 2b | 57 | - C18 H23 Cu F12 N5 P2 - | - C18 H23 Cu F12 N5 P2 - | - C72 H92 Cu4 F48 N20 P8 - | 4 | 0.5
4327640 | 12.3856 | 0.0006 | 12.8029 | 0.0007 | 16.4921 | 0.0009 | 90 | 90 | 90 | 2615.2 | P 21 21 21 | P 2ac 2ab | 19 | - C18 H32 Cl2 Ni O8 S4 - | - C18 H32 Cl2 Ni O8 S4 - | - C72 H128 Cl8 Ni4 O32 S16 - | 4 | 1
4327643 | 9.5786 | 0.0005 | 14.179 | 0.0007 | 19.0814 | 0.001 | 90 | 90 | 90 | 2591.5 | P 21 21 21 | P 2ac 2ab | 19 | - C18 H32 Cl2 Ni O8 S4 - | - C18 H32 Cl2 Ni O8 S4 - | - C72 H128 Cl8 Ni4 O32 S16 - | 4 | 1
4327656 | 10.74 | 0.002 | 18.912 | 0.004 | 17.163 | 0.004 | 90 | 90 | 90 | 3486.1 | P n m a | -P 2ac 2n | 62 | - C24 H28 Br N6 O7 S4 V2 - | - C29 H24 Br2 N8 O8 S4 V2 - | - C116 H96 Br8 N32 O32 S16 V8 - | 4 | 0.5
4327658 | 12.819 | 0.001 | 21.056 | 0.002 | 22.638 | 0.002 | 90 | 90 | 90 | 6110.4 | P 21 21 21 | P 2ac 2ab | 19 | - C56 H58 Cl3 Eu N15 O12.5 - | - C56 H57 Cl3 Eu N15 O12.5 - | - C224 H228 Cl12 Eu4 N60 O50 - | 4 | 1
4327660 | 24.3131 | 0.0003 | 21.54 | 0.0001 | 19.8936 | 0.0003 | 90 | 90 | 90 | 10418.4 | P b c n | -P 2n 2ab | 60 | - Cs2 Ni4 O48 P W9 - | - Cs2 Ni4 O48 P W9 - | - Cs16 Ni32 O384 P8 W72 - | 8 | 1
4327662 | 9.247 | 0.003 | 17.956 | 0.009 | 19.869 | 0.009 | 90 | 90 | 90 | 3299 | P 21 21 21 | P 2ac 2ab | 19 | - C33 H31 Cl3 P2 Pd S - | - C33 H31 Cl3 P2 Pd S - | - C132 H124 Cl12 P8 Pd4 S4 - | 4 | 1
4327664 | 24.7386 | 0.0003 | 11.3363 | 0.0001 | 10.3987 | 0.0001 | 90 | 90 | 90 | 2916.26 | P c a 21 | P 2c -2ac | 29 | - C30 H30 Ag2 N4 O4 - | - C30 H30 Ag2 N4 O4 - | - C120 H120 Ag8 N16 O16 - | 4 | 1
4327666 | 6.788 | 0.001 | 12.799 | 0.001 | 16.999 | 0.002 | 90 | 90 | 90 | 1476.9 | P 21 21 21 | P 2ac 2ab | 19 | - C8 H18 Cl Co N2 O5 S2 - | - C8 H16 Cl Co N2 O5 S2 - | - C32 H64 Cl4 Co4 N8 O20 S8 - | 4 | 1
4327667 | 12.401 | 0.001 | 14.782 | 0.001 | 15.16 | 0.001 | 90 | 90 | 90 | 2779 | P b c a | -P 2ac 2ab | 61 | - C7 H16 Cl Co N2 O6 S2 - | - C7 H16 Cl Co N2 O6 S2 - | - C56 H128 Cl8 Co8 N16 O48 S16 - | 8 | 1
4327668 | 12.147 | 0.003 | 20.32 | 0.004 | 26.646 | 0.005 | 90 | 90 | 90 | 6577 | P 21 21 21 | P 2ac 2ab | 19 | - C21 H30 N2 O3 - | - C21 H30 N2 O3 - | - C252 H360 N24 O36 - | 12 | 3
4327674 | 23.472 | 0.009 | 59.277 | 0.013 | 9.432 | 0.001 | 90 | 90 | 90 | 13123 | F d d 2 | F 2 -2d | 43 | - C30.5 H37 Cl5 N3 P Ru - | - C30.5 H37 Cl5 N3 P Ru - | - C488 H592 Cl80 N48 P16 Ru16 - | 16 | 1
4327678 | 12.3349 | 0.0007 | 21.523 | 0.002 | 27.393 | 0.002 | 90 | 90 | 90 | 7272.4 | P 21 21 21 | P 2ac 2ab | 19 | - C32.25 H36.5 Cl3.5 F3 N3 O4 P Ru S - | - C30.5 H34 Cl F1.5 N3 O2.5 P Ru S0.5 - | - C244 H272 Cl8 F12 N24 O20 P8 Ru8 S4 - | 8 | 2
4327692 | 17.3378 | 0.0006 | 17.3378 | 0.0006 | 17.3378 | 0.0006 | 90 | 90 | 90 | 5211.7 | P 41 3 2 | P 4bd 2ab 3 | 213 | - C42 H81 Fe N6 Sn3 - | - C41.97 Fe N6 Sn3 - | - C167.88 Fe4 N24 Sn12 - | 4 | 0.166667
4327693 | 17.2597 | 0.0005 | 17.2597 | 0.0005 | 17.2597 | 0.0005 | 90 | 90 | 90 | 5141.6 | P 43 3 2 | P 4acd 2ab 3 | 212 | - C42 H81 Co N6 Sn3 - | - C42 Co N6 Sn3 - | - C168 Co4 N24 Sn12 - | 4 | 0.166667
4327699 | 7.5076 | 0.0002 | 7.5076 | 0.0002 | 15.4444 | 0.0005 | 90 | 90 | 90 | 870.51 | I -4 2 d | I -4 2bw | 122 | - As2 F12 Mn - | - As2 F12 Mn - | - As8 F48 Mn4 - | 4 | 0.25
4327700 | 19.286 | 0.007 | 12.662 | 0.006 | 18.26 | 0.008 | 90 | 90 | 90 | 4459 | P n m a | -P 2ac 2n | 62 | - C45 H68 N8 Zr2 - | - C45 H68 N8 Zr2 - | - C180 H272 N32 Zr8 - | 4 | 0.5
4327704 | 14.43 | 0.003 | 9.813 | 0.002 | 14.37 | 0.003 | 90 | 90 | 90 | 2034.8 | P n a 21 | P 2c -2n | 33 | - C16 H27 Cl3 N O2 Ta - | - C16 H27 Cl3 N O2 Ta - | - C64 H108 Cl12 N4 O8 Ta4 - | 4 | 1
4327705 | 16.722 | 0.014 | 15.509 | 0.013 | 17.739 | 0.016 | 90 | 90 | 90 | 4600 | P b c a | -P 2ac 2ab | 61 | - C18 H33 Cl3 N3 Ta - | - C18 H33 Cl3 N3 Ta - | - C144 H264 Cl24 N24 Ta8 - | 8 | 1
4327707 | 14.494 | 0.006 | 9.819 | 0.003 | 14.342 | 0.004 | 90 | 90 | 90 | 2041.1 | P n a 21 | P 2c -2n | 33 | - C16 H27 Cl3 N Nb O2 - | - C16 H27 Cl3 N Nb O2 - | - C64 H108 Cl12 N4 Nb4 O8 - | 4 | 1
4327717 | 19.654 | 0.002 | 19.865 | 0.002 | 14.792 | 0.001 | 90 | 90 | 90 | 5775.2 | P 21 21 21 | P 2ac 2ab | 19 | - C56 H58 Br4 Mo2 N2 O2 P4 - | - C56 H42 Br4 Mo2 N2 O2 P4 - | - C224 H168 Br16 Mo8 N8 O8 P16 - | 4 | 1
4327741 | 8.39499 | 0.00019 | 13.1183 | 0.0003 | 26.1858 | 0.0008 | 90 | 90 | 90 | 2883.79 | P 21 21 21 | P 2ac 2ab | 19 | - C32 H36 N6 Ru - | - C32 H36 N6 Ru - | - C128 H144 N24 Ru4 - | 4 | 1
4327742 | 9.1199 | 0.0002 | 17.675 | 0.0006 | 18.9166 | 0.0005 | 90 | 90 | 90 | 3049.25 | P 21 21 21 | P 2ac 2ab | 19 | - C32 H36 N6 O3 Ru - | - C32 H36 N6 O3 Ru - | - C128 H144 N24 O12 Ru4 - | 4 | 1
4327756 | 4.503 | 0.0007 | 20.085 | 0.003 | 16.207 | 0.003 | 90 | 90 | 90 | 1465.8 | C m c 21 | C 2c -2 | 36 | - Ge6 La4 Mg5 - | - Ge6 La4 Mg5 - | - Ge24 La16 Mg20 - | 4 | 0.5
4327758 | 15.8674 | 0.0009 | 9.7437 | 0.0006 | 17.1201 | 0.001 | 90 | 90 | 90 | 2646.9 | P b c a | -P 2ac 2ab | 61 | - C2.5 H7 Al2 Co N O12 P3 - | - C2.5 Al2 Co N O12 P3 - | - C20 Al16 Co8 N8 O96 P24 - | 8 | 1
4327759 | 15.896 | 0.003 | 9.7475 | 0.0019 | 17.07 | 0.003 | 90 | 90 | 90 | 2644.9 | P b c a | -P 2ac 2ab | 61 | - C2.5 H7 Al2 N O12 P3 Zn - | - C2.5 Al2 N O12 P3 Zn - | - C20 Al16 N8 O96 P24 Zn8 - | 8 | 1
4327764 | 9.6249 | 0.0004 | 19.2866 | 0.0009 | 22.531 | 0.001 | 90 | 90 | 90 | 4182.5 | P b c a | -P 2ac 2ab | 61 | - C36 H56 Cu4 I4 N2 P2 - | - C36 H56 Cu4 I4 N2 P2 - | - C144 H224 Cu16 I16 N8 P8 - | 4 | 0.5
4327779 | 11.354 | 0.0002 | 21.2909 | 0.0006 | 9.953 | 0.0002 | 90 | 90 | 90 | 2406.01 | C 2 2 21 | C 2c 2 | 20 | - C18 H40 Cu2 N6 - | - C18 H40 Cu2 N6 - | - C72 H160 Cu8 N24 - | 4 | 0.5
4327785 | 11.538 | 0.001 | 15.288 | 0.002 | 15.74 | 0.002 | 90 | 90 | 90.23 | 2776.4 | A 1 1 2 | A 2 | 5 | - Ho6 S11.091 - | - Ho6 S11.095 - | - Ho48 S88.76 - | 8 | 2
4327786 | 11.505 | 0.001 | 15.386 | 0.002 | 15.727 | 0.002 | 90 | 90 | 90.21 | 2783.9 | A 1 1 2 | A 2 | 5 | - S11.048 Y6 - | - S11.029 Y6 - | - S88.232 Y48 - | 8 | 2
4327787 | 11.66 | 0.001 | 15.468 | 0.002 | 15.844 | 0.002 | 90 | 90 | 90.19 | 2857.6 | A 1 1 2 | A 2 | 5 | - S10.945 Tb6 - | - S10.9845 Tb6 - | - S87.876 Tb48 - | 8 | 2
4327790 | 24.476 | 0.005 | 9.954 | 0.002 | 18.156 | 0.004 | 90 | 90 | 90 | 4423.4 | P n a 21 | P 2c -2n | 33 | - C44 H72 O4 S2 Ti - | - C44 H72 O4 S2 Ti - | - C176 H288 O16 S8 Ti4 - | 4 | 1
4327795 | 18.7719 | 0.0004 | 5.8849 | 0.0001 | 12.4887 | 0.0002 | 90 | 90 | 90 | 1379.64 | P c a 21 | P 2c -2ac | 29 | - C17 H16 Fe N2 - | - C17 H16 Fe N2 - | - C68 H64 Fe4 N8 - | 4 | 1
4327797 | 11.3145 | 0.0013 | 11.7552 | 0.0015 | 17.525 | 0.002 | 90 | 90 | 90 | 2330.9 | P b c n | -P 2n 2ab | 60 | - C14 H12 N4 - | - C14 H12 N4 - | - C112 H96 N32 - | 8 | 1
4327809 | 8.785 | 0.003 | 17.013 | 0.008 | 4.249 | 0.001 | 90 | 90 | 90 | 635.1 | P n a m | -P 2c 2n | 62 | - Ba2 S3 Zn - | - Ba2 S3 Zn - | - Ba8 S12 Zn4 - | 4 | 0.5
4327810 | 4.564 | 0.001 | 4.564 | 0.001 | 8.938 | 0.001 | 90 | 90 | 90 | 186.18 | P 4/n m m :2 | -P 4a 2a | 129 | - Ba Co S2 - | - Ba Co S2 - | - Ba2 Co2 S4 - | 2 | 0.125
4327811 | 8.7577 | 0.0008 | 16.9725 | 0.0015 | 4.2528 | 0.0004 | 90 | 90 | 90 | 632.14 | P n a m | -P 2c 2n | 62 | - Ba2 Co0.38 S3 Zn0.62 - | - Ba2 Co0.38 S3 Zn0.62 - | - Ba8 Co1.52 S12 Zn2.48 - | 4 | 0.5
4327825 | 16.966 | 0.003 | 17.746 | 0.004 | 21.892 | 0.004 | 90 | 90 | 90 | 6591 | P b c a | -P 2ac 2ab | 61 | - C39 H32 N2 O3 P Re - | - C39 H32 N2 O3 P Re - | - C312 H256 N16 O24 P8 Re8 - | 8 | 1
4327835 | 7.0675 | 0.0015 | 22.183 | 0.005 | 24.77 | 0.006 | 90 | 90 | 90 | 3883.4 | P b c a | -P 2ac 2ab | 61 | - C16 N16 O S4 V - | - C16 N16 O S4 V - | - C128 N128 O8 S32 V8 - | 8 | 1
4327836 | 9.8366 | 0.0003 | 14.4429 | 0.0006 | 25.2233 | 0.0011 | 90 | 90 | 90 | 3583.4 | P 21 21 21 | P 2ac 2ab | 19 | - C37 H30 As Mn N7 S4 - | - C37 H30 As Mn N7 S4 - | - C148 H120 As4 Mn4 N28 S16 - | 4 | 1
4327837 | 9.8324 | 0.0003 | 14.4376 | 0.0005 | 25.1974 | 0.0008 | 90 | 90 | 90 | 3576.9 | P 21 21 21 | P 2ac 2ab | 19 | - C37 H30 As Mn N7 S4 - | - C37 H30 As Mn N7 S4 - | - C148 H120 As4 Mn4 N28 S16 - | 4 | 1
4327844 | 10.7908 | 0.0011 | 8.6951 | 0.0009 | 25.475 | 0.002 | 90 | 90 | 90 | 2390.2 | P b c a | -P 2ac 2ab | 61 | - C13 H6 Nd O7 - | - C13 H6 Nd O7 - | - C104 H48 Nd8 O56 - | 8 | 1
4327845 | 7.8595 | 0.0016 | 13.291 | 0.003 | 13.327 | 0.003 | 90 | 90 | 90 | 1392.1 | P 21 21 21 | P 2ac 2ab | 19 | - C4 H14 N3 O15 Pr - | - C4 H14 N3 O15 Pr - | - C16 H56 N12 O60 Pr4 - | 4 | 1
4327847 | 7.8685 | 0.0016 | 13.304 | 0.003 | 13.323 | 0.003 | 90 | 90 | 90 | 1394.7 | P 21 21 21 | P 2ac 2ab | 19 | - C4 H14 Ce N3 O15 - | - C4 H14 Ce N3 O15 - | - C16 H56 Ce4 N12 O60 - | 4 | 1
4327871 | 9.7707 | 0.0005 | 12.3992 | 0.0007 | 13.0323 | 0.0007 | 90 | 90 | 90 | 1578.85 | P n a 21 | P 2c -2n | 33 | - C8 Bi F12 O8 Rh - | - C8 Bi F12 O8 Rh - | - C32 Bi4 F48 O32 Rh4 - | 4 | 1
4327873 | 10.053 | 0.004 | 10.513 | 0.004 | 37.598 | 0.016 | 90 | 90 | 90 | 3974 | P 21 21 21 | P 2ac 2ab | 19 | - C23 H23 N3 O2 - | - C23 H23 N3 O2 - | - C184 H184 N24 O16 - | 8 | 2
4327874 | 25.946 | 0.002 | 25.946 | 0.002 | 25.946 | 0.002 | 90 | 90 | 90 | 17467 | I 2 3 | I 2 2 3 | 197 | - C70.5 H75 Cl3 Eu N9 O7.5 - | - C70.5 H69 Cl3 Eu N9 O7.5 - | - C564 H552 Cl24 Eu8 N72 O60 - | 8 | 0.333333
4327875 | 25.965 |  | 25.965 |  | 25.965 |  | 90 | 90 | 90 | 17505.1 | I 2 3 | I 2 2 3 | 197 | - C70.88 H76.5 Cl3 Eu N9 O7.88 - | - C70.88 H73.5 Cl3 Eu N9 O7.88 - | - C567.04 H588 Cl24 Eu8 N72 O63.04 - | 8 | 0.333333
4327876 | 25.967 |  | 25.967 |  | 25.967 |  | 90 | 90 | 90 | 17509.2 | I 2 3 | I 2 2 3 | 197 | - C70.88 H76.5 Cl3 Gd N9 O7.88 - | - C70.89 H73.5 Cl3 Gd N9 O7.88 - | - C567.12 H588 Cl24 Gd8 N72 O63.04 - | 8 | 0.333333
4327877 | 25.955 |  | 25.955 |  | 25.955 |  | 90 | 90 | 90 | 17484.9 | I 2 3 | I 2 2 3 | 197 | - C70.88 H76.5 Cl3 Gd N9 O7.88 - | - C70.88 H73.5 Cl3 Gd N9 O7.88 - | - C567.04 H588 Cl24 Gd8 N72 O63.04 - | 8 | 0.333333
4327878 | 25.938 |  | 25.938 |  | 25.938 |  | 90 | 90 | 90 | 17450.6 | I 2 3 | I 2 2 3 | 197 | - C70.5 H76.25 Cl3 N9 O7.5 Tb - | - C70.5 H69 Cl3 N9 O7.5 Tb - | - C564 H552 Cl24 N72 O60 Tb8 - | 8 | 0.333333
4327879 | 25.942 |  | 25.942 |  | 25.942 |  | 90 | 90 | 90 | 17458.6 | I 2 3 | I 2 2 3 | 197 | - C71.5 H79 Cl3 N9 O8.5 Tb - | - C70.88 H73.5 Cl3 N9 O7.88 Tb - | - C567.04 H588 Cl24 N72 O63.04 Tb8 - | 8 | 0.333333
4327880 | 25.839 |  | 25.839 |  | 25.839 |  | 90 | 90 | 90 | 17251.5 | I 2 3 | I 2 2 3 | 197 | - C70.5 H75.75 Cl3 N9 O7.88 Yb - | - C70.5 H73.5 Cl3 N9 O7.88 Yb - | - C564 H588 Cl24 N72 O63.04 Yb8 - | 8 | 0.333333
4327881 | 25.849 |  | 25.849 |  | 25.849 |  | 90 | 90 | 90 | 17271.5 | I 2 3 | I 2 2 3 | 197 | - C71.5 H79 Cl3 N9 O8.5 Yb - | - C71.25 H73.5 Cl3 N9 O8.25 Yb - | - C570 H588 Cl24 N72 O66 Yb8 - | 8 | 0.333333
4327885 | 27.4233 | 0.0001 | 20.2058 | 0.0002 | 28.1096 | 0.0002 | 90 | 90 | 90 | 15575.8 | P b c a | -P 2ac 2ab | 61 | - C68 H82 Eu2 N24 O18 - | - C68 H82 Eu2 N24 O18 - | - C544 H656 Eu16 N192 O144 - | 8 | 1
4327887 | 7.827 | 0.004 | 16.764 | 0.005 | 9.679 | 0.005 | 90 | 90 | 90 | 1270 | P n m a | -P 2ac 2n | 62 | - Ca2 O15 Se3 V2 - | - Ca2 O15 Se3 V2 - | - Ca8 O60 Se12 V8 - | 4 | 0.5
4327889 | 13.9287 | 0.0007 | 5.3787 | 0.0003 | 8.9853 | 0.0005 | 90 | 90 | 90 | 673.16 | P n m a | -P 2ac 2n | 62 | - Ba O8 Se V2 - | - Ba O8 Se V2 - | - Ba4 O32 Se4 V8 - | 4 | 0.5
4327890 | 25.161 | 0.003 | 12.1579 | 0.0015 | 12.8592 | 0.0016 | 90 | 90 | 90 | 3933.7 | F d d 2 | F 2 -2d | 43 | - O21 Se6 Sr4 V2 - | - O21 Se6 Sr4 V2 - | - O168 Se48 Sr32 V16 - | 8 | 0.5
4327891 | 25.029 | 0.002 | 12.2147 | 0.001 | 13.0154 | 0.001 | 90 | 90 | 90 | 3979.1 | F d d 2 | F 2 -2d | 43 | - O21 Pb4 Se6 V2 - | - O21 Pb4 Se6 V2 - | - O168 Pb32 Se48 V16 - | 8 | 0.5
4327892 | 7.8408 | 0.0012 | 4.0061 | 0.0006 | 10.8755 | 0.0017 | 90 | 90 | 90 | 341.61 | P n m a | -P 2ac 2n | 62 | - Ge2 La Li - | - Ge2 La Li - | - Ge8 La4 Li4 - | 4 | 0.5
4327893 | 7.816 | 0.003 | 3.9721 | 0.0015 | 10.757 | 0.004 | 90 | 90 | 90 | 334 | P n m a | -P 2ac 2n | 62 | - Ce Ge2 Li - | - Ce Ge2 Li - | - Ce4 Ge8 Li4 - | 4 | 0.5
4327894 | 7.7846 | 0.0006 | 3.9509 | 0.0003 | 10.687 | 0.0008 | 90 | 90 | 90 | 328.69 | P n m a | -P 2ac 2n | 62 | - Ge2 Li Pr - | - Ge2 Li Pr - | - Ge8 Li4 Pr4 - | 4 | 0.5
4327895 | 7.773 | 0.003 | 3.9361 | 0.0014 | 10.644 | 0.004 | 90 | 90 | 90 | 325.7 | P n m a | -P 2ac 2n | 62 | - Ge2 Li Nd - | - Ge2 Li Nd - | - Ge8 Li4 Nd4 - | 4 | 0.5
4327896 | 7.7638 | 0.0005 | 3.9014 | 0.0003 | 10.5243 | 0.0007 | 90 | 90 | 90 | 318.78 | P n m a | -P 2ac 2n | 62 | - Ge2 Li Sm - | - Ge2 Li Sm - | - Ge8 Li4 Sm4 - | 4 | 0.5
4327897 | 8.0735 | 0.0007 | 3.973 | 0.0003 | 11.0099 | 0.0009 | 90 | 90 | 90 | 353.15 | P n m a | -P 2ac 2n | 62 | - Eu Ge2 Li - | - Eu Ge2 Li - | - Eu4 Ge8 Li4 - | 4 | 0.5
4327912 | 7.4545 | 0.0007 | 15.4787 | 0.0015 | 11.1325 | 0.001 | 90 | 90 | 90 | 1284.5 | P n m a | -P 2ac 2n | 62 | - C8 H6 Cu I N4 S3 - | - C8 H6 Cu I N4 S3 - | - C32 H24 Cu4 I4 N16 S12 - | 4 | 0.5
4327920 | 6.7311 | 0.0002 | 14.7242 | 0.0004 | 19.1681 | 0.0006 | 90 | 90 | 90 | 1899.75 | P b c m | -P 2c 2b | 57 | - C8 H20 Al2 Cl6 O4 - | - C8 H20 Al2 Cl6 O4 - | - C32 H80 Al8 Cl24 O16 - | 4 | 0.5
4327935 | 18.9043 | 0.0018 | 19.277 | 0.002 | 45.563 | 0.004 | 90 | 90 | 90 | 16604 | P 21 21 21 | P 2ac 2ab | 19 | - C100 N14 Nd2 O54 V18 - | - C100 N14 Nd2 O54 V18 - | - C400 N56 Nd8 O216 V72 - | 4 | 1
4327936 | 18.925 | 0.003 | 19.256 | 0.003 | 45.494 | 0.006 | 90 | 90 | 90 | 16579 | P 21 21 21 | P 2ac 2ab | 19 | - C100 N14 O54 Sm2 V18 - | - C100 N14 O54 Sm2 V18 - | - C400 N56 O216 Sm8 V72 - | 4 | 1
4327937 | 18.88 | 0.002 | 19.3 | 0.002 | 45.31 | 0.005 | 90 | 90 | 90 | 16510 | P 21 21 21 | P 2ac 2ab | 19 | - C100 N14 O54 Tb2 V18 - | - C100 N14 O54 Tb2 V18 - | - C400 N56 O216 Tb8 V72 - | 4 | 1
4327944 | 22.616 | 0.001 | 22.616 | 0.001 | 16.932 | 0.001 | 90 | 90 | 90 | 8660.4 | I 41/a :2 | -I 4ad | 88 | - C72 H96 Cu4 I4 O14 P4 Si4 - | - C72 H96 Cu4 I4 O14 P4 Si4 - | - C288 H384 Cu16 I16 O56 P16 Si16 - | 4 | 0.25
4327946 | 15.0279 | 0.0014 | 15.44 | 0.002 | 28.284 | 0.003 | 90 | 90 | 90 | 6562.8 | P b c a | -P 2ac 2ab | 61 | - C28 H16 Cl4 Ir N3 O2 - | - C28 H16 Cl4 Ir N3 O2 - | - C224 H128 Cl32 Ir8 N24 O16 - | 8 | 1
4327960 | 12.6124 | 0.0007 | 24.0235 | 0.0009 | 12.753 | 0.0004 | 90 | 90 | 90 | 3864.1 | P 21 21 2 | P 2 2ab | 18 | - C78 H116 Na2 O6 S2 Si2 - | - C78 H116 Na2 O6 S2 Si2 - | - C156 H232 Na4 O12 S4 Si4 - | 2 | 0.5
4327971 | 31.492 | 0.003 | 8.097 | 0.0007 | 21.497 | 0.002 | 90 | 90 | 90 | 5481.5 | P n a 21 | P 2c -2n | 33 | - C46 H84 Cl2 N8 O5 S - | - C46 H84 Cl2 N8 O5 S - | - C184 H336 Cl8 N32 O20 S4 - | 4 | 1
4327972 | 31.372 | 0.007 | 8.1971 | 0.0019 | 21.581 | 0.005 | 90 | 90 | 90 | 5550 | P n a 21 | P 2c -2n | 33 | - C46 H84 Br2 N8 O5 S - | - C46 H84 Br2 N8 O5 S - | - C184 H336 Br8 N32 O20 S4 - | 4 | 1
4327973 | 40.264 | 0.007 | 12.8688 | 0.0018 | 9.7766 | 0.0016 | 90 | 90 | 90 | 5065.7 | P n m a | -P 2ac 2n | 62 | - C46 H81 F N8 O4 S - | - C46 H81 F N8 O4 S - | - C184 H324 F4 N32 O16 S4 - | 4 | 0.5
4327974 | 17.0541 | 0.0019 | 14.2024 | 0.0015 | 20.996 | 0.002 | 90 | 90 | 90 | 5085.4 | P c a 21 | P 2c -2ac | 29 | - C65 H55 B N8 Ru - | - C65 H55 B N8 Ru - | - C260 H220 B4 N32 Ru4 - | 4 | 1
4327975 | 13.418 | 0.002 | 7.4563 | 0.0015 | 17.265 | 0.004 | 90 | 90 | 90 | 1727.3 | P c a 21 | P 2c -2ac | 29 | - C11 H27 Cl3 Cu N6 - | - C11 H27 Cl3 Cu N6 - | - C44 H108 Cl12 Cu4 N24 - | 4 | 1
4327976 | 10.6042 | 0.0011 | 17.6925 | 0.0016 | 17.61 | 0.0017 | 90 | 90 | 90 | 3303.9 | P b c n | -P 2n 2ab | 60 | - C18 H45 Cl3 Cu2 N12 O13 - | - C18 H45 Cl3 Cu2 N12 O13 - | - C72 H180 Cl12 Cu8 N48 O52 - | 4 | 0.5
4327983 | 27.495 | 0.003 | 7.9456 | 0.0008 | 14.5149 | 0.0014 | 90 | 90 | 90 | 3171 | P c a 21 | P 2c -2ac | 29 | - C26 H27 Cl4 N4 O5 Ru S - | - C26 H27 Cl4 N4 O5 Ru S - | - C104 H108 Cl16 N16 O20 Ru4 S4 - | 4 | 1
4327985 | 23.8824 | 0.0004 | 26.0265 | 0.0005 | 11.4433 | 0.0002 | 90 | 90 | 90 | 7112.9 | F d d 2 | F 2 -2d | 43 | - C8 H17 Cl4 N Na O2.5 Ru S - | - C8 H17 Cl4 N Na O2.5 Ru S - | - C128 H272 Cl64 N16 Na16 O40 Ru16 S16 - | 16 | 1
4327987 | 5.56 | 0.002 | 9.074 | 0.004 | 33.529 | 0.014 | 90 | 90 | 90 | 1691.6 | P 21 21 21 | P 2ac 2ab | 19 | - C15 H11 N O4 S4 - | - C15 H11 N O4 S4 - | - C60 H44 N4 O16 S16 - | 4 | 1
4327989 | 18.3102 | 0.0006 | 18.3102 | 0.0006 | 30.8926 | 0.001 | 90 | 90 | 90 | 10357.2 | I 41/a :2 | -I 4ad | 88 | - C23 H22 Cl N3 O3.5 Pd S - | - C23 H22 Cl N3 O3.5 Pd S - | - C368 H352 Cl16 N48 O56 Pd16 S16 - | 16 | 1
4328001 | 6.8371 | 0.0003 | 17.1234 | 0.0007 | 29.0604 | 0.0012 | 90 | 90 | 90 | 3402.2 | P b c a | -P 2ac 2ab | 61 | - C13 H19 Ag Cu N4 O3 - | - C13 H19 Ag Cu N4 O3 - | - C104 H152 Ag8 Cu8 N32 O24 - | 8 | 1
4328002 | 7.8905 | 0.0003 | 19.001 | 0.0007 | 21.1957 | 0.0009 | 90 | 90 | 90 | 3177.8 | P n m a | -P 2ac 2n | 62 | - C28 H30 Cs3 O5 - | - C28 H30 Cs3 O5 - | - C112 H120 Cs12 O20 - | 4 | 0.5
4328004 | 7.4579 | 0.0003 | 19.2403 | 0.0006 | 21.0434 | 0.0006 | 90 | 90 | 90 | 3019.56 | P n m a | -P 2ac 2n | 62 | - C9.66667 H10 O1.66667 Rb - | - C9.66667 H10 O1.66667 Rb - | - C116 H120 O20 Rb12 - | 12 | 1.5
4328007 | 12.8404 | 0.0008 | 13.2495 | 0.0012 | 13.7056 | 0.001 | 90 | 90 | 90 | 2331.7 | P 21 21 21 | P 2ac 2ab | 19 | - C22 H37 N O4 Sn - | - C22 H37 N O4 Sn - | - C88 H148 N4 O16 Sn4 - | 4 | 1
4328011 | 15.6509 | 0.0007 | 14.5103 | 0.0009 | 18.3198 | 0.0009 | 90 | 90 | 90 | 4160.4 | P b c a | -P 2ac 2ab | 61 | - C19 H31 N O3 S Sn - | - C19 H31 N O3 S Sn - | - C152 H248 N8 O24 S8 Sn8 - | 8 | 1
4328013 | 13.3262 | 0.0005 | 13.6034 | 0.0004 | 27.0601 | 0.0012 | 90 | 90 | 90 | 4905.5 | P 21 21 21 | P 2ac 2ab | 19 | - C23 H37 N O5 Sn - | - C23 H37 N O5 Sn - | - C184 H296 N8 O40 Sn8 - | 8 | 2
4328016 | 8.7756 | 0.001 | 14.519 | 0.002 | 17.485 | 0.004 | 90 | 90 | 90 | 2227.8 | P 21 21 21 | P 2ac 2ab | 19 | - C19 H32 I N O3 Sn - | - C12 H24 I N O3 Sn - | - C48 H96 I4 N4 O12 Sn4 - | 4 | 1
4328021 | 12.501 | 0.003 | 23.683 | 0.005 | 7.1196 | 0.0014 | 90 | 90 | 90 | 2107.8 | F d d 2 | F 2 -2d | 43 | - Ga Ge2 Li Se6 - | - Ga Ge2 Li Se6 - | - Ga8 Ge16 Li8 Se48 - | 8 | 0.5
4328031 | 5.91158 | 7e-05 | 15.15258 | 0.00018 | 5.70458 | 7e-05 | 90 | 90 | 90 | 510.992 | I c m m | -I 2 2b | 74 | - Ga O5 Sc Sr2 - | - Ga O5 Sc Sr2 - | - Ga4 O20 Sc4 Sr8 - | 4 | 0.25
4328032 | 17.52963 | 4e-05 | 17.52963 |  | 32.85747 | 9e-05 | 90 | 90 | 90 | 10096.7 | I 41/a :2 | -I 4ad | 88 | - Ga6 O25 Sc4 Sr10 - | - Ga6 O25 Sc4 Sr10 - | - Ga96 O400 Sc64 Sr160 - | 16 | 1
4328042 | 13.72 | 0.0019 | 33.82 | 0.005 | 15.37 | 0.002 | 90 | 90 | 90 | 7131.8 | C 2 2 21 | C 2c 2 | 20 | - C70 H80 Cl4 Mn4 N4 O18 - | - C70 H64 Cl4 Mn4 N4 O18 - | - C280 H256 Cl16 Mn16 N16 O72 - | 4 | 0.5
4328043 | 13.6653 | 0.0006 | 12.842 | 0.0006 | 14.0734 | 0.0007 | 90 | 90 | 90 | 2469.7 | P n a 21 | P 2c -2n | 33 | - C20 H24 N10 O4 S2 Zn - | - C20 H24 N10 O4 S2 Zn - | - C80 H96 N40 O16 S8 Zn4 - | 4 | 1
4328044 | 13.8 | 0.004 | 12.646 | 0.004 | 14.13 | 0.004 | 90 | 90 | 90 | 2465.9 | P n a 21 | P 2c -2n | 33 | - C20 H24 N10 O4 S2 Zn - | - C20 H24 N10 O4 S2 Zn - | - C80 H96 N40 O16 S8 Zn4 - | 4 | 1
4328045 | 13.879 | 0.005 | 12.582 | 0.004 | 14.203 | 0.005 | 90 | 90 | 90 | 2480.2 | P n a 21 | P 2c -2n | 33 | - C20 H24 N10 O4 S2 Zn - | - C20 H24 N10 O4 S2 Zn - | - C80 H96 N40 O16 S8 Zn4 - | 4 | 1
4328051 | 19.94 | 0.0017 | 20.0602 | 0.0017 | 16.6929 | 0.0015 | 90 | 90 | 90 | 6677.2 | P c a 21 | P 2c -2ac | 29 | - C72 H60 Bi N17 P4 - | - C72 H60 Bi N17 P4 - | - C288 H240 Bi4 N68 P16 - | 4 | 1
4328060 | 11.8848 | 0.0005 | 18.5826 | 0.0009 | 20.5032 | 0.0009 | 90 | 90 | 90 | 4528.1 | P 21 21 21 | P 2ac 2ab | 19 | - C31 H78 Mg2 N3 P3 Si3 - | - C31 H78 Mg2 N3 P3 Si3 - | - C124 H312 Mg8 N12 P12 Si12 - | 4 | 1
4328071 | 15.225 | 0.005 | 21.585 | 0.006 | 23.839 | 0.007 | 90 | 90 | 90 | 7834 | P b c m | -P 2c 2b | 57 | - C31 H71 Cl3 Co6 Er N11.5 O38.25 - | - C31 H61.5 Cl3 Co6 Er N11.5 O38.25 - | - C124 H246 Cl12 Co24 Er4 N46 O153 - | 4 | 0.5
4328076 | 7.5386 | 0.0005 | 13.6533 | 0.0009 | 16.25 | 0.001 | 90 | 90 | 90 | 1672.56 | P 21 21 21 | P 2ac 2ab | 19 | - C12 H28 Cl Cr N3 - | - C12 H28 Cl Cr N3 - | - C48 H112 Cl4 Cr4 N12 - | 4 | 1
4328081 | 7.3242 | 0.0018 | 13.727 | 0.003 | 18.375 | 0.005 | 90 | 90 | 90 | 1847.4 | P 21 21 21 | P 2ac 2ab | 19 | - C13 H28 Cr N4 S - | - C13 H28 Cr N4 S - | - C52 H112 Cr4 N16 S4 - | 4 | 1
4328084 | 15.7674 | 0.0004 | 13.5858 | 0.0003 | 11.1092 | 0.0003 | 90 | 90 | 90 | 2379.73 | C m c 21 | C 2c -2 | 36 | - C22 H42 Cr N3 O - | - C21.5 H42 Cr N3 O0.5 - | - C86 H168 Cr4 N12 O2 - | 4 | 0.5
4328088 | 7.8856 | 0.001 | 13.0511 | 0.0016 | 21.72 | 0.003 | 90 | 90 | 90 | 2235.3 | P 21 21 21 | P 2ac 2ab | 19 | - C19 H32 Cr F3 N3 O - | - C19 H32 Cr F3 N3 O - | - C76 H128 Cr4 F12 N12 O4 - | 4 | 1
4328090 | 10.266 | 0.003 | 18.021 | 0.005 | 11.124 | 0.003 | 90 | 90 | 90 | 2058 | P n a 21 | P 2c -2n | 33 | - C18 H32 Cr F N3 O - | - C18 H32 Cr F N3 O - | - C72 H128 Cr4 F4 N12 O4 - | 4 | 1
4328094 | 15.4879 | 0.0007 | 9.8496 | 0.0004 | 20.4708 | 0.0006 | 90 | 90 | 90 | 3122.8 | P c a 21 | P 2c -2ac | 29 | - C30 H43 Cr N3 O Si - | - C30 H43 Cr N3 O Si - | - C120 H172 Cr4 N12 O4 Si4 - | 4 | 1
4328098 | 8.482 | 0.0003 | 13.6447 | 0.0007 | 23.4931 | 0.0008 | 90 | 90 | 90 | 2718.96 | P 21 21 21 | P 2ac 2ab | 19 | - C24 H34 Cr F6 N4 - | - C24 H34 Cr F6 N4 - | - C96 H136 Cr4 F24 N16 - | 4 | 1
4328101 | 7.5316 | 0.0005 | 13.677 | 0.0009 | 16.5211 | 0.0011 | 90 | 90 | 90 | 1701.8 | P 21 21 21 | P 2ac 2ab | 19 | - C12 H28 Br Cr N3 - | - C12 H28 Br Cr N3 - | - C48 H112 Br4 Cr4 N12 - | 4 | 1
4328104 | 8.5198 | 0.0005 | 13.4737 | 0.0008 | 21.4888 | 0.0014 | 90 | 90 | 90 | 2466.8 | P n m a | -P 2ac 2n | 62 | - C22 H41 Cr N3 O - | - C22 H40.5 Cr N3 O - | - C88 H162 Cr4 N12 O4 - | 4 | 0.5
4328113 | 12.4243 | 0.0005 | 18.9943 | 0.0007 | 10.4978 | 0.0005 | 90 | 90 | 90 | 2477.39 | P 21 21 2 | P 2 2ab | 18 | - C64 H48 La2 N32 O48 Zn8 - | - C64 H32 La2 N32 O48 Zn8 - | - C64 H32 La2 N32 O48 Zn8 - | 1 | 0.25
4328114 | 12.3868 | 0.0002 | 18.8433 | 0.0003 | 10.6414 | 0.0002 | 90 | 90 | 90 | 2483.79 | P 21 21 2 | P 2 2ab | 18 | - C32 H37 N16 O24 Pr Zn4 - | - C32 H16 N16 O24 Pr Zn4 - | - C64 H32 N32 O48 Pr2 Zn8 - | 2 | 0.5
4328115 | 12.303 | 0.0004 | 18.5769 | 0.0007 | 10.6212 | 0.0004 | 90 | 90 | 90 | 2427.49 | P 21 21 2 | P 2 2ab | 18 | - C64 H74 Eu2 N32 O48 Zn8 - | - C64 H32 Eu2 N32 O48 Zn8 - | - C64 H32 Eu2 N32 O48 Zn8 - | 1 | 0.25
4328116 | 12.2981 | 0.0002 | 18.5449 | 0.0003 | 10.6409 | 0.0002 | 90 | 90 | 90 | 2426.84 | P 21 21 2 | P 2 2ab | 18 | - C64 H74 Gd2 N32 O48 Zn8 - | - C64 H32 Gd2 N32 O48 Zn8 - | - C64 H32 Gd2 N32 O48 Zn8 - | 1 | 0.25
4328117 | 12.3365 | 0.0001 | 18.4776 | 0.0002 | 10.6822 | 0.0001 | 90 | 90 | 90 | 2435 | P 21 21 2 | P 2 2ab | 18 | - C32 H37 N16 O24 Tb Zn4 - | - C32 H16 N16 O24 Tb Zn4 - | - C64 H32 N32 O48 Tb2 Zn8 - | 2 | 0.5
4328120 | 10.0405 | 0.0006 | 10.0405 | 0.0006 | 10.0405 | 0.0006 | 90 | 90 | 90 | 1012.2 | P 21 3 | P 2ac 2ab 3 | 198 | - Fe2 K2 Mo O12 P2 - | - Fe2 K2 Mo0.9393 O12 P2.0727 - | - Fe8 K8 Mo3.7572 O48 P8.2908 - | 4 | 0.333333
4328121 | 10.3372 | 0.0002 | 10.3372 | 0.0002 | 10.3372 | 0.0002 | 90 | 90 | 90 | 1104.61 | P 21 3 | P 2ac 2ab 3 | 198 | - K2 O12 P2 Sc2 W - | - K2 O12 P2.01 Sc2 W0.99 - | - K8 O48 P8.04 Sc8 W3.96 - | 4 | 0.333333
4328122 | 10.3179 | 0.0002 | 10.3179 | 0.0002 | 10.3179 | 0.0002 | 90 | 90 | 90 | 1098.43 | P 21 3 | P 2ac 2ab 3 | 198 | - K2 Mo O12 P2 Sc2 - | - K2 Mo0.99 O12 P2.01 Sc2 - | - K8 Mo3.96 O48 P8.04 Sc8 - | 4 | 0.333333
4328130 | 11.9383 | 0.0012 | 21.693 | 0.002 | 11.3849 | 0.0011 | 90 | 90 | 90 | 2948.4 | P c c n | -P 2ab 2ac | 56 | - C16 H30 F12 N2 P2 Pd S6 - | - C16 H30 F12 N2 P2 Pd S6 - | - C64 H120 F48 N8 P8 Pd4 S24 - | 4 | 0.5
4328136 | 9.638 | 0.0004 | 19.9218 | 0.0007 | 25.9126 | 0.0009 | 90 | 90 | 90 | 4975.4 | P b c a | -P 2ac 2ab | 61 | - C25 H21 Cl2 N3 O3 Pd S - | - C25 H21 Cl2 N3 O3 Pd S - | - C200 H168 Cl16 N24 O24 Pd8 S8 - | 8 | 1
4328144 | 18.5932 | 0.0005 | 16.5947 | 0.0004 | 22.1689 | 0.0006 | 90 | 90 | 90 | 6840.2 | P b c a | -P 2ac 2ab | 61 | - C36 H53 N2 Na O2 - | - C36 H53 N2 Na O2 - | - C288 H424 N16 Na8 O16 - | 8 | 1
4328146 | 22.5173 | 0.0007 | 12.1833 | 0.0004 | 19.6759 | 0.0006 | 90 | 90 | 90 | 5397.8 | P n a 21 | P 2c -2n | 33 | - C57 H76 Mo N4 O3 - | - C57 H76 Mo N4 O3 - | - C228 H304 Mo4 N16 O12 - | 4 | 1
4328148 | 16.5087 | 0.0015 | 9.8707 | 0.0011 | 16.4722 | 0.0014 | 90 | 90 | 90 | 2684.2 | P c a 21 | P 2c -2ac | 29 | - C8 H27 Ge7 N3 Ni O19 - | - C8 H12 Ge7 N3 Ni O19 - | - C32 H48 Ge28 N12 Ni4 O76 - | 4 | 1
4328160 | 21.206 | 0.0004 | 18.5239 | 0.0007 | 8.9409 | 0.0003 | 90 | 90 | 90 | 3512.14 | P n m a | -P 2ac 2n | 62 | - C34 H53 Ge I N2 O - | - C34 H53 Ge I N2 O - | - C136 H212 Ge4 I4 N8 O4 - | 4 | 0.5
4328163 | 10.3997 | 0.0009 | 19.858 | 0.002 | 20.508 | 0.002 | 90 | 90 | 90 | 4235.3 | P 21 21 21 | P 2ac 2ab | 19 | - C42 H30 Al F9 Fe3 O6 - | - C42 H30 Al F9 Fe3 O6 - | - C168 H120 Al4 F36 Fe12 O24 - | 4 | 1
4328168 | 13.927 | 0.001 | 9.67 | 0.001 | 33.253 | 0.003 | 90 | 90 | 90 | 4478.3 | P b c a | -P 2ac 2ab | 61 | - C20 H27 Au N6 S2 - | - C20 H27 Au N6 S2 - | - C160 H216 Au8 N48 S16 - | 8 | 1
4328170 | 13.7878 | 0.0006 | 9.7254 | 0.0005 | 33.28 | 0.001 | 90 | 90 | 90 | 4462.6 | P b c a | -P 2ac 2ab | 61 | - C19 H27 Au Cl N5 S2 - | - C19 H27 Au Cl N5 S2 - | - C152 H216 Au8 Cl8 N40 S16 - | 8 | 1
4328175 | 12.9812 | 0.0008 | 10.7751 | 0.0007 | 21.5408 | 0.0014 | 90 | 90 | 90 | 3013 | P b c n | -P 2n 2ab | 60 | - C36 H26 N6 Ru S2 - | - C36 H26 N6 Ru S2 - | - C144 H104 N24 Ru4 S8 - | 4 | 0.5
4328181 | 5.0463 | 0.0004 | 5.6304 | 0.0005 | 23.2902 | 0.0019 | 90 | 90 | 90 | 661.74 | P 21 21 21 | P 2ac 2ab | 19 | - C4 H8 Ag N O2 S - | - C4 H8 Ag N O2 S - | - C16 H32 Ag4 N4 O8 S4 - | 4 | 1
4328184 | 14.1822 | 0.0002 | 16.3106 | 0.0003 | 29.7326 | 0.0004 | 90 | 90 | 90 | 6877.75 | P b c a | -P 2ac 2ab | 61 | - C30 H36 Cl F6 N4 O4 P Ru2 - | - C30 H36 Cl F6 N4 O4 P Ru2 - | - C240 H288 Cl8 F48 N32 O32 P8 Ru16 - | 8 | 1
4328185 | 8.861 | 0.003 | 8.861 | 0.003 | 4.8339 | 0.0019 | 90 | 90 | 90 | 379.5 | I 4/m c m | -I 4 2c | 140 | - Au4 Ga4 K1.11 - | - Au4 Ga4 K1.104 - | - Au8 Ga8 K2.208 - | 2 | 0.0625
4328186 | 4.407 | 0.0009 | 7.339 | 0.0015 | 8.664 | 0.0017 | 90 | 90 | 90 | 280.22 | I m m m | -I 2 2 | 71 | - Au4.43 Ga7.57 K2 - | - Au4.456 Ga7.544 K2 - | - Au4.456 Ga7.544 K2 - | 1 | 0.0625
4328187 | 11.078 | 0.002 | 8.4864 | 0.0017 | 5.5686 | 0.0011 | 90 | 90 | 90 | 523.52 | C m c m | -C 2c 2 | 63 | - Au6.16 Ga3.84 K2 - | - Au6.164 Ga3.836 K2 - | - Au12.328 Ga7.672 K4 - | 2 | 0.125
4328188 | 6.09 | 0.0009 | 6.09 | 0.0009 | 15.45 | 0.003 | 90 | 90 | 90 | 573.01 | I -4 m 2 | I -4 -2 | 119 | - Au0.34 Ga2.66 K - | - Au0.335333 Ga2.66467 K - | - Au2.012 Ga15.988 K6 - | 6 | 0.375
4328189 | 11.761 | 0.002 | 12.061 | 0.002 | 21.084 | 0.004 | 90 | 90 | 90 | 2990.8 | P 21 21 21 | P 2ac 2ab | 19 | - C17 H36 B10 Cl2 P2 Pt S - | - C17 H36 B10 Cl2 P2 Pt S - | - C68 H144 B40 Cl8 P8 Pt4 S4 - | 4 | 1
4328190 | 7.1271 | 0.0014 | 11.684 | 0.002 | 11.88 | 0.002 | 90 | 90 | 90 | 989.3 | P 21 21 21 | P 2ac 2ab | 19 | - B10 H14 S - | - B10 H14 S - | - B40 H56 S4 - | 4 | 1
4328191 | 7.1496 | 0.0001 | 10.7261 | 0.0002 | 12.7584 | 0.0003 | 90 | 90 | 90 | 978.41 | P 21 21 21 | P 2ac 2ab | 19 | - B10 H14 S - | - B10 H14 S - | - B40 H56 S4 - | 4 | 1
4328194 | 6.922 | 0.0001 | 30.5039 | 0.0006 | 7.5457 | 0.0002 | 90 | 90 | 90 | 1593.26 | C 2 2 21 | C 2c 2 | 20 | - C12 H12 Eu0.14 Gd0.86 Na O12 - | - C12 H12 Eu0.14 Gd0.86 Na O12 - | - C48 H48 Eu0.56 Gd3.44 Na4 O48 - | 4 | 0.5
4328195 | 6.9422 | 0.0001 | 30.5658 | 0.0005 | 7.5842 | 0.0001 | 90 | 90 | 90 | 1609.32 | C 2 2 21 | C 2c 2 | 20 | - C12 H12 Na O12 Sm - | - C12 H12 Na O12 Sm - | - C48 H48 Na4 O48 Sm4 - | 4 | 0.5
4328196 | 6.9094 | 0.0002 | 39.205 | 0.0008 | 7.5963 | 0.0002 | 90 | 90 | 90 | 2057.71 | C 2 2 21 | C 2c 2 | 20 | - C18 H16 Na O12 Sm - | - C18 H16 Na O12 Sm - | - C72 H64 Na4 O48 Sm4 - | 4 | 0.5
4328197 | 6.9287 | 0.0003 | 30.46 | 0.002 | 7.5611 | 0.0004 | 90 | 90 | 90 | 1595.76 | C 2 2 21 | C 2c 2 | 20 | - C12 H12 Eu Na O12 - | - C12 H12 Eu Na O12 - | - C48 H48 Eu4 Na4 O48 - | 4 | 0.5
4328198 | 6.8969 | 0.0004 | 39.176 | 0.002 | 7.5752 | 0.0004 | 90 | 90 | 90 | 2046.77 | C 2 2 21 | C 2c 2 | 20 | - C18 H16 Eu Na O12 - | - C18 H16 Eu Na O12 - | - C72 H64 Eu4 Na4 O48 - | 4 | 0.5
4328199 | 6.92 | 0.002 | 30.559 | 0.007 | 7.5478 | 0.0014 | 90 | 90 | 90 | 1596.1 | C 2 2 21 | C 2c 2 | 20 | - C12 H12 Gd Na O12 - | - C12 H12 Gd Na O12 - | - C48 H48 Gd4 Na4 O48 - | 4 | 0.5
4328200 | 6.8912 | 0.0001 | 39.1425 | 0.0005 | 7.5597 | 0.0001 | 90 | 90 | 90 | 2039.14 | C 2 2 21 | C 2c 2 | 20 | - C18 H16 Gd Na O12 - | - C18 H16 Gd Na O12 - | - C72 H64 Gd4 Na4 O48 - | 4 | 0.5
4328201 | 6.9031 | 0.0003 | 30.4533 | 0.0011 | 7.5215 | 0.0002 | 90 | 90 | 90 | 1581.19 | C 2 2 21 | C 2c 2 | 20 | - C12 H12 Na O12 Tb - | - C12 H12 Na O12 Tb - | - C48 H48 Na4 O48 Tb4 - | 4 | 0.5
4328202 | 6.8767 | 0.0002 | 39.1054 | 0.0014 | 7.5359 | 0.0003 | 90 | 90 | 90 | 2026.52 | C 2 2 21 | C 2c 2 | 20 | - C18 H16 Na O12 Tb - | - C18 H16 Na O12 Tb - | - C72 H64 Na4 O48 Tb4 - | 4 | 0.5
4328203 | 6.896 | 0.0001 | 30.4341 | 0.0008 | 7.4984 | 0.0002 | 90 | 90 | 90 | 1573.72 | C 2 2 21 | C 2c 2 | 20 | - C12 H12 Dy Na O12 - | - C12 H12 Dy Na O12 - | - C48 H48 Dy4 Na4 O48 - | 4 | 0.5
4328204 | 6.8673 | 0.0002 | 39.0815 | 0.0009 | 7.5196 | 0.0002 | 90 | 90 | 90 | 2018.14 | C 2 2 21 | C 2c 2 | 20 | - C18 H16 Dy Na O12 - | - C18 H16 Dy Na O12 - | - C72 H64 Dy4 Na4 O48 - | 4 | 0.5
4328205 | 6.886 | 0.0003 | 30.3878 | 0.0012 | 7.4722 | 0.0004 | 90 | 90 | 90 | 1563.56 | C 2 2 21 | C 2c 2 | 20 | - C12 H12 Ho Na O12 - | - C12 H12 Ho Na O12 - | - C48 H48 Ho4 Na4 O48 - | 4 | 0.5
4328206 | 6.8571 | 0.0002 | 39.0412 | 0.0013 | 7.4984 | 0.0002 | 90 | 90 | 90 | 2007.39 | C 2 2 21 | C 2c 2 | 20 | - C18 H16 Ho Na O12 - | - C18 H16 Ho Na O12 - | - C72 H64 Ho4 Na4 O48 - | 4 | 0.5
4328207 | 6.8781 | 0.0007 | 30.389 | 0.003 | 7.4593 | 0.0006 | 90 | 90 | 90 | 1559.1 | C 2 2 21 | C 2c 2 | 20 | - C12 H12 Er Na O12 - | - C12 H12 Er Na O12 - | - C48 H48 Er4 Na4 O48 - | 4 | 0.5
4328208 | 6.8454 | 0.0002 | 39.0033 | 0.001 | 7.4816 | 0.0002 | 90 | 90 | 90 | 1997.54 | C 2 2 21 | C 2c 2 | 20 | - C18 H16 Er Na O12 - | - C18 H16 Er Na O12 - | - C72 H64 Er4 Na4 O48 - | 4 | 0.5
4328209 | 6.8598 | 0.0002 | 30.3257 | 0.0008 | 7.4274 | 0.0002 | 90 | 90 | 90 | 1545.11 | C 2 2 21 | C 2c 2 | 20 | - C12 H12 Na O12 Yb - | - C12 H12 Na O12 Yb - | - C48 H48 Na4 O48 Yb4 - | 4 | 0.5
4328210 | 6.829 | 0.0001 | 38.9781 | 0.0006 | 7.4568 | 0.0001 | 90 | 90 | 90 | 1984.86 | C 2 2 21 | C 2c 2 | 20 | - C18 H16 Na O12 Yb - | - C18 H16 Na O12 Yb - | - C72 H64 Na4 O48 Yb4 - | 4 | 0.5
4328212 | 12.5121 | 0.0003 | 14.5305 | 0.0004 | 21.4119 | 0.0006 | 90 | 90 | 90 | 3892.83 | P 21 21 21 | P 2ac 2ab | 19 | - C40 H39 Cl4 Ir N2 O2 Ru - | - C40 H39 Cl4 Ir N2 O2 Ru - | - C160 H156 Cl16 Ir4 N8 O8 Ru4 - | 4 | 1
4328240 | 14.4108 | 0.0007 | 14.823 | 0.0007 | 10.9922 | 0.0005 | 90 | 90 | 90 | 2348.06 | P n n 2 | P 2 -2n | 34 | - C54 H79 Co - | - C54 H79 Co - | - C108 H158 Co2 - | 2 | 0.5
4328241 | 14.4101 | 0.0004 | 14.8119 | 0.0003 | 10.9705 | 0.0002 | 90 | 90 | 90 | 2341.55 | P n n 2 | P 2 -2n | 34 | - C54 H78 Co F - | - C54 H77.98 Co F1.02 - | - C108 H155.96 Co2 F2.04 - | 2 | 0.5
4328279 | 15.1978 | 0.0019 | 21.57 | 0.002 | 27.257 | 0.003 | 90 | 90 | 90 | 8935.3 | P n n m | -P 2 2n | 58 | - C84 H198 In18 Mn2 N28 O Te30 - | - C84 H136 In18 Mn2 N28 O Te30 - | - C168 H272 In36 Mn4 N56 O2 Te60 - | 2 | 0.25
4328288 | 15.2724 | 0.0019 | 16.107 | 0.002 | 18.664 | 0.003 | 90 | 90 | 90 | 4591.2 | P 21 21 21 | P 2ac 2ab | 19 | - C46 H47 Cl2 Cu F6 N3 P Sb - | - C46 H47 Cl2 Cu F6 N3 P Sb - | - C184 H188 Cl8 Cu4 F24 N12 P4 Sb4 - | 4 | 1
4328290 | 21.85 | 0.03 | 21.85 | 0.03 | 11.41 | 0.03 | 90 | 90 | 90 | 5447 | I 41/a :2 | -I 4ad | 88 | - C52 H12 Au4 F32 N8 - | - C52 H12 Au4 F32 N8 - | - C208 H48 Au16 F128 N32 - | 4 | 0.25
4328308 | 15.729 | 0.002 | 25.025 | 0.003 | 9.1759 | 0.0012 | 90 | 90 | 90 | 3611.8 | P 21 21 2 | P 2 2ab | 18 | - C130 H126 B4 Cl4 Cr4 Mn4 N44 O9 - | - C130 H126 B4 Cl4 Cr4 Mn4 N44 O9 - | - C130 H126 B4 Cl4 Cr4 Mn4 N44 O9 - | 1 | 0.25
4328309 | 15.708 | 0.003 | 25.004 | 0.005 | 9.1688 | 0.0018 | 90 | 90 | 90 | 3601.2 | P 21 21 2 | P 2 2ab | 18 | - C130 H126 B4 Cl4 Cr4 Mn4 N44 O9 - | - C130 H126 B4 Cl4 Cr4 Mn4 N44 O9 - | - C130 H126 B4 Cl4 Cr4 Mn4 N44 O9 - | 1 | 0.25
4328334 | 21.528 | 0.0007 | 7.1419 | 0.0002 | 12.7174 | 0.0005 | 90 | 90 | 90 | 1955.31 | P b c n | -P 2n 2ab | 60 | - C21 H27 Al N2 - | - C21 H27 Al N2 - | - C84 H108 Al4 N8 - | 4 | 0.5
4328343 | 15.448 | 0.003 | 8.5409 | 0.0017 | 13.949 | 0.003 | 90 | 90 | 90 | 1840.4 | P b c n | -P 2n 2ab | 60 | - C12 H20 B2 F4 Fe N6 O4 - | - C12 H20 B2 F4 Fe N6 O4 - | - C48 H80 B8 F16 Fe4 N24 O16 - | 4 | 0.5
4328344 | 12.4485 | 0.0007 | 12.4485 | 0.0007 | 12.4485 | 0.0007 | 90 | 90 | 90 | 1929.08 | F m -3 c | -F 4a 2 3 | 226 | - Au2 Ba Zn11 - | - Au2.028 Ba Zn10.972 - | - Au16.224 Ba8 Zn87.776 - | 8 | 0.0416667
4328345 | 12.641 | 0.002 | 12.641 | 0.002 | 12.641 | 0.002 | 90 | 90 | 90 | 2020 | F m -3 c | -F 4a 2 3 | 226 | - Au6.88 Ba Zn6.13 - | - Au6.612 Ba Zn6.312 - | - Au52.896 Ba8 Zn50.496 - | 8 | 0.0416667
4328346 | 8.8945 | 0.0004 | 8.8945 | 0.0004 | 12.6457 | 0.0012 | 90 | 90 | 90 | 1000.43 | P 4/n b m :2 | -P 4a 2b | 125 | - Au6 Ba Zn7 - | - Au5.932 Ba Zn7.068 - | - Au23.728 Ba4 Zn28.272 - | 4 | 0.25
4328349 | 21.739 | 0.005 | 21.739 | 0.005 | 26.188 | 0.006 | 90 | 90 | 90 | 12376 | I 41/a :2 | -I 4ad | 88 | - C24 H52 K Mo12 N4 Na O68 P8 - | - C24 H52 K Mo12 N4 Na O68 P8 - | - C96 H208 K4 Mo48 N16 Na4 O272 P32 - | 4 | 0.25
4328351 | 18.409 | 0.014 | 16.856 | 0.013 | 36.26 | 0.03 | 90 | 90 | 90 | 11252 | P b c a | -P 2ac 2ab | 61 | - C10 H22 Mo6 N2 O47.5 P4 Rb0.75 - | - C10 H22 Mo6 N2 O47.5 P4 Rb0.75 - | - C80 H176 Mo48 N16 O380 P32 Rb6 - | 8 | 1
4328352 | 18.8861 | 0.0004 | 17.0627 | 0.0004 | 31.6438 | 0.0007 | 90 | 90 | 90 | 10197.1 | P b c a | -P 2ac 2ab | 61 | - C10 H53.5 Cs1.25 K Mo6 N5.75 O39.25 P4 - | - C10 H22 Cs1.25 K Mo6 N2 O43 P4 - | - C80 H176 Cs10 K8 Mo48 N16 O344 P32 - | 8 | 1
4328355 | 6.462812 | 1.5e-05 | 3.864979 | 8e-06 | 16.17629 | 4e-05 | 90 | 90 | 90 | 404.062 | P n m a | -P 2ac 2n | 62 | - F4 La Rb - | - F4 La Rb - | - F16 La4 Rb4 - | 4 | 0.5
4328360 | 12.2996 | 0.0003 | 12.2996 | 0.0003 | 7.9073 | 0.0003 | 90 | 90 | 90 | 1196.22 | P 41 | P 4w | 76 | - C6 H9 Cu N8 O1.5 - | - C6 H8 Cu N8 O1.5 - | - C24 H32 Cu4 N32 O6 - | 4 | 1
4328361 | 12.355 | 0.003 | 12.355 | 0.003 | 7.9025 | 0.0016 | 90 | 90 | 90 | 1206.3 | P 43 | P 4cw | 78 | - C6 H9 Cu N8 O1.5 - | - C6 H8 Cu N8 O1.5 - | - C24 H32 Cu4 N32 O6 - | 4 | 1
4328362 | 12.3857 | 0.0003 | 12.3857 | 0.0003 | 7.8956 | 0.0003 | 90 | 90 | 90 | 1211.23 | P 41 | P 4w | 76 | - C6 H8 Cu N8 O - | - C6 H8 Cu N8 O - | - C24 H32 Cu4 N32 O4 - | 4 | 1
4328363 | 12.3919 | 0.0003 | 12.3919 | 0.0003 | 7.9043 | 0.0003 | 90 | 90 | 90 | 1213.78 | P 41 | P 4w | 76 | - C6 H8 Cu I N8 O - | - C6 H8 Cu I N8 O - | - C24 H32 Cu4 I4 N32 O4 - | 4 | 1
4328365 | 12.3879 | 0.0003 | 12.3879 | 0.0003 | 7.9323 | 0.0003 | 90 | 90 | 90 | 1217.29 | P 41 | P 4w | 76 | - C6 H8 Cu N8 O - | - C6 H8 Cu N8 O - | - C24 H32 Cu4 N32 O4 - | 4 | 1
4328366 | 12.3684 | 0.0002 | 12.3684 | 0.0002 | 7.9094 | 0.0002 | 90 | 90 | 90 | 1209.96 | P 41 | P 4w | 76 | - C6 H8 Cu N8 O - | - C6 H8 Cu N8 O - | - C24 H32 Cu4 N32 O4 - | 4 | 1
4328367 | 12.3965 | 0.0003 | 12.3965 | 0.0003 | 7.9197 | 0.0003 | 90 | 90 | 90 | 1217.05 | P 41 | P 4w | 76 | - C6 H8 Cu N8 O - | - C6 H8 Cu N8 O - | - C24 H32 Cu4 N32 O4 - | 4 | 1
4328368 | 12.3933 | 0.0003 | 12.3933 | 0.0003 | 7.9318 | 0.0003 | 90 | 90 | 90 | 1218.28 | P 41 | P 4w | 76 | - C6 H8 Cu N8 O - | - C6 H8 Cu N8 O - | - C24 H32 Cu4 N32 O4 - | 4 | 1
4328369 | 12.3494 | 0.0016 | 12.3494 | 0.0016 | 7.9086 | 0.001 | 90 | 90 | 90 | 1206.1 | P 41 | P 4w | 76 | - C6 H8 Cu N8 O - | - C6 H8 Cu N8 O - | - C24 H32 Cu4 N32 O4 - | 4 | 1
4328370 | 12.414 | 0.004 | 12.414 | 0.004 | 7.944 | 0.003 | 90 | 90 | 90 | 1224.2 | P 41 | P 4w | 76 | - C6 H8 Cu N8 O - | - C6 H8 Cu N8 O - | - C24 H32 Cu4 N32 O4 - | 4 | 1
4328371 | 12.3751 | 0.0001 | 12.3751 | 0.0001 | 7.9226 | 0.0001 | 90 | 90 | 90 | 1213.29 | P 43 | P 4cw | 78 | - C6 H8 Cu N8 O - | - C6 H8 Cu N8 O - | - C24 H32 Cu4 N32 O4 - | 4 | 1
4328382 | 21.859 | 0.004 | 11.5288 | 0.0018 | 21.861 | 0.003 | 90 | 90 | 90 | 5509.1 | C m c m | -C 2c 2 | 63 | - C12 H28 O23 Pr2 S2 - | - C12 H6 O23 Pr2 S2 - | - C96 H48 O184 Pr16 S16 - | 8 | 0.5
4328393 | 28.152 | 0.003 | 42.662 | 0.005 | 40.296 | 0.004 | 90 | 90 | 90 | 48396 | C m c m | -C 2c 2 | 63 | - C40 K13 O368 U50 - | - C40 K13 O368 U50 - | - C160 K52 O1472 U200 - | 4 | 0.25
4328394 | 40.554 | 0.004 | 40.554 | 0.004 | 40.554 | 0.004 | 90 | 90 | 90 | 66696 | I m -3 | -I 2 2 3 | 204 | - C180 K128 O998 U120 - | - C180 K128 O998 U120 - | - C360 K256 O1996 U240 - | 2 | 0.0416667
4328397 | 22.372 | 0.0013 | 9.3145 | 0.0007 | 28.869 | 0.003 | 90 | 90 | 90 | 6015.8 | C m c a | -C 2ac 2 | 64 | - C33 H44 Ge N2 S - | - C33 H44 Ge N2 S - | - C264 H352 Ge8 N16 S8 - | 8
4328402 | 21.622 | 0.002 | 30.812 | 0.003 | 22.008 | 0.002 | 90 | 90 | 90 | 14662 | P b c n | -P 2n 2ab | 60 | - C94 H74 B4 F16 N18 Pd4 - | - C94 H74 B4 F16 N18 Pd4 - | - C376 H296 B16 F64 N72 Pd16 - | 4 | 0.5
4328403 | 8.716 | 0.004 | 18.718 | 0.008 | 5.693 | 0.002 | 90 | 90 | 90 | 928.8 | I b a m | -I 2 2c | 72 | - Nb3.48 Sc2 Sn5 - | - Nb3.48 Sc2 Sn5 - | - Nb13.92 Sc8 Sn20 - | 4 | 0.25
4328404 | 8.672 | 0.003 | 18.719 | 0.006 | 5.6645 | 0.0016 | 90 | 90 | 90 | 919.5 | I b a m | -I 2 2c | 72 | - Nb3.63 Sc2 Sn5 - | - Nb3.6358 Sc2 Sn5 - | - Nb14.5432 Sc8 Sn20 - | 4 | 0.25
4328414 | 18.8423 | 0.0019 | 18.8423 | 0.0019 | 21.921 | 0.003 | 90 | 90 | 90 | 7782.7 | P 4 | P 4 | 75 | - C32 H6 Cu2 O11 - | - C32 H6 Cu2 O11 - | - C128 H24 Cu8 O44 - | 4 | 1
4328415 | 24.495 | 0.008 | 27.929 | 0.01 | 22.13 | 0.011 | 90 | 90 | 90 | 15140 | C 2 2 2 | C 2 2 | 21 | - C30 H6 Cu2 O11 - | - C30 H6 Cu2 O11 - | - C240 H48 Cu16 O88 - | 8 | 1
4328416 | 19.0289 | 0.0001 | 19.0289 | 0.0001 | 21.9107 | 0.0003 | 90 | 90 | 90 | 7933.84 | P 4 | P 4 | 75 | - C77 H12 Cu4 O22 - | - C77 H12 Cu4 O22 - | - C154 H24 Cu8 O44 - | 2 | 0.5
4328431 | 7.0784 | 0.0007 | 11.7918 | 0.0011 | 24.599 | 0.002 | 90 | 90 | 90 | 2053.2 | P b c n | -P 2n 2ab | 60 | - C4 H20 B18 Co Cs I2 - | - C4 H20 B18 Co Cs I2 - | - C16 H80 B72 Co4 Cs4 I8 - | 4 | 0.5
4328433 | 13.0692 | 0.0003 | 7.0568 | 0.0002 | 22.1755 | 0.0006 | 90 | 90 | 90 | 2045.17 | P c a 21 | P 2c -2ac | 29 | - C2 H11 B10 I - | - C2 H11 B10 I - | - C16 H88 B80 I8 - | 8 | 2
4328435 | 11.413 | 0.005 | 11.974 | 0.005 | 16.802 | 0.007 | 90 | 90 | 90 | 2296.1 | P b c a | -P 2ac 2ab | 61 | - C2 H11 B9 Cs I - | - C2 H11 B9 Cs I - | - C16 H88 B72 Cs8 I8 - | 8 | 1
4328436 | 7.528 | 0.0003 | 7.528 | 0.0003 | 21.1968 | 0.0015 | 90 | 90 | 90 | 1201.24 | P 41 | P 4w | 76 | - C2 H10 B10 I2 - | - C2 H10 B10 I2 - | - C8 H40 B40 I8 - | 4 | 1
4328447 | 5.558 | 0.002 | 15.215 | 0.006 | 7.307 | 0.003 | 90 | 90 | 90 | 617.9 | A m a 2 | A 2 -2a | 40 | - Ba Mg O7 Te2 - | - Ba Mg O7 Te2 - | - Ba4 Mg4 O28 Te8 - | 4 | 0.5
4328448 | 5.5498 | 0.0004 | 15.3161 | 0.0011 | 7.3098 | 0.0005 | 90 | 90 | 90 | 621.34 | A m a 2 | A 2 -2a | 40 | - Ba O7 Te2 Zn - | - Ba O7 Te2 Zn - | - Ba4 O28 Te8 Zn4 - | 4 | 0.5
4328453 | 10.718 | 0.0007 | 16.8947 | 0.0009 | 24.9893 | 0.0014 | 90 | 90 | 90 | 4525 | P b c a | -P 2ac 2ab | 61 | - C14 H36 B11 N - | - C14 H36 B11 N - | - C112 H288 B88 N8 - | 8 | 1
4328454 | 10.2163 | 0.0003 | 17.0365 | 0.0006 | 26.2239 | 0.001 | 90 | 90 | 90 | 4564.3 | P b c a | -P 2ac 2ab | 61 | - C15 H36 B11 N - | - C15 H36 B11 N - | - C120 H288 B88 N8 - | 8 | 1
4328455 | 16.739 | 0.003 | 32.5 | 0.007 | 10.328 | 0.002 | 90 | 90 | 90 | 5618.6 | C m c a | -C 2ac 2 | 64 | - C19 H44 B11 N O2 - | - C19 H44 B11 N O2 - | - C152 H352 B88 N8 O16 - | 8
4328459 | 9.9535 | 0.001 | 21.461 | 0.004 | 23.331 | 0.004 | 90 | 90 | 90 | 4983.8 | P b c a | -P 2ac 2ab | 61 | - C12 H24 Cl6 Ga2 Se4 - | - C12 H24 Cl6 Ga2 Se4 - | - C96 H192 Cl48 Ga16 Se32 - | 8 | 1
4328466 | 11.9887 | 0.0004 | 18.6365 | 0.0004 | 17.9807 | 0.0006 | 90 | 90 | 90 | 4017.4 | P c c a | -P 2a 2ac | 54 | - C45 H38 N3 O9 Zn2 - | - C45 H38 N3 O9 Zn2 - | - C180 H152 N12 O36 Zn8 - | 4 | 0.5
4328469 | 28.953 | 0.004 | 28.953 | 0.004 | 28.953 | 0.004 | 90 | 90 | 90 | 24271 | I m -3 | -I 2 2 3 | 204 | - C135 H158 Cl18 N16 Ti2 - | - C135 H158 Cl18 N16 Ti2 - | - C810 H948 Cl108 N96 Ti12 - | 6 | 0.125
4328483 | 7.048 | 0.0005 | 14.081 | 0.0008 | 21.725 | 0.0014 | 90 | 90 | 90 | 2156.1 | P b c 21 | P 2c -2b | 29 | - C13 H6 F4 N2 - | - C13 H6 F4 N2 - | - C104 H48 F32 N16 - | 8 | 2
4328495 | 11.2787 | 0.0009 | 14.5337 | 0.0012 | 28.312 | 0.002 | 90 | 90 | 90 | 4640.9 | P 21 21 21 | P 2ac 2ab | 19 | - C50 H68 N3 U - | - C50 H68 N3 U - | - C200 H272 N12 U4 - | 4 | 1
4328506 | 18.041 | 0.002 | 14.442 | 0.002 | 20.886 | 0.002 | 90 | 90 | 90 | 5441.8 | P b c a | -P 2ac 2ab | 61 | - C23 H16 Cl2 N2 O6 Re2 S2 - | - C23 H16 Cl2 N2 O6 Re2 S2 - | - C184 H128 Cl16 N16 O48 Re16 S16 - | 8 | 1
4328507 | 19.395 | 0.002 | 25.618 | 0.002 | 10.262 | 0.002 | 90 | 90 | 90 | 5098.8 | F d d 2 | F 2 -2d | 43 | - C22 H4 F10 N2 O8 Re2 - | - C22 H4 F10 N2 O8 Re2 - | - C176 H32 F80 N16 O64 Re16 - | 8 | 0.5
4328513 | 9.562 | 0.002 | 9.795 | 0.003 | 21.767 | 0.006 | 90 | 90 | 90 | 2038.7 | P n a 21 | P 2c -2n | 33 | - C16 H17 Br N3 O7 Re - | - C16 H17 Br N3 O7 Re - | - C64 H68 Br4 N12 O28 Re4 - | 4 | 1
4328516 | 7.6722 | 0.0016 | 13.827 | 0.003 | 33.483 | 0.007 | 90 | 90 | 90 | 3552 | P b c a | -P 2ac 2ab | 61 | - C15 H16 Br Mo N3 O5 - | - C15 H16 Br Mo N3 O5 - | - C120 H128 Br8 Mo8 N24 O40 - | 8 | 1
4328517 | 9.561 | 0.004 | 11.781 | 0.005 | 24.017 | 0.009 | 90 | 90 | 90 | 2705.2 | P 21 21 21 | P 2ac 2ab | 19 | - C23 H32 Cl Mo N3 O6 - | - C23 H32 Cl Mo N3 O6 - | - C92 H128 Cl4 Mo4 N12 O24 - | 4 | 1
4328518 | 9.609 | 0.006 | 12.09 | 0.007 | 24.349 | 0.015 | 90 | 90 | 90 | 2829 | P 21 21 21 | P 2ac 2ab | 19 | - C23 H32 Br Mo N3 O6 - | - C23 H32 Br Mo N3 O6 - | - C92 H128 Br4 Mo4 N12 O24 - | 4 | 1
4328521 | 6.14879 | 0.00018 | 6.14879 | 0.00018 | 6.14879 | 0.00018 | 90 | 90 | 90 | 232.471 | P n -3 m :1 | P 4n 2 3 -1n | 224 | - C2 Mn N2 - | - C2 Mn1.001 N2 - | - C4 Mn2.002 N4 - | 2 | 0.0416667
4328532 | 9.5262 | 0.00018 | 9.5262 | 0.00018 | 4.9605 | 0.00011 | 90 | 90 | 90 | 450.158 | P 42/m n m | -P 4n 2n | 136 | - Mo14.7 Ni2.4 Re12.9 - | - Mo14.78 Ni2.38 Re12.84 - | - Mo14.78 Ni2.38 Re12.84 - | 1 | 0.0625
4328533 | 9.3393 | 0.0002 | 9.3393 | 0.0002 | 4.90719 | 0.00013 | 90 | 90 | 90 | 428.017 | P 42/m n m | -P 4n 2n | 136 | - Mo7.68 Ni5.58 Re16.74 - | - Mo7.66 Ni5.5 Re16.84 - | - Mo7.66 Ni5.5 Re16.84 - | 1 | 0.0625
4328534 | 9.4018 | 0.0003 | 9.4018 | 0.0003 | 4.91336 | 0.0002 | 90 | 90 | 90 | 434.31 | P 42/m n m | -P 4n 2n | 136 | - Mo15.6 Ni5.7 Re8.7 - | - Mo15.56 Ni5.72 Re8.72 - | - Mo15.56 Ni5.72 Re8.72 - | 1 | 0.0625
4328535 | 10.3609 | 0.0002 | 13.2089 | 0.0003 | 11.9129 | 0.0003 | 90 | 90 | 90 | 1630.35 | P n m a | -P 2ac 2n | 62 | - C18 H23 Tb - | - C18 H23 Tb - | - C72 H92 Tb4 - | 4 | 0.5
4328536 | 10.3073 | 0.0002 | 13.2464 | 0.0003 | 11.8674 | 0.0002 | 90 | 90 | 90 | 1620.31 | P n m a | -P 2ac 2n | 62 | - C18 H23 Dy - | - C18 H23 Dy - | - C72 H92 Dy4 - | 4 | 0.5
4328537 | 10.2842 | 0.0002 | 13.2709 | 0.0003 | 11.8482 | 0.0003 | 90 | 90 | 90 | 1617.05 | P n m a | -P 2ac 2n | 62 | - C18 H23 Ho - | - C18 H23 Ho - | - C72 H92 Ho4 - | 4 | 0.5
4328538 | 10.2662 | 0.0008 | 13.3052 | 0.0013 | 11.8298 | 0.0011 | 90 | 90 | 90 | 1615.9 | P n m a | -P 2ac 2n | 62 | - C18 H23 Er - | - C18 H22 Er - | - C72 H88 Er4 - | 4 | 0.5
4328539 | 10.242 | 0.0003 | 13.3152 | 0.0004 | 11.8191 | 0.0003 | 90 | 90 | 90 | 1611.82 | P n m a | -P 2ac 2n | 62 | - C18 H23 Tm - | - C18 H23 Tm - | - C72 H92 Tm4 - | 4 | 0.5
4328540 | 10.2873 | 0.0003 | 13.277 | 0.0003 | 11.8969 | 0.0004 | 90 | 90 | 90 | 1624.93 | P n m a | -P 2ac 2n | 62 | - C18 H23 Y - | - C18 H22 Y - | - C72 H88 Y4 - | 4 | 0.5
4328546 | 4.4724 | 0.0004 | 18.8254 | 0.0016 | 6.9424 | 0.0006 | 90 | 90 | 90 | 584.51 | C m c m | -C 2c 2 | 63 | - Ce2 Ge3 Li2 - | - Ce2 Ge3 Li2 - | - Ce8 Ge12 Li8 - | 4 | 0.25
4328547 | 4.4625 | 0.0005 | 6.8713 | 0.0007 | 14.823 | 0.0015 | 90 | 90 | 90 | 454.52 | I m m m | -I 2 2 | 71 | - Ce3 Ge4 Li4 - | - Ce3 Ge4 Li4 - | - Ce6 Ge8 Li8 - | 2 | 0.125
4328548 | 4.5311 | 0.0019 | 19.001 | 0.008 | 7.008 | 0.003 | 90 | 90 | 90 | 603.4 | C m c m | -C 2c 2 | 63 | - Ge3 La2 Li2 - | - Ge3 La2 Li2 - | - Ge12 La8 Li8 - | 4 | 0.25
4328549 | 4.5122 | 0.0015 | 6.933 | 0.002 | 15 | 0.005 | 90 | 90 | 90 | 469.2 | I m m m | -I 2 2 | 71 | - Ge4 La3 Li4 - | - Ge4 La3 Li4 - | - Ge8 La6 Li8 - | 2 | 0.125
4328550 | 4.4222 | 0.0007 | 18.658 | 0.003 | 6.8905 | 0.001 | 90 | 90 | 90 | 568.53 | C m c m | -C 2c 2 | 63 | - Ge3 Li2 Nd2 - | - Ge3 Li2 Nd2 - | - Ge12 Li8 Nd8 - | 4 | 0.25
4328551 | 4.4118 | 0.0016 | 6.8 | 0.002 | 14.649 | 0.005 | 90 | 90 | 90 | 439.5 | I m m m | -I 2 2 | 71 | - Ge4 Li4 Nd3 - | - Ge4 Li4 Nd3 - | - Ge8 Li8 Nd6 - | 2 | 0.125
4328552 | 4.4432 | 0.001 | 18.723 | 0.004 | 6.9113 | 0.0016 | 90 | 90 | 90 | 575 | C m c m | -C 2c 2 | 63 | - Ge3 Li2 Pr2 - | - Ge3 Li2 Pr2 - | - Ge12 Li8 Pr8 - | 4 | 0.25
4328553 | 4.442 | 0.003 | 6.844 | 0.004 | 14.737 | 0.007 | 90 | 90 | 90 | 448 | I m m m | -I 2 2 | 71 | - Ge4 Li4 Pr3 - | - Ge4 Li4 Pr3 - | - Ge8 Li8 Pr6 - | 2 | 0.125
4328554 | 4.372 | 0.0005 | 18.494 | 0.002 | 6.8403 | 0.0007 | 90 | 90 | 90 | 553.08 | C m c m | -C 2c 2 | 63 | - Ge3 Li2 Sm2 - | - Ge3 Li2 Sm2 - | - Ge12 Li8 Sm8 - | 4 | 0.25
4328555 | 4.3674 | 0.0005 | 6.7721 | 0.0008 | 14.5129 | 0.0017 | 90 | 90 | 90 | 429.24 | I m m m | -I 2 2 | 71 | - Ge4 Li4 Sm3 - | - Ge4 Li4 Sm3 - | - Ge8 Li8 Sm6 - | 2 | 0.125
4328566 | 12.5628 | 0.0003 | 18.4647 | 0.0005 | 12.3963 | 0.0003 | 90 | 90 | 90 | 2875.55 | P b c n | -P 2n 2ab | 60 | - C32 H52 Ir4 - | - C32 H52 Ir4 - | - C128 H208 Ir16 - | 4 | 0.5
4328572 | 26.157 | 0.008 | 34.091 | 0.011 | 46.102 | 0.015 | 90 | 90 | 90 | 41110 | P b c a | -P 2ac 2ab | 61 | - C80 H132 N3 Ni2 S16 Se8 - | - C80 H132 N3 Ni2 S16 Se8 - | - C1280 H2112 N48 Ni32 S256 Se128 - | 16 | 2
4328573 | 26.238 | 0.004 | 34.202 | 0.005 | 46.196 | 0.007 | 90 | 90 | 90 | 41456 | P b c a | -P 2ac 2ab | 61 | - C80 H132 N3 Ni2 S16 Se8 - | - C80 H132 N3 Ni2 S16 Se8 - | - C1280 H2112 N48 Ni32 S256 Se128 - | 16 | 2
4328574 | 26.25 | 0.008 | 34.15 | 0.02 | 46.16 | 0.008 | 90 | 90 | 90 | 41380 | P b c a | -P 2ac 2ab | 61 | - C80 H132 N3 Ni2 S16 Se8 - | - C80 H132 N3 Ni2 S16 Se8 - | - C1280 H2112 N48 Ni32 S256 Se128 - | 16 | 2
4328580 | 12.462 | 0.002 | 14.307 | 0.003 | 21.914 | 0.004 | 90 | 90 | 90 | 3907.1 | P 21 21 21 | P 2ac 2ab | 19 | - C33 H72 Cl2 P4 Ru - | - C33 H72 Cl2 P4 Ru - | - C132 H288 Cl8 P16 Ru4 - | 4 | 1
4328600 | 12.7377 | 0.0011 | 23.275 | 0.002 | 16.5439 | 0.0015 | 90 | 90 | 90 | 4904.8 | P b c n | -P 2n 2ab | 60 | - C50 H39 Cl6 Ga2 N9 O2 - | - C50 H32 Cl6 Ga2 N9 O2 - | - C200 H128 Cl24 Ga8 N36 O8 - | 4 | 0.5
4328606 | 23.2837 | 0.0005 | 13.216 | 0.0003 | 16.778 | 0.0003 | 90 | 90 | 90 | 5162.88 | C m c 21 | C 2c -2 | 36 | - C6 H11 Cl5 Ga P5 - | - C6 H11 Cl5 Ga P5 - | - C72 H132 Cl60 Ga12 P60 - | 12 | 1.5
4328609 | 6.3462 | 0.0004 | 9.2206 | 0.0006 | 22.3949 | 0.0014 | 90 | 90 | 90 | 1310.45 | P 21 21 21 | P 2ac 2ab | 19 | - C H3 Cl5 Ga P5 - | - C H3 Cl5 Ga P5 - | - C4 H12 Cl20 Ga4 P20 - | 4 | 1
4328617 | 16.2447 | 0.0004 | 16.2447 | 0.0004 | 21.5187 | 0.0009 | 90 | 90 | 90 | 5678.6 | P 41 | P 4w | 76 | - C80 H38 Cd I N6 S4 - | - C80 H38 Cd I N6 S4 - | - C320 H152 Cd4 I4 N24 S16 - | 4 | 1
4328618 | 16.096 | 0.0003 | 16.096 | 0.0003 | 21.3845 | 0.0006 | 90 | 90 | 90 | 5540.3 | P 41 | P 4w | 76 | - C80 H38 Cd I N6 S4 - | - C80 H38 Cd I N6 S4 - | - C320 H152 Cd4 I4 N24 S16 - | 4 | 1
4328619 | 16.1224 | 0.0003 | 16.1224 | 0.0003 | 21.3629 | 0.0006 | 90 | 90 | 90 | 5552.9 | P 41 | P 4w | 76 | - C80 H38 Cd I N6 S4 - | - C80 H38 Cd I N6 S4 - | - C320 H152 Cd4 I4 N24 S16 - | 4 | 1
4328631 | 8.8637 | 0.0005 | 12.7775 | 0.0007 | 21.2307 | 0.0012 | 90 | 90 | 90 | 2404.5 | P 21 21 21 | P 2ac 2ab | 19 | - C23 H19 Cu N9 O6 - | - C23 H19 Cu N9 O6 - | - C92 H76 Cu4 N36 O24 - | 4 | 1
4328635 | 17.428 | 0.004 | 20.418 | 0.004 | 18.156 | 0.004 | 90 | 90 | 90 | 6461 | P b c n | -P 2n 2ab | 60 | - C36 H30 Cl2 Cu2 P2 - | - C36 H30 Cl2 Cu2 P2 - | - C288 H240 Cl16 Cu16 P16 - | 8 | 1
4328642 | 15.62209 |  | 15.62209 |  | 15.62209 |  | 90 | 90 | 90 | 3812.57 | P a -3 | -P 2ac 2ab 3 | 205 | - N2 O4 Si2 Sr3 - | - N2 O4 Si2 Sr3 - | - N48 O96 Si48 Sr72 - | 24 | 1
4328644 | 20.11 | 0.002 | 3.8869 | 0.0005 | 10.7053 | 0.0013 | 90 | 90 | 90 | 836.79 | P n m a | -P 2ac 2n | 62 | - Au0.85 Sc6 Te2 - | - Au0.856 Sc6 Te2 - | - Au3.424 Sc24 Te8 - | 4 | 0.5
4328645 | 20.191 | 0.004 | 3.9199 | 0.0007 | 10.7452 | 0.0013 | 90 | 90 | 90 | 850.4 | P n m a | -P 2ac 2n | 62 | - Au0.89 Sc6 Te2 - | - Au0.892 Sc6 Te2 - | - Au3.568 Sc24 Te8 - | 4 | 0.5
4328646 | 8.0677 | 0.0004 | 8.0677 | 0.0004 | 5.3891 | 0.0003 | 90 | 90 | 90 | 350.76 | P -4 21 m | P -4 2ab | 113 | - Ge2 Mn O7 Sr2 - | - Ge2 Mn O7 Sr2 - | - Ge4 Mn2 O14 Sr4 - | 2 | 0.25
4328647 | 8.28708 |  | 8.28708 |  | 5.31891 |  | 90 | 90 | 90 | 365.28 | P -4 21 m | P -4 2ab | 113 | - Ge2 Mn O7 Sr2 - | - Ge2 Mn O7 Sr2 - | - Ge4 Mn2 O14 Sr4 - | 2 | 0.25
4328648 | 8.16939 |  | 8.16939 |  | 5.32529 |  | 90 | 90 | 90 | 355.404 | P -4 21 m | P -4 2ab | 113 | - Co Ge2 O7 Sr2 - | - Co Ge2 O7 Sr2 - | - Co2 Ge4 O14 Sr4 - | 2 | 0.25
4328649 | 8.15281 |  | 8.15281 |  | 5.3267 |  | 90 | 90 | 90 | 354.057 | P -4 21 m | P -4 2ab | 113 | - Ge2 O7 Sr2 Zn - | - Ge2 O7 Sr2 Zn - | - Ge4 O14 Sr4 Zn2 - | 2 | 0.25
4328658 | 5.4342 | 0.0001 | 5.4342 | 0.0001 | 10.8496 | 0.0002 | 90 | 90 | 90 | 320.394 | I -4 | I -4 | 82 | - Cu2 S4 Sn Zn - | - Cu2 S4 Sn Zn - | - Cu4 S8 Sn2 Zn2 - | 2 | 0.25
4328659 | 5.4344 | 0.0001 | 5.4344 | 0.0001 | 10.8337 | 0.0002 | 90 | 90 | 90 | 319.948 | I -4 | I -4 | 82 | - Cu1.885 S4 Sn Zn1.058 - | - Cu1.884 S4 Sn Zn1.058 - | - Cu3.768 S8 Sn2 Zn2.116 - | 2 | 0.25
4328660 | 10.8256 | 0.0002 | 13.4721 | 0.0003 | 16.4802 | 0.0003 | 90 | 90 | 90 | 2403.53 | P 21 21 21 | P 2ac 2ab | 19 | - C21 H24 B N7 S3 - | - C21 H24 B N7 S3 - | - C84 H96 B4 N28 S12 - | 4 | 1
4328665 | 13.5789 | 0.0004 | 14.2055 | 0.0005 | 19.7712 | 0.0008 | 90 | 90 | 90 | 3813.8 | P 1 21/n 1 | -P 2yn | 14 | - C31 H38 B F12 N7 P2 Ru S3 - | - C31 H38 B F12 N7 P2 Ru S3 - | - C124 H152 B4 F48 N28 P8 Ru4 S12 - | 4 | 1
4328672 | 17.379 | 0.005 | 14.775 | 0.004 | 27.878 | 0.008 | 90 | 90 | 90 | 7158 | P b c a | -P 2ac 2ab | 61 | - C12 H28 N4 Ni O3 S2 - | - C12 H28 N4 Ni O3 S2 - | - C192 H448 N64 Ni16 O48 S32 - | 16 | 2
4328677 | 15.293 | 0.004 | 11.795 | 0.003 | 23.293 | 0.006 | 90 | 90 | 90 | 4201.6 | P b c a | -P 2ac 2ab | 61 | - C21 H27 Fe2 O4 P - | - C21 H27 Fe2 O4 P - | - C168 H216 Fe16 O32 P8 - | 8 | 1
4328678 | 12.3886 | 0.0014 | 12.3886 | 0.0014 | 48.243 | 0.006 | 90 | 90 | 90 | 7404.2 | P 41 | P 4w | 76 | - C34 H28 Cr F12 N8 P2 - | - C34 H28 Cr F12 N8 P2 - | - C272 H224 Cr8 F96 N64 P16 - | 8 | 2
4328680 | 39.443 | 0.005 | 56.271 | 0.007 | 8.3473 | 0.0011 | 90 | 90 | 90 | 18527 | F d d 2 | F 2 -2d | 43 | - C30 H22 Cr N6 - | - C30 H22 Cr N6 - | - C960 H704 Cr32 N192 - | 32 | 2
4328681 | 39.484 | 0.006 | 56.962 | 0.008 | 8.3177 | 0.0012 | 90 | 90 | 90 | 18707 | F d d 2 | F 2 -2d | 43 | - C30 H22 Mo N6 - | - C30 H22 Mo N6 - | - C960 H704 Mo32 N192 - | 32 | 2
4328682 | 39.462 | 0.004 | 56.933 | 0.005 | 8.2746 | 0.0008 | 90 | 90 | 90 | 18590 | F d d 2 | F 2 -2d | 43 | - C30 H22 N6 W - | - C30 H22 N6 W - | - C960 H704 N192 W32 - | 32 | 2
4328687 | 13.5246 | 0.0006 | 13.754 | 0.0006 | 24.558 | 0.0011 | 90 | 90 | 90 | 4568.2 | P 21 21 21 | P 2ac 2ab | 19 | - C13 H38 Cl2 N2 P4 Ru - | - C13 H38 Cl2 N2 P4 Ru - | - C104 H304 Cl16 N16 P32 Ru8 - | 8 | 2
4328692 | 23.749 | 0.005 | 8.572 | 0.005 | 18.824 | 0.005 | 90 | 90 | 90 | 3832 | P c a 21 | P 2c -2ac | 29 | - C40 H39 Fe Mn N8 O5 - | - C40 H39 Fe Mn N8 O5 - | - C160 H156 Fe4 Mn4 N32 O20 - | 4 | 1
4328695 | 10.467 | 0.005 | 12.78 | 0.005 | 24.077 | 0.005 | 90 | 90 | 90 | 3221 | P 21 21 21 | P 2ac 2ab | 19 | - C35 H30 Fe Mn N8 O4 - | - C35 H30 Fe Mn N8 O4 - | - C140 H120 Fe4 Mn4 N32 O16 - | 4 | 1
4328716 | 24.142 | 0.002 | 35.78 | 0.007 | 9.209 | 0.001 | 90 | 90 | 90 | 7954.7 | P m m n :2 | -P 2ab 2a | 59 | - C40 H40 Cu5 I5 N24 - | - C40 H40 Cu5 I5 N24 - | - C160 H160 Cu20 I20 N96 - | 4 | 0.5
4328717 | 8.766 | 0.003 | 8.766 | 0.003 | 7.353 | 0.003 | 90 | 90 | 90 | 565 | I -4 2 m | I -4 2 | 121 | - Hg Rb2 Sn Te4 - | - Hg Rb2 Sn Te4 - | - Hg2 Rb4 Sn2 Te8 - | 2 | 0.125
4328732 | 16.7649 | 0.0016 | 24.203 | 0.003 | 23.937 | 0.002 | 90 | 90 | 90 | 9712.7 | F m m 2 | F 2 -2 | 42 | - C43 H113 Li O8 Si12 Sn9 - | - C43 H114 Li O8 Si12 Sn9 - | - C172 H456 Li4 O32 Si48 Sn36 - | 4 | 0.25
4328733 | 23.533 | 0.004 | 29.906 | 0.004 | 15.98 | 0.002 | 90 | 90 | 90 | 11246 | C c c a :2 | -C 2a 2ac | 68 | - C54 H44 Ag2 F12 N8 O2 P2 - | - C54 H44 Ag2 F12 N8 O2 P2 - | - C432 H352 Ag16 F96 N64 O16 P16 - | 8 | 0.5
4328734 | 22.456 | 0.004 | 29.527 | 0.006 | 16.123 | 0.003 | 90 | 90 | 90 | 10690 | C c c a :2 | -C 2a 2ac | 68 | - C55 H48 Ag2 Cl2 N8 O9.5 - | - C55 H48 Ag2 Cl2 N8 O9.5 - | - C440 H384 Ag16 Cl16 N64 O76 - | 8 | 0.5
4328735 | 24.238 | 0.004 | 30.052 | 0.006 | 15.646 | 0.003 | 90 | 90 | 90 | 11397 | C c c a :2 | -C 2a 2ac | 68 | - C53 H50 Ag2 F12 N8 O2 Sb2 - | - C53 H50 Ag2 F12 N8 O2 Sb2 - | - C424 H400 Ag16 F96 N64 O16 Sb16 - | 8 | 0.5
4328738 | 12.6582 | 0.0005 | 18.0565 | 0.0007 | 24.8261 | 0.001 | 90 | 90 | 90 | 5674.3 | P 21 21 21 | P 2ac 2ab | 19 | - C64 H58 Ge Ir O2 P4 Rh - | - C64 H58 Ge Ir O2 P4 Rh - | - C256 H232 Ge4 Ir4 O8 P16 Rh4 - | 4 | 1
4328739 | 12.3318 | 0.0007 | 17.7653 | 0.001 | 25.2646 | 0.0015 | 90 | 90 | 90 | 5534.9 | P 21 21 21 | P 2ac 2ab | 19 | - C57 H58 Cl2 Ge Ir O2 P4 Rh - | - C57 H58 Cl2 Ge Ir O2 P4 Rh - | - C228 H232 Cl8 Ge4 Ir4 O8 P16 Rh4 - | 4 | 1
4328773 | 45.214 | 0.005 | 45.214 | 0.005 | 45.214 | 0.005 | 90 | 90 | 90 | 92431 | I -4 3 d | I -4bd 2c 3 | 220 | - C120 H258 Cl12 N48 Ni6 O125 P8 - | - C120 H120 Cl12 N48 Ni6 O129.39 P8 - | - C1920 H1920 Cl192 N768 Ni96 O2070.24 P128 - | 16 | 0.333333
4328774 | 45.317 | 0.005 | 45.317 | 0.005 | 45.317 | 0.005 | 90 | 90 | 90 | 93064 | I -4 3 d | I -4bd 2c 3 | 220 | - C120 H120 Cl12 Co6 N48 O68 P8 - | - C120 H120 Cl12 Co6 N48 O68 P8 - | - C1920 H1920 Cl192 Co96 N768 O1088 P128 - | 16 | 0.333333
4328775 | 45.239 | 0.002 | 45.239 | 0.002 | 45.239 | 0.002 | 90 | 90 | 90 | 92585 | I -4 3 d | I -4bd 2c 3 | 220 | - C120 H120 N48 O20 P8 Zn6 - | - C120 H120 N48 O20 P8 Zn6 - | - C1920 H1920 N768 O320 P128 Zn96 - | 16 | 0.333333
4328776 | 45.702 | 0.0006 | 45.702 | 0.0006 | 45.702 | 0.0006 | 90 | 90 | 90 | 95457 | I -4 3 d | I -4bd 2c 3 | 220 | - C120 H120 Cd6 N48 O20 P8 - | - C120 H120 Cd6 N48 O20 P8 - | - C1920 H1920 Cd96 N768 O320 P128 - | 16 | 0.333333
4328777 | 20.9346 | 0.0019 | 20.9346 | 0.0019 | 28.252 | 0.004 | 90 | 90 | 90 | 12382 | I 4/m m m | -I 4 2 | 139 | - C120 H48 Cl12 N48 O28 P8 Pd6 - | - C120 H48 Cl12 N48 O28 P8 Pd6 - | - C240 H96 Cl24 N96 O56 P16 Pd12 - | 2 | 0.0625
4328780 | 13.592 | 0.003 | 13.945 | 0.003 | 23.985 | 0.005 | 90 | 90 | 90 | 4546.1 | P 21 21 21 | P 2ac 2ab | 19 | - C42 H33 F6 Ir N4 O8 S2 - | - C42 H33 F6 Ir N4 O8 S2 - | - C168 H132 F24 Ir4 N16 O32 S8 - | 4 | 1
4328785 | 10.4495 | 0.0001 | 10.4495 | 0.0001 | 10.4495 | 0.0001 | 90 | 90 | 90 | 1141 | P m -3 n | -P 4n 2 3 | 223 | - Al10.32 Si35.62 Sr8 - | - Al10.3258 Si35.616 Sr8 - | - Al10.3258 Si35.616 Sr8 - | 1 | 0.0208333
4328786 | 10.5148 | 0.0001 | 10.5148 | 0.0001 | 10.5148 | 0.0001 | 90 | 90 | 90 | 1162.53 | P m -3 n | -P 4n 2 3 | 223 | - Al9.98 Ba7.96 Si35.95 - | - Al9.9734 Ba7.9628 Si35.96 - | - Al9.9734 Ba7.9628 Si35.96 - | 1 | 0.0208333
4328789 | 21.584 | 0.002 | 10.4967 | 0.001 | 27.416 | 0.003 | 90 | 90 | 90 | 6211.4 | P n a 21 | P 2c -2n | 33 | - C54 H84 Eu2 N8 O2 Si4 - | - C54 H84 Eu2 N8 O2 Si4 - | - C216 H336 Eu8 N32 O8 Si16 - | 4 | 1
4328792 | 12.8252 | 0.0013 | 20.067 | 0.002 | 20.247 | 0.002 | 90 | 90 | 90 | 5210.8 | P 21 21 21 | P 2ac 2ab | 19 | - C51 H74 N6 Si2 Yb - | - C51 H74 N6 Si2 Yb - | - C204 H296 N24 Si8 Yb4 - | 4 | 1
4328796 | 14.0985 | 0.0007 | 20.2454 | 0.0011 | 15.8618 | 0.0008 | 90 | 90.001 | 90 | 4527.4 | P 1 21/n 1 | -P 2yn | 14 | - C43 H45 Cl4 F6 N2 P5 Pt - | - C43 H45 Cl4 F6 N2 P5 Pt - | - C172 H180 Cl16 F24 N8 P20 Pt4 - | 4 | 1
4328807 | 10.0904 | 0.0005 | 15.3859 | 0.0007 | 17.5882 | 0.0008 | 90 | 90 | 90 | 2730.6 | F m m m | -F 2 2 | 69 | - Cs2 Pt3 Se6 U - | - Cs2 Pt3 Se6 U - | - Cs16 Pt24 Se48 U8 - | 8 | 0.25
4328808 | 9.7924 | 0.0008 | 14.8937 | 0.0008 | 17.0164 | 0.0015 | 90 | 90 | 90 | 2481.8 | F m m m | -F 2 2 | 69 | - Cs2 Pt3 S6 U - | - Cs2 Pt3 S6 U - | - Cs16 Pt24 S48 U8 - | 8 | 0.25
4328809 | 10.1034 | 0.0005 | 15.5046 | 0.0008 | 17.5503 | 0.0008 | 90 | 90 | 90 | 2749.2 | F m m m | -F 2 2 | 69 | - Cs2 Pd3 Se6 U - | - Cs2 Pd3 Se6 U - | - Cs16 Pd24 Se48 U8 - | 8 | 0.25
4328810 | 9.7874 | 0.0004 | 15.0077 | 0.0004 | 16.9773 | 0.0007 | 90 | 90 | 90 | 2493.73 | F m m m | -F 2 2 | 69 | - Cs2 Pd3 S6 U - | - Cs2 Pd3 S6 U - | - Cs16 Pd24 S48 U8 - | 8 | 0.25
4328811 | 10.0467 | 0.0001 | 14.7861 | 0.0001 | 17.4663 | 0.0002 | 90 | 90 | 90 | 2594.65 | F m m m | -F 2 2 | 69 | - Pt3 Rb2 Se6 U - | - Pt3 Rb2 Se6 U - | - Pt24 Rb16 Se48 U8 - | 8 | 0.25
4328812 | 9.7554 | 0.001 | 14.2286 | 0.001 | 16.8974 | 0.0019 | 90 | 90 | 90 | 2345.5 | F m m m | -F 2 2 | 69 | - Pt3 Rb2 S6 U - | - Pt3 Rb2 S6 U - | - Pt24 Rb16 S48 U8 - | 8 | 0.25
4328813 | 10.0525 | 0.0003 | 14.8432 | 0.0005 | 17.4127 | 0.0005 | 90 | 90 | 90 | 2598.17 | F m m m | -F 2 2 | 69 | - Pd3 Rb2 Se6 U - | - Pd3 Rb2 Se6 U - | - Pd24 Rb16 Se48 U8 - | 8 | 0.25
4328814 | 9.7462 | 0.0002 | 14.3306 | 0.0002 | 16.8572 | 0.0003 | 90 | 90 | 90 | 2354.43 | F m m m | -F 2 2 | 69 | - Pd3 Rb2 S6 U - | - Pd3 Rb2 S6 U - | - Pd24 Rb16 S48 U8 - | 8 | 0.25
4328815 | 9.7256 | 0.0005 | 13.8721 | 0.0006 | 16.7541 | 0.0008 | 90 | 90 | 90 | 2260.37 | F m m m | -F 2 2 | 69 | - K2 Pd3 S6 U - | - K2 Pd3 S6 U - | - K16 Pd24 S48 U8 - | 8 | 0.25
4328817 | 18.6497 | 0.0015 | 18.6497 | 0.0015 | 12.7881 | 0.001 | 90 | 90 | 90 | 4447.8 | P 4/n :2 | -P 4a | 85 | - H50 O73 Se10 Th9 - | - O73 Se10 Th9 - | - O146 Se20 Th18 - | 2 | 0.25
4328820 | 18.907 | 0.002 | 18.907 | 0.002 | 9.4886 | 0.0011 | 90 | 90 | 90 | 3391.9 | P 4/n :2 | -P 4a | 85 | - H50 O73 Se10 Th9 - | - O73 Se10 Th9 - | - O146 Se20 Th18 - | 2 | 0.25
4328830 | 9.9985 | 0.0018 | 9.962 | 0.0017 | 6.7637 | 0.0012 | 90 | 90 | 90 | 673.7 | A m a 2 | A 2 -2a | 40 | - As Eu Na S4 - | - As Eu Na S4 - | - As4 Eu4 Na4 S16 - | 4 | 0.5
4328837 | 3.8948 | 0.0002 | 3.8948 | 0.0002 | 12.467 | 0.0012 | 90 | 90 | 90 | 189.12 | P 4/n m m :1 | P 4ab 2ab -1ab | 129 | - Ce1.3 Cl Nd0.7 O3 - | - Ce1.3 Cl Nd0.7 O3 - | - Ce2.6 Cl2 Nd1.4 O6 - | 2 | 0.125
4328841 | 21.1024 | 0.0005 | 16.9179 | 0.0004 | 17.0954 | 0.0004 | 90 | 90 | 90 | 6103.2 | P n a 21 | P 2c -2n | 33 | - C34 H43 N3 Zr - | - C34 H43 N3 Zr - | - C272 H344 N24 Zr8 - | 8 | 2
4328856 | 18.98 | 0.005 | 10.061 | 0.003 | 30.99 | 0.008 | 90 | 90 | 90 | 5918 | P c a 21 | P 2c -2ac | 29 | - C24 H23 Cl Mn2 N4 O12 - | - C24 H23 Cl Mn2 N4 O12 - | - C192 H184 Cl8 Mn16 N32 O96 - | 8 | 2
4328869 | 29.578 | 0.006 | 16.627 | 0.003 | 12.535 | 0.003 | 90 | 90 | 90 | 6165 | P n m a | -P 2ac 2n | 62 | - C45 H102 Li3.52 Mn4.49 N11.49 - | - C45 H101.83 Li3.515 Mn4.485 N11.485 - | - C180 H407.32 Li14.06 Mn17.94 N45.94 - | 4 | 0.5
4328870 | 29.578 | 0.006 | 16.627 | 0.003 | 12.535 | 0.003 | 90 | 90 | 90 | 6165 | P n m a | -P 2ac 2n | 62 | - C45 H102 Li3.92 Mn4.08 N11.08 - | - C45 H102.1 Li3.917 Mn4.083 N11.083 - | - C180 H408.4 Li15.668 Mn16.332 N44.332 - | 4 | 0.5
4328871 | 29.578 | 0.006 | 16.627 | 0.003 | 12.535 | 0.003 | 90 | 90 | 90 | 6165 | P n m a | -P 2ac 2n | 62 | - C45 H102 Li4 Mn4 N11 - | - C45 H101.5 Li4 Mn4 N10.5 - | - C180 H406 Li16 Mn16 N42 - | 4 | 0.5
4328874 | 16.6718 | 0.0004 | 5.2995 | 0.0002 | 23.2735 | 0.0006 | 90 | 90 | 90 | 2056.27 | P b c a | -P 2ac 2ab | 61 | - Bi4 Mg O12 P2 - | - Bi4 Mg O12 P2 - | - Bi32 Mg8 O96 P16 - | 8 | 1
4328879 | 18.067 | 0.003 | 18.067 | 0.003 | 43.026 | 0.009 | 90 | 90 | 90 | 14044 | I 41/a :2 | -I 4ad | 88 | - C36 H22 F11 Ir N5 P - | - C36 H22 F11 Ir N5 P - | - C576 H352 F176 Ir16 N80 P16 - | 16 | 1
4328886 | 14.552 | 0.0014 | 15.9499 | 0.0015 | 31.34 | 0.003 | 90 | 90 | 90 | 7274.1 | P 21 21 21 | P 2ac 2ab | 19 | - C56 H87 Cu5 Gd N10 O37 - | - C56 H50 Cu5 Gd N10 O36 - | - C224 H200 Cu20 Gd4 N40 O144 - | 4 | 1
4328889 | 16.4964 | 0.0003 | 16.4964 | 0.0003 | 61.5156 | 0.0018 | 90 | 90 | 90 | 16740.3 | P 41 21 2 | P 4abw 2nw | 92 | - C63 H94.5 Cu5 La N13 O29.25 - | - C62.75 H71 Cu5 La N13 O31 - | - C502 H568 Cu40 La8 N104 O248 - | 8 | 1
4328891 | 16.966 | 0.003 | 27.984 | 0.004 | 32.407 | 0.005 | 90 | 90 | 90 | 15386 | P 21 21 21 | P 2ac 2ab | 19 | - C110 H184.8 Cu10 La2 N25 O53.58 - | - C110 H100 Cu10 La2 N25 O55.49 - | - C440 H400 Cu40 La8 N100 O221.96 - | 4 | 1
4328900 | 24.886 | 0.003 | 8.0909 | 0.001 | 35.751 | 0.005 | 90 | 90 | 90 | 7198.5 | P c a 21 | P 2c -2ac | 29 | - C30 H37 F12 I N4 P2 Pt - | - C30 H37 F12 I N4 P2 Pt - | - C240 H296 F96 I8 N32 P16 Pt8 - | 8 | 2
4328902 | 16.174 | 0.003 | 18.447 | 0.003 | 12.683 | 0.002 | 90 | 90 | 90 | 3784.1 | P n a 21 | P 2c -2n | 33 | - C32 H40 F12 N6 O2 P2 Pt - | - C32 H40 F12 N6 O2 P2 Pt - | - C128 H160 F48 N24 O8 P8 Pt4 - | 4 | 1
4328906 | 15.228 | 0.004 | 13.357 | 0.003 | 18.777 | 0.005 | 90 | 90 | 90 | 3819.2 | C m c a | -C 2ac 2 | 64 | - Cs Lu7 S11 - | - Cs Lu7 S11 - | - Cs8 Lu56 S88 - | 8
4328907 | 15.849 | 0.007 | 13.858 | 0.006 | 19.509 | 0.008 | 90 | 90 | 90 | 4285 | C m c a | -C 2ac 2 | 64 | - Cs Lu7 Se11 - | - Cs Lu7 Se11 - | - Cs8 Lu56 Se88 - | 8
4328930 | 16.3875 | 0.0011 | 14.982 | 0.0007 | 12.5381 | 0.0006 | 90 | 90 | 90 | 3078.3 | P n m a | -P 2ac 2n | 62 | - C31 H44 Cl Mo N3 O3 - | - C31 H44 Cl Mo N3 O3 - | - C124 H176 Cl4 Mo4 N12 O12 - | 4 | 0.5
4328931 | 16.322 | 0.006 | 15.164 | 0.007 | 12.656 | 0.007 | 90 | 90 | 90 | 3132 | P n m a | -P 2ac 2n | 62 | - C31 H44 Br Mo N3 O3 - | - C31 H44 Br Mo N3 O3 - | - C124 H176 Br4 Mo4 N12 O12 - | 4 | 0.5
4328935 | 7.316 | 0.0005 | 26.4953 | 0.0019 | 24.2927 | 0.0017 | 90 | 90 | 90 | 4708.9 | C 2 2 21 | C 2c 2 | 20 | - C20 H24 Cd O12 - | - C20 H16 Cd O12 - | - C160 H128 Cd8 O96 - | 8 | 1
4328937 | 12.29 | 0.0003 | 21.4033 | 0.0006 | 10.5018 | 0.0003 | 90 | 90 | 90 | 2762.46 | P n m a | -P 2ac 2n | 62 | - C27 H39 Al Cl2 N2 - | - C27 H39 Al Cl2 N2 - | - C108 H156 Al4 Cl8 N8 - | 4 | 0.5
4328938 | 12.4112 | 0.0004 | 21.4045 | 0.0007 | 10.5492 | 0.0004 | 90 | 90 | 90 | 2802.45 | P n m a | -P 2ac 2n | 62 | - C28 H42 Al Cl N2 - | - C28 H42 Al Cl N2 - | - C112 H168 Al4 Cl4 N8 - | 4 | 0.5
4328945 | 16.517 | 0.0014 | 16.6341 | 0.0013 | 24.592 | 0.002 | 90 | 90 | 90 | 6756.5 | P b c a | -P 2ac 2ab | 61 | - C27 H39 Cl5 Ga2 N2 - | - C27 H39 Cl5 Ga2 N2 - | - C216 H312 Cl40 Ga16 N16 - | 8 | 1
4328947 | 12.4887 | 0.0003 | 21.4298 | 0.0005 | 10.5557 | 0.0003 | 90 | 90 | 90 | 2825.03 | P n m a | -P 2ac 2n | 62 | - C29 H45 Ga N2 - | - C28.9996 H44.9996 Ga N2 - | - C115.998 H179.998 Ga4 N8 - | 4 | 0.5
4328967 | 10.2906 | 0.0001 | 10.2906 | 0.0001 | 10.2906 | 0.0001 | 90 | 90 | 90 | 1089.74 | P m -3 n | -P 4n 2 3 | 223 | - Ba8 Ni3.7 Si41.4 - | - Ba8 Ni3.702 Si41.41 - | - Ba8 Ni3.702 Si41.41 - | 1 | 0.0208333
4328968 | 10.2922 | 0.0001 | 10.2922 | 0.0001 | 10.2922 | 0.0001 | 90 | 90 | 90 | 1090.25 | P m -3 n | -P 4n 2 3 | 223 | - Ba8 Ni3.2 Si42.4 - | - Ba8 Ni3.1998 Si42.448 - | - Ba8 Ni3.1998 Si42.448 - | 1 | 0.0208333
4328969 | 10.2982 | 0.0001 | 10.2982 | 0.0001 | 10.2982 | 0.0001 | 90 | 90 | 90 | 1092.15 | P m -3 n | -P 4n 2 3 | 223 | - Ba8 Ni2.6 Si43.3 - | - Ba8 Ni2.598 Si43.3 - | - Ba8 Ni2.598 Si43.3 - | 1 | 0.0208333
4328972 | 5.8243 | 0.0012 | 11.735 | 0.002 | 14.72 | 0.003 | 90 | 90 | 90 | 1006.1 | P 21 21 21 | P 2ac 2ab | 19 | - C5 H11 N Ni O7 S - | - C5 H11 N Ni O7 S - | - C20 H44 N4 Ni4 O28 S4 - | 4 | 1
4328973 | 12.2986 | 0.0017 | 12.2986 | 0.0017 | 5.2444 | 0.001 | 90 | 90 | 90 | 793.2 | P 41 | P 4w | 76 | - C5 H8 N Ni O5.5 S - | - C5 H7 N Ni O5.5 S - | - C20 H28 N4 Ni4 O22 S4 - | 4 | 1
4328986 | 28.368 | 0.003 | 28.368 | 0.003 | 33.958 | 0.004 | 90 | 90 | 90 | 27327 | I 4 c m | I 4 -2c | 108 | - C45 H25 N15 O12 Zn5 - | - C45 H25 N15 O12 Zn5 - | - C360 H200 N120 O96 Zn40 - | 8 | 0.5
4328991 | 20.74 | 0.03 | 17.03 | 0.03 | 25.84 | 0.04 | 90 | 90 | 90 | 9127 | P b c a | -P 2ac 2ab | 61 | - C24 H72 B2 Co F8 N12 O4 P4 - | - C24 H72 B2 Co F8 N12 O4 P4 - | - C192 H576 B16 Co8 F64 N96 O32 P32 - | 8 | 1
4328996 | 9.7393 | 0.0014 | 9.7393 | 0.0014 | 8.4141 | 0.0017 | 90 | 90 | 90 | 798.1 | P 4 n c | P 4 -2n | 104 | - C4 H12 Cl2 Co N20 - | - C4 H12 Cl2 Co N20 - | - C8 H24 Cl4 Co2 N40 - | 2 | 0.25
4328997 | 9.5134 | 0.001 | 9.5134 | 0.001 | 8.8507 | 0.0019 | 90 | 90 | 90 | 801 | P 4 n c | P 4 -2n | 104 | - C4 H12 Cl2 Cu N20 - | - C4 H12 Cl2 Cu N20 - | - C8 H24 Cl4 Cu2 N40 - | 2 | 0.25
4329001 | 18.866 | 0.0016 | 12.857 | 0.0011 | 18.6284 | 0.0015 | 90 | 90 | 90 | 4518.5 | P n m a | -P 2ac 2n | 62 | - Mn Na6 O39 Pd12 Se8 - | - Mn Na6 O39 Pd12 Se8 - | - Mn4 Na24 O156 Pd48 Se32 - | 4 | 0.5
4329003 | 34.428 | 0.002 | 24.9433 | 0.0017 | 23.3876 | 0.0016 | 90 | 90 | 90 | 20084 | C m c m | -C 2c 2 | 63 | - K5 O61 Pd15 Se10 - | - K5 O61 Pd15 Se10 - | - K60 O732 Pd180 Se120 - | 12 | 0.75
4329004 | 18.8869 | 0.0009 | 12.9571 | 0.0006 | 18.9155 | 0.0009 | 90 | 90 | 90 | 4629 | P n m a | -P 2ac 2n | 62 | - Co Na6 O40 Pd12 Se8 - | - Co Na6 O40 Pd12 Se8 - | - Co4 Na24 O160 Pd48 Se32 - | 4 | 0.5
4329005 | 18.662 | 0.005 | 12.713 | 0.004 | 18.492 | 0.005 | 90 | 90 | 90 | 4387 | P n m a | -P 2ac 2n | 62 | - Na6 O39 Pd12 Se8 Zn - | - Na6 O39 Pd12 Se8 Zn - | - Na24 O156 Pd48 Se32 Zn4 - | 4 | 0.5
4329006 | 18.913 | 0.005 | 12.975 | 0.003 | 18.852 | 0.005 | 90 | 90 | 90 | 4626 | P n m a | -P 2ac 2n | 62 | - Na6 Ni O41 Pd12 Se8 - | - Na6 Ni O41 Pd12 Se8 - | - Na24 Ni4 O164 Pd48 Se32 - | 4 | 0.5
4329007 | 18.9367 | 0.0005 | 12.992 | 0.0003 | 18.8033 | 0.0005 | 90 | 90 | 90 | 4626.1 | P n m a | -P 2ac 2n | 62 | - Cu Na6 O41 Pd12 Se8 - | - Cu Na6 O41 Pd12 Se8 - | - Cu4 Na24 O164 Pd48 Se32 - | 4 | 0.5
4329008 | 13.7053 | 0.0007 | 13.7236 | 0.0007 | 6.1051 | 0.0003 | 90 | 90 | 90 | 1148.28 | P n m a | -P 2ac 2n | 62 | - Eu0.5 Ge1.5 H K1.5 O5 - | - Eu0.5 Ge1.5 H K1.5 O5 - | - Eu4 Ge12 H8 K12 O40 - | 8 | 1
4329010 | 19.204 | 0.008 | 40.15 | 0.02 | 9.9 | 0.004 | 90 | 90 | 90 | 7633 | F d d 2 | F 2 -2d | 43 | - C26 H54 Li2 N16 Si2 - | - C26 H54 Li2 N16 Si2 - | - C208 H432 Li16 N128 Si16 - | 8 | 0.5
4329016 | 11.5544 | 0.0008 | 18.0697 | 0.0008 | 12.2968 | 0.0006 | 90 | 90 | 90 | 2567.4 | P n m a | -P 2ac 2n | 62 | - C15 H42 Cl5 Cu N3 O3 - | - C10 H28 Cl5 Cu N2 O2 - | - C40 H112 Cl20 Cu4 N8 O8 - | 4 | 0.5
4329026 | 7.9199 | 0.0009 | 10.5011 | 0.0011 | 10.6624 | 0.0011 | 90 | 90 | 90 | 886.77 | P 21 21 21 | P 2ac 2ab | 19 | - C10 H8 N3 O - | - C10 H8 N3 O - | - C40 H32 N12 O4 - | 4 | 1
4329041 | 14.5504 | 0.0005 | 29.2736 | 0.0009 | 25.1803 | 0.0007 | 90 | 90 | 90 | 10725.4 | P b c n | -P 2n 2ab | 60 | - C46 H57 Ag2 F3 N19 O13 S - | - C46 H57 Ag2 F3 N19 O13 S - | - C368 H456 Ag16 F24 N152 O104 S8 - | 8 | 1
4329048 | 23.127 | 0.005 | 24.574 | 0.005 | 19.6 | 0.005 | 90 | 90 | 90 | 11139 | A b a 2 | A 2 -2ab | 41 | - C43 H79.5 Fe2 Mn N8.5 O13 - | - C43 H79.5 Fe2.01 Mn0.99 N8.5 O13 - | - C344 H636 Fe16.08 Mn7.92 N68 O104 - | 8
4329049 | 51.2141 | 0.0012 | 12.2883 | 0.0003 | 19.6383 | 0.0004 | 90 | 90 | 90 | 12359.1 | P b c n | -P 2n 2ab | 60 | - C50 H95 Fe2 Mn N8 O15 - | - C50 H95 Fe2.01 Mn0.99 N8 O15 - | - C400 H760 Fe16.08 Mn7.92 N64 O120 - | 8 | 1
4329057 | 23.695 | 0.004 | 10.2775 | 0.0018 | 9.9729 | 0.0018 | 90 | 90 | 90 | 2428.7 | P b c n | -P 2n 2ab | 60 | - C21 H22 Co2 N3 O11 - | - C21 H22 Co2 N3 O11 - | - C84 H88 Co8 N12 O44 - | 4 | 0.5
4329077 | 18.709 | 0.003 | 11.982 | 0.002 | 9.4404 | 0.0017 | 90 | 90 | 90 | 2116.3 | P n a 21 | P 2c -2n | 33 | - C15 H32 F3 N4 Ni O3 S - | - C15 H32 F3 N4 Ni O3 S - | - C60 H128 F12 N16 Ni4 O12 S4 - | 4 | 1
4329084 | 36.38 | 0.003 | 36.38 | 0.003 | 36.38 | 0.003 | 90 | 90 | 90 | 48149 | F -4 3 c | F -4a 2 3 | 219 | - C84 H48 Ni8 O118.72 P16 U12 - | - C84 H48 Ni8 O118.72 P16 U12 - | - C672 H384 Ni64 O949.76 P128 U96 - | 8 | 0.0833333
4329095 | 8.8312 | 0.0019 | 8.8312 | 0.0019 | 7.3007 | 0.0023 | 90 | 90 | 90 | 569.4 | P 42/m m c | -P 4c 2 | 131 | - C6 H4 N4 Zn - | - C6 H4 N4 Zn - | - C12 H8 N8 Zn2 - | 2 | 0.125
4329097 | 15.7895 | 0.0013 | 7.13275 | 0.00055 | 8.72068 | 0.0006 | 90 | 90 | 90 | 982.15 | I m m a | -I 2b 2 | 74 | - C8 H7 Cu N5 - | - C8 H7 Cu N5 - | - C32 H28 Cu4 N20 - | 4 | 0.25
4329098 | 14.6599 | 0.0017 | 6.94944 | 0.0007 | 10.0239 | 0.0011 | 90 | 90 | 90 | 1021.22 | I m m a | -I 2b 2 | 74 | - C8 H7 N5 Ni - | - C8 H7 N5 Ni - | - C32 H28 N20 Ni4 - | 4 | 0.25
4329101 | 16.853 | 0.009 | 24.998 | 0.013 | 9.728 | 0.005 | 90 | 90 | 90 | 4098 | P n m a | -P 2ac 2n | 62 | - C26 H40 Cl6 F6 N12 P Re2 - | - C26 H40 Cl6 F6 N12 P Re2 - | - C104 H160 Cl24 F24 N48 P4 Re8 - | 4 | 0.5
4329103 | 16.5175 | 0.0013 | 17.4347 | 0.0014 | 17.5012 | 0.0014 | 90 | 90 | 90 | 5040 | C m m a | -C 2a 2 | 67 | - C38.75 H46 F8.5 N12 O9.5 Re2 S3.25 - | - C38.792 H46 F8.376 N12 O9.624 Re2 S3.208 - | - C155.168 H184 F33.504 N48 O38.496 Re8 S12.832 - | 4 | 0.25
4329108 | 6.725 | 0.0012 | 4.1479 | 0.0012 | 7.2945 | 0.0011 | 90 | 90 | 90 | 203.48 | P 21 21 21 | P 2ac 2ab | 19 | - Ag2 S - | - Ag2 S - | - Ag8 S4 - | 4 | 1
4329116 | 15.485 | 0.003 | 17.491 | 0.004 | 12.434 | 0.003 | 90 | 90 | 90 | 3367.7 | P m m n :2 | -P 2ab 2a | 59 | - C6 H0 Fe La4 Mo12 N6 O72 P - | - C6 Fe La4 Mo12 N6 O72 P - | - C12 Fe2 La8 Mo24 N12 O144 P2 - | 2 | 0.25
4329120 | 21.5181 | 0.0016 | 20.5686 | 0.0014 | 33.051 | 0.002 | 90 | 90 | 90 | 14628.3 | P b c a | -P 2ac 2ab | 61 | - C72 H80 N2 O2 Pt - | - C72 H80 N2 O2 Pt - | - C576 H640 N16 O16 Pt8 - | 8 | 1
4329121 | 18.762 | 0.002 | 22.787 | 0.002 | 33.498 | 0.003 | 90 | 90 | 90 | 14321 | P b c a | -P 2ac 2ab | 61 | - C72 H96 Cl2 N2 O4 Pt - | - C72 H96 Cl2 N2 O4 Pt - | - C576 H768 Cl16 N16 O32 Pt8 - | 8 | 1
4329126 | 13.2257 | 0.0003 | 12.6283 | 0.0003 | 8.78833 | 0.00018 | 90 | 90 | 90 | 1467.81 | P n m a | -P 2ac 2n | 62 | - C16 H18 O4 - | - C16 H18 O4 - | - C64 H72 O16 - | 4 | 0.5
4329130 | 20.1413 | 0.0002 | 17.7925 | 0.0002 | 28.3123 | 0.0003 | 90 | 90 | 90 | 10146.1 | P b c a | -P 2ac 2ab | 61 | - C45 H54 Cl2 Cu2 N4 O17 - | - C45 H54 Cl2 Cu2 N4 O17 - | - C360 H432 Cl16 Cu16 N32 O136 - | 8 | 1
4329133 | 12.2727 | 0.0008 | 15.3327 | 0.0008 | 15.7225 | 0.0006 | 90 | 90 | 90 | 2958.6 | I 2 2 2 | I 2 2 | 23 | - C40 H32 Cr2 F4 N16 Nd2 O24 - | - C40 H32 Cr2 F4 N16 Nd2 O24 - | - C80 H64 Cr4 F8 N32 Nd4 O48 - | 2 | 0.25
4329134 | 17.5173 | 0.0015 | 17.5173 | 0.0014 | 20.896 | 0.003 | 90 | 90 | 90 | 6412.1 | P 4/n c c :2 | -P 4a 2ac | 130 | - C52 H48 Cr2 F4 Gd2 N16 O29 - | - C52 H48 Cr2 F4 Gd2 N16 O29 - | - C208 H192 Cr8 F16 Gd8 N64 O116 - | 4 | 0.25
4329141 | 22.76 | 0.002 | 22.76 | 0.002 | 22.76 | 0.002 | 90 | 90 | 90 | 11790.1 | I 2 3 | I 2 2 3 | 197 | - C57 H57 Cl Co2 N3 O6 P3 - | - C57 H57 Cl Co2 N3 O6 P3 - | - C456 H456 Cl8 Co16 N24 O48 P24 - | 8 | 0.333333
4329165 | 26.1009 | 0.0014 | 8.0055 | 0.0004 | 16.6468 | 0.0008 | 90 | 90 | 90 | 3478.4 | P c a 21 | P 2c -2ac | 29 | - C23 H24 Cl2 N4 O17 Zn2 - | - C23 H24 Cl2 N4 O17 Zn2 - | - C92 H96 Cl8 N16 O68 Zn8 - | 4 | 1
4329172 | 19.018 | 0.005 | 29.527 | 0.005 | 23.963 | 0.005 | 90 | 90 | 90 | 13456 | P n m a | -P 2ac 2n | 62 | - C84 H44 Cd4 Co2 N12 O65 - | - C84 H44 Cd4 Co2 N12 O65 - | - C336 H176 Cd16 Co8 N48 O260 - | 4 | 0.5
4329181 | 15.21 | 0.003 | 15.21 | 0.003 | 9.6282 | 0.0019 | 90 | 90 | 90 | 2227.4 | P 4/m m m | -P 4 2 | 123 | - C36 H16 N2 O8 Zn2 - | - C35.92 H16 N2 O8 Zn2 - | - C35.92 H16 N2 O8 Zn2 - | 1 | 0.0625
4329182 | 15.137 | 0.0018 | 15.137 | 0.0018 | 9.6187 | 0.0012 | 90 | 90 | 90 | 2203.9 | P 4/m m m | -P 4 2 | 123 | - C28 H8 N6 O8 Zn2 - | - C28 H8 N6 O8 Zn2 - | - C28 H8 N6 O8 Zn2 - | 1 | 0.0625
4329202 | 17.7598 | 0.001 | 13.1884 | 0.0007 | 14.8484 | 0.0008 | 90 | 90 | 90 | 3477.8 | P b a n :2 | -P 2ab 2b | 50 | - C74 H104 Hf O4 S4 - | - C74 H104 Hf O4 S4 - | - C148 H208 Hf2 O8 S8 - | 2 | 0.25
4329203 | 13.253 | 0.003 | 17.565 | 0.003 | 29.055 | 0.006 | 90 | 90 | 90 | 6764 | P b c n | -P 2n 2ab | 60 | - C72 H100 O4 S4 Zr - | - C72 H100 O4 S4 Zr - | - C288 H400 O16 S16 Zr4 - | 4 | 0.5
4329210 | 12.482 | 0.003 | 14.137 | 0.003 | 4.244 | 0.001 | 90 | 90 | 90 | 748.9 | P b a m | -P 2 2ab | 55 | - As6 Sn2 Sr5 - | - As6 Sn2 Sr5 - | - As12 Sn4 Sr10 - | 2 | 0.25
4329211 | 12.281 | 0.005 | 13.941 | 0.005 | 4.2029 | 0.0016 | 90 | 90 | 90 | 719.6 | P b a m | -P 2 2ab | 55 | - As6 Eu5 Sn2 - | - As6 Eu5 Sn2 - | - As12 Eu10 Sn4 - | 2 | 0.25
4329215 | 24.8929 | 0.001 | 27.2133 | 0.0008 | 28.4169 | 0.0012 | 90 | 90 | 90 | 19250.1 | P b c a | -P 2ac 2ab | 61 | - C127.5 H139.5 Cl46.5 N4 O16 Ru4 - | - C127.5 H139.5 Cl46.5 N4 O16 Ru4 - | - C510 H558 Cl186 N16 O64 Ru16 - | 4 | 0.5
4329218 | 26.992 | 0.008 | 21.207 | 0.005 | 22.203 | 0.006 | 90 | 90 | 90 | 12709 | P 21 21 2 | P 2 2ab | 18 | - C168 H180 N12 O24 Ru6 - | - C168 H180 N12 O24 Ru6 - | - C336 H360 N24 O48 Ru12 - | 2 | 0.5
4329232 | 15.3121 | 0.0008 | 14.7414 | 0.0008 | 18.8009 | 0.001 | 90 | 90 | 90 | 4243.8 | P b c n | -P 2n 2ab | 60 | - C14 H20 Au K N2 O8 Rh2 - | - C14 H20 Au K N2 O8 Rh2 - | - C112 H160 Au8 K8 N16 O64 Rh16 - | 8 | 1
4329235 | 11.118 | 0.005 | 35.748 | 0.005 | 16.381 | 0.005 | 90 | 90 | 90 | 6511 | P n a 21 | P 2c -2n | 33 | - C27 H40 N5 Ni O12 Y - | - C27 H40 N5 Ni O12 Y - | - C216 H320 N40 Ni8 O96 Y8 - | 8 | 2
4329244 | 22.497 | 0.005 | 12.769 | 0.005 | 19.788 | 0.005 | 90 | 90 | 90 | 5684 | P c a 21 | P 2c -2ac | 29 | - C61 H64 Dy N7 Ni O11 - | - C61 H64 Dy N7 Ni O11 - | - C244 H256 Dy4 N28 Ni4 O44 - | 4 | 1
4329253 | 17.9789 | 0.0005 | 7.8016 | 0.0002 | 22.2904 | 0.0006 | 90 | 90 | 90 | 3126.54 | P b c a | -P 2ac 2ab | 61 | - C7 H10 As N17 - | - C7 H10 As N17 - | - C56 H80 As8 N136 - | 8 | 1
4329255 | 9.7924 | 0.0005 | 16.1517 | 0.0008 | 21.1854 | 0.001 | 90 | 90 | 90 | 3350.8 | P b c a | -P 2ac 2ab | 61 | - C14 H18 B7 Br Ru - | - C14 H18 B7 Br Ru - | - C112 H144 B56 Br8 Ru8 - | 8 | 1
4329256 | 9.7663 | 0.0001 | 16.2442 | 0.0002 | 20.5721 | 0.0003 | 90 | 90 | 90 | 3263.68 | P b c a | -P 2ac 2ab | 61 | - C14 H18 B7 Cl Ru - | - C14 H18 B7 Cl Ru - | - C112 H144 B56 Cl8 Ru8 - | 8 | 1
4329258 | 9.8425 | 0.0004 | 15.6909 | 0.0006 | 20.9816 | 0.0008 | 90 | 90 | 90 | 3240.3 | P b c a | -P 2ac 2ab | 61 | - C14 H18 B7 Br Fe - | - C14 H18 B7 Br Fe - | - C112 H144 B56 Br8 Fe8 - | 8 | 1
4329284 | 19.993 | 0.004 | 18.277 | 0.004 | 22.778 | 0.004 | 90 | 90 | 90 | 8323 | P b c a | -P 2ac 2ab | 61 | - C30 H60 Cu I N6 O2 P4 - | - C30 H60 Cu I N6 O2 P4 - | - C240 H480 Cu8 I8 N48 O16 P32 - | 8 | 1
4329285 | 19.742 | 0.002 | 13.3563 | 0.0016 | 33.573 | 0.004 | 90 | 90 | 90 | 8852.5 | P n a 21 | P 2c -2n | 33 | - C250 H496 Cl12 Cu8 N52 O16 P32 - | - C250 H496 Cl12 Cu8 N52 O16 P32 - | - C250 H496 Cl12 Cu8 N52 O16 P32 - | 1 | 0.25
4329290 | 14.9089 | 0.0005 | 13.8674 | 0.0005 | 21.3702 | 0.0008 | 90 | 90 | 90 | 4418.2 | P n m a | -P 2ac 2n | 62 | - C37 H41 Mo5 O19 P W - | - C37 H41 Mo5 O19 P W - | - C148 H164 Mo20 O76 P4 W4 - | 4 | 0.5
4329292 | 14.8994 | 0.0007 | 13.8507 | 0.0007 | 21.2967 | 0.0008 | 90 | 90 | 90 | 4394.9 | P n m a | -P 2ac 2n | 62 | - C37 H41 Mo6 O19 P - | - C37 H41 Mo6 O19 P - | - C148 H164 Mo24 O76 P4 - | 4 | 0.5
4329293 | 7.9386 | 0.0002 | 7.9386 | 0.0002 | 5.2641 | 0.0003 | 90 | 90 | 90 | 331.75 | P -4 21 m | P -4 2ab | 113 | - Ca1.033 Ga3 La0.967 O7 - | - Ca1.032 Ga3 La0.968 O7 - | - Ca2.064 Ga6 La1.936 O14 - | 2 | 0.25
4329294 | 16.9298 | 0.0005 | 16.9298 | 0.0005 | 8.2882 | 0.0003 | 90 | 90 | 90 | 2375.55 | P -4 21 c | P -4 2n | 114 | - C21 H51 Cl8 N17 O6 Pt4 - | - C21 H51 Cl8 N17 O6 Pt4 - | - C42 H102 Cl16 N34 O12 Pt8 - | 2 | 0.25
4329297 | 18.2754 | 0.0009 | 21.5067 | 0.001 | 11.2998 | 0.0006 | 90 | 90 | 90 | 4441.3 | P 21 21 2 | P 2 2ab | 18 | - C42.5 H37.5 Cl4 N8.5 O3 Pt2 - | - C42.5 H37.5 Cl4 N8.5 O3 Pt2 - | - C170 H150 Cl16 N34 O12 Pt8 - | 4 | 1
4329305 | 11.0603 | 0.0015 | 16.493 | 0.002 | 17.632 | 0.002 | 90 | 90 | 90 | 3216.4 | P 21 21 21 | P 2ac 2ab | 19 | - C27 H56 N2 O5 Os P2 - | - C27 H56 N2 O5 Os P2 - | - C108 H224 N8 O20 Os4 P8 - | 4 | 1
4329311 | 22.5438 | 0.0006 | 13.4588 | 0.0005 | 11.6256 | 0.0005 | 90 | 90 | 90 | 3527.4 | P b c n | -P 2n 2ab | 60 | - C16 H22 Cl12 Co2 O13 - | - C16 H22 Cl12 Co2 O13 - | - C64 H88 Cl48 Co8 O52 - | 4 | 0.5
4329314 | 12.211 | 0.005 | 11.481 | 0.004 | 22.266 | 0.009 | 90 | 90 | 90 | 3122 | P c a b | -P 2bc 2ac | 61 | - C5 H13 K2 N O13 V2 - | - C5 H13 K2 N O13 V2 - | - C40 H104 K16 N8 O104 V16 - | 8 | 1
4329320 | 16.046 | 0.011 | 8.88 | 0.006 | 23.199 | 0.016 | 90 | 90 | 90 | 3306 | P n a 21 | P 2c -2n | 33 | - C24 H24 Cl Mn2 N11 O11 - | - C24 H24 Cl Mn2 N11 O11 - | - C96 H96 Cl4 Mn8 N44 O44 - | 4 | 1
4329323 | 4.17861 | 0.00022 | 4.17861 |  | 4.17861 |  | 90 | 90 | 90 | 72.962 | F m -3 m | -F 4 2 3 | 225 | - Ni O - | - Ni O - | - Ni4 O4 - | 4 | 0.0208333
4329325 | 4.1771 | 8e-05 | 4.1771 |  | 4.1771 |  | 90 | 90 | 90 | 72.8827 | F m -3 m | -F 4 2 3 | 225 | - Ni O - | - Ni O - | - Ni4 O4 - | 4 | 0.0208333
4329326 | 11.655 | 0.002 | 11.655 | 0.002 | 4.0668 | 0.0008 | 90 | 90 | 90 | 552.43 | P 4/m m m | -P 4 2 | 123 | - Al12 Dy5 Fe4 Mg5 Si6 - | - Al12 Dy5 Fe4 Mg5 Si6 - | - Al12 Dy5 Fe4 Mg5 Si6 - | 1 | 0.0625
4329327 | 11.707 | 0.004 | 11.707 | 0.004 | 4.0871 | 0.0015 | 90 | 90 | 90 | 560.2 | P 4/m m m | -P 4 2 | 123 | - Al12 Fe4 Gd5 Mg5 Si6 - | - Al12 Fe4 Gd5 Mg5 Si6 - | - Al12 Fe4 Gd5 Mg5 Si6 - | 1 | 0.0625
4329328 | 11.703 | 0.011 | 11.703 | 0.011 | 4.074 | 0.004 | 90 | 90 | 90 | 558 | P 4/m m m | -P 4 2 | 123 | - Al12 Fe4 Mg5 Si6 Y5 - | - Al12 Fe4 Mg5 Si6 Y5 - | - Al12 Fe4 Mg5 Si6 Y5 - | 1 | 0.0625
4329331 | 19.0217 | 0.0006 | 19.0217 | 0.0006 | 19.0217 | 0.0006 | 90 | 90 | 90 | 6882.5 | I a -3 d | -I 4bd 2c 3 | 230 | - Cs6 Cu12 S15 U2 - | - Cs6 Cu12 S15 U2 - | - Cs48 Cu96 S120 U16 - | 8 | 0.0833333
4329332 | 18.552 | 0.0003 | 18.552 | 0.0003 | 18.552 | 0.0003 | 90 | 90 | 90 | 6385.17 | P a -3 | -P 2ac 2ab 3 | 205 | - Cu12 K6 S15 U2 - | - Cu12 K6 S15 U2 - | - Cu96 K48 S120 U16 - | 8 | 0.333333
4329333 | 18.6208 | 0.0007 | 18.6208 | 0.0007 | 18.6208 | 0.0007 | 90 | 90 | 90 | 6456.5 | I a -3 d | -I 4bd 2c 3 | 230 | - Cu12 K6 S15 U2 - | - Cu12 K6 S15 U2 - | - Cu96 K48 S120 U16 - | 8 | 0.0833333
4329334 | 18.8064 | 0.0005 | 18.8064 | 0.0005 | 18.8064 | 0.0005 | 90 | 90 | 90 | 6651.5 | I a -3 d | -I 4bd 2c 3 | 230 | - Cu12 Rb6 S15 U2 - | - Cu12 Rb6 S15 U2 - | - Cu96 Rb48 S120 U16 - | 8 | 0.0833333
4329335 | 9.182 | 0.003 | 9.182 | 0.003 | 7.035 | 0.002 | 90 | 90 | 90 | 593.1 | I -4 | I -4 | 82 | - Cl4 H8 Si5 - | - Cl4 H8 Si5 - | - Cl8 H16 Si10 - | 2 | 0.25
4329338 | 8.2524 | 0.0012 | 20.189 | 0.002 | 11.2555 | 0.0017 | 90 | 90 | 90 | 1875.3 | P b c a | -P 2ac 2ab | 61 | - C10 H9 N3 O2 - | - C10 H9 N3 O2 - | - C80 H72 N24 O16 - | 8 | 1
4329339 | 10.6417 | 0.0008 | 21.0934 | 0.0019 | 17.095 | 0.002 | 90 | 90 | 90 | 3837.3 | P b c a | -P 2ac 2ab | 61 | - C10 H9 N3 O2 - | - C10 H9 N3 O2 - | - C160 H144 N48 O32 - | 16 | 2
4329340 | 11.0109 | 0.0012 | 15.999 | 0.002 | 15.6693 | 0.0018 | 90 | 90 | 90 | 2760.4 | P b c a | -P 2ac 2ab | 61 | - C15 H12 N4 O2 - | - C15 H12 N4 O2 - | - C120 H96 N32 O16 - | 8 | 1
4329342 | 18.995 | 0.002 | 30.063 | 0.003 | 7.0904 | 0.0006 | 90 | 90 | 90 | 4048.9 | F d d 2 | F 2 -2d | 43 | - C20 H16 Cd N6 O4 - | - C20 H16 Cd N6 O4 - | - C160 H128 Cd8 N48 O32 - | 8 | 0.5
4329345 | 14.5956 | 0.0016 | 14.5956 | 0.0016 | 12.8842 | 0.0014 | 90 | 90 | 90 | 2744.7 | P 4 n c | P 4 -2n | 104 | - C20 H20.25 N6 O6.125 Zn - | - C20 H16 N6 O6.125 Zn - | - C80 H64 N24 O24.5 Zn4 - | 4 | 0.5
4329352 | 7.9703 | 0.0004 | 7.9703 | 0.0004 | 12.077 | 0.001 | 90 | 90 | 90 | 767.2 | P -4 2 m | P -4 2 | 111 | - Nb2.4 O32.524 Si4 Ti5.6 - | - Nb0.6 O8.131 Si Sr0.0308 Ti1.4 - | - Nb2.4 O32.524 Si4 Sr0.1232 Ti5.6 - | 4 | 0.5
4329353 | 7.9712 | 0.0004 | 7.9712 | 0.0004 | 12.063 | 0.001 | 90 | 90 | 90 | 766.48 | P -4 2 m | P -4 2 | 111 | - Nb2.4 O33.098 Si4 Sr0.717 Ti5.6 - | - Nb0.6 O8.2744 Si Sr0.1793 Ti1.4 - | - Nb2.4 O33.0976 Si4 Sr0.7172 Ti5.6 - | 4 | 0.5
4329357 | 15.141 | 0.0019 | 15.141 | 0.0019 | 17.627 | 0.003 | 90 | 90 | 90 | 4041 | P 4/n :2 | -P 4a | 85 | - C76 H116 Cl N4 Na O12 - | - C76 H116 Cl N4 Na O12 - | - C152 H232 Cl2 N8 Na2 O24 - | 2 | 0.25
4329359 | 11.352 | 0.002 | 15.584 | 0.003 | 10.6461 | 0.0019 | 90 | 90 | 90 | 1883.4 | P n n 2 | P 2 -2n | 34 | - C16 H22 Cu N4 O7 - | - C16 H22.02 Cu N4 O7 - | - C64 H88.08 Cu4 N16 O28 - | 4 | 1
4329381 | 9.22 | 0.0002 | 9.22 | 0.0002 | 5.3976 | 0.0002 | 90 | 90 | 90 | 458.84 | I 4/m m m | -I 4 2 | 139 | - Cu6.07 In5.93 Yb - | - Cu6.08 In5.92 Yb - | - Cu12.16 In11.84 Yb2 - | 2 | 0.0625
4329396 | 13.328 | 0.005 | 13.328 | 0.005 | 9.624 | 0.005 | 90 | 90 | 90 | 1709.6 | I 4/m | -I 4 | 87 | - C44 H28 Mo N4 O - | - C44 H28 Mo N4 O - | - C88 H56 Mo2 N8 O2 - | 2 | 0.125
4329402 | 10.1886 | 0.0008 | 24.5226 | 0.0017 | 14.6894 | 0.001 | 90 | 90 | 90 | 3670.2 | P n m a | -P 2ac 2n | 62 | - C24 H64 B4 Ba N2 O8 - | - C24 H64 B4 Ba N2 O8 - | - C96 H256 B16 Ba4 N8 O32 - | 4 | 0.5
4329415 | 20.0635 | 0.0004 | 23.0466 | 0.0004 | 36.3584 | 0.0007 | 90 | 90 | 90 | 16812 | P 21 21 21 | P 2ac 2ab | 19 | - C53 H65 Eu F9 N3 O8 - | - C53 H65 Eu F9 N3 O8 - | - C636 H780 Eu12 F108 N36 O96 - | 12 | 3
4329416 | 10.4595 | 0.0001 | 10.4595 | 0.0001 | 7.7769 | 0.0001 | 90 | 90 | 90 | 850.802 | P 4/n m m :2 | -P 4a 2a | 129 | - C8 H8 Er N8 O4 W - | - C8 H8 Er N8 O4 W - | - C16 H16 Er2 N16 O8 W2 - | 2 | 0.125
4329417 | 10.4655 | 0.0001 | 10.4655 | 0.0001 | 7.7599 | 0.0001 | 90 | 90 | 90 | 849.916 | P 4/n m m :2 | -P 4a 2a | 129 | - C8 H8 Er Mo N8 O4 - | - C8 H8 Er Mo N8 O4 - | - C16 H16 Er2 Mo2 N16 O8 - | 2 | 0.125
4329419 | 11.98 | 0.002 | 18.625 | 0.004 | 17.982 | 0.004 | 90 | 90 | 90 | 4012.3 | P c c a | -P 2a 2ac | 54 | - C45 H39 N3 O9 Zn2 - | - C45 H39 N3 O9 Zn2 - | - C180 H156 N12 O36 Zn8 - | 4 | 0.5
4329426 | 12.1224 | 0.0002 | 14.8449 | 0.001 | 10.3283 | 0.0001 | 90 | 90 | 90 | 1858.64 | P n m a | -P 2ac 2n | 62 | - C24 H12 B Cl N6 - | - C24 H12 B Cl N6 - | - C96 H48 B4 Cl4 N24 - | 4 | 0.5
4329435 | 10.555 | 0.002 | 14.071 | 0.003 | 16.444 | 0.003 | 90 | 90 | 90 | 2442.3 | P b c a | -P 2ac 2ab | 61 | - C16 H12 O S - | - C16 H12 O S - | - C128 H96 O8 S8 - | 8 | 1
4329440 | 13.8394 | 0.0007 | 15.6605 | 0.0008 | 16.5178 | 0.0009 | 90 | 90 | 90 | 3579.9 | P 21 21 21 | P 2ac 2ab | 19 | - C24 H22 S - | - C24 H22 S - | - C192 H176 S8 - | 8 | 2
4329447 | 22.788 | 0.004 | 22.788 | 0.004 | 22.788 | 0.004 | 90 | 90 | 90 | 11834 | P n -3 n :2 | -P 4a 2bc 3 | 222 | - C30 H61 Cu8 F6 N6 P S12 - | - C30 H61 Cu8 F6 N6 P1.01 S12 - | - C240 H488 Cu64 F48 N48 P8.08 S96 - | 8 | 0.166667
4329468 | 18.5472 | 0.0004 | 18.5472 | 0.0004 | 18.5472 | 0.0004 | 90 | 90 | 90 | 6380.2 | P 21 3 | P 2ac 2ab 3 | 198 | - C55 H78 Cu4 Ga P3 Se6 - | - C55 H77.97 Cu4 Ga P3 Se6 - | - C220 H311.88 Cu16 Ga4 P12 Se24 - | 4 | 0.333333
4329477 | 12.048 | 0.0016 | 12.048 | 0.002 | 6.8165 | 0.0011 | 90 | 90 | 90 | 989.4 | P 42 n m | P 4n -2n | 102 | - Al2 B8 Ba4 Cl3 Na O18 - | - Al2 B8 Ba4 Cl3 Na O18 - | - Al4 B16 Ba8 Cl6 Na2 O36 - | 2 | 0.25
4329478 | 20.4786 | 0.0019 | 11.5413 | 0.0011 | 17.5033 | 0.0015 | 90 | 90 | 90 | 4136.9 | P b c n | -P 2n 2ab | 60 | - C51 H38 Cl O3 P2 Ru - | - C51 H38 Cl O3 P2 Ru - | - C204 H152 Cl4 O12 P8 Ru4 - | 4 | 0.5
4329485 | 15.5887 | 0.001 | 7.9705 | 0.0005 | 15.1076 | 0.0009 | 90 | 90 | 90 | 1877.1 | P c a 21 | P 2c -2ac | 29 | - C24 H25 Fe - | - C24 H25 Fe - | - C96 H100 Fe4 - | 4 | 1
4329495 | 15.23 | 0.003 | 16.405 | 0.003 | 13.939 | 0.003 | 90 | 90 | 90 | 3482.6 | P b c n | -P 2n 2ab | 60 | - C25 H22 Co2 N18 - | - C25 H22 Co2 N18 - | - C100 H88 Co8 N72 - | 4 | 0.5
4329497 | 6.9752 | 0.0019 | 34.029 | 0.009 | 4.5172 | 0.0012 | 90 | 90 | 90 | 1072.2 | C m m m | -C 2 2 | 65 | - Ge10 La7 Li8 - | - Ge10 La7 Li8 - | - Ge20 La14 Li16 - | 2 | 0.125
4329498 | 6.9158 | 0.0011 | 33.667 | 0.005 | 4.4639 | 0.0007 | 90 | 90 | 90 | 1039.3 | C m m m | -C 2 2 | 65 | - Ce7 Ge10 Li8 - | - Ce7 Ge10 Li8 - | - Ce14 Ge20 Li16 - | 2 | 0.125
4329499 | 6.8879 | 0.0018 | 33.486 | 0.009 | 4.4376 | 0.0012 | 90 | 90 | 90 | 1023.5 | C m m m | -C 2 2 | 65 | - Ge10 Li8 Pr7 - | - Ge10 Li8 Pr7 - | - Ge20 Li16 Pr14 - | 2 | 0.125
4329500 | 6.8859 | 0.0014 | 33.45 | 0.007 | 4.4289 | 0.0009 | 90 | 90 | 90 | 1020.1 | C m m m | -C 2 2 | 65 | - Ge10 Li8 Nd7 - | - Ge10 Li8 Nd7 - | - Ge20 Li16 Nd14 - | 2 | 0.125
4329501 | 6.8148 | 0.0006 | 33.041 | 0.003 | 4.3693 | 0.0004 | 90 | 90 | 90 | 983.83 | C m m m | -C 2 2 | 65 | - Ge10 Li8 Sm7 - | - Ge10 Li8 Sm7 - | - Ge20 Li16 Sm14 - | 2 | 0.125
4329502 | 4.4681 | 0.0004 | 6.9249 | 0.0006 | 52.492 | 0.005 | 90 | 90 | 90 | 1624.2 | I m m m | -I 2 2 | 71 | - Ce11 Ge16 Li12 - | - Ce11 Ge16.192 Li11.808 - | - Ce22 Ge32.384 Li23.616 - | 2 | 0.125
4329503 | 4.4389 | 0.0017 | 6.899 | 0.003 | 52.23 | 0.02 | 90 | 90 | 90 | 1599.5 | I m m m | -I 2 2 | 71 | - Ge16 Li12 Pr11 - | - Ge16.18 Li11.82 Pr11 - | - Ge32.36 Li23.64 Pr22 - | 2 | 0.125
4329504 | 4.4139 | 0.0008 | 6.8688 | 0.0013 | 51.973 | 0.01 | 90 | 90 | 90 | 1575.7 | I m m m | -I 2 2 | 71 | - Ge16 Li12 Nd11 - | - Ge16.18 Li11.82 Nd11 - | - Ge32.36 Li23.64 Nd22 - | 2 | 0.125
4329505 | 15.422 | 0.003 | 20.25 | 0.004 | 35.116 | 0.007 | 90 | 90 | 90 | 10967 | P b c a | -P 2ac 2ab | 61 | - C66 H144 Cl4 Cu12 N12 O50 P4 - | - C66 H122 Cl4 Cu12 N12 O50 P4 - | - C264 H488 Cl16 Cu48 N48 O200 P16 - | 4 | 0.5
4329506 | 15.422 | 0.003 | 20.25 | 0.004 | 35.116 | 0.007 | 90 | 90 | 90 | 10967 | P b c a | -P 2ac 2ab | 61 | - C33 H72 Cl2 Cu6 N6 O25 P2 - | - C33 H61 Cl2 Cu6 N6 O25 P2 - | - C264 H488 Cl16 Cu48 N48 O200 P16 - | 8 | 1
4329507 | 33.4404 | 0.0014 | 33.4404 | 0.0014 | 22.3622 | 0.0009 | 90 | 90 | 90 | 25006.8 | I 41/a :2 | -I 4ad | 88 | - C33 H81 Cu6 N12 O18 P2 - | - C33 H69 Cu6 N12 O18 P2 - | - C528 H1104 Cu96 N192 O288 P32 - | 16 | 1
4329508 | 10.1722 | 0.0009 | 16.9303 | 0.0012 | 18.0365 | 0.0013 | 90 | 90 | 90 | 3106.2 | P 21 21 21 | P 2ac 2ab | 19 | - C24 H42 O8 P2 Sn - | - C24 H42 O8 P2 Sn - | - C96 H168 O32 P8 Sn4 - | 4 | 1
4329518 | 4.2519 | 0.0009 | 18.74 | 0.004 | 13.271 | 0.003 | 90 | 90 | 90 | 1057.4 | C m c 21 | C 2c -2 | 36 | - Ba2 In Se5 Y - | - Ba2 In Se5 Y - | - Ba8 In4 Se20 Y4 - | 4 | 0.5
4329519 | 4.298 | 0.0009 | 18.807 | 0.004 | 13.227 | 0.003 | 90 | 90 | 90 | 1069.2 | C m c 21 | C 2c -2 | 36 | - Ba2 In Nd Se5 - | - Ba2 In Nd Se5 - | - Ba8 In4 Nd4 Se20 - | 4 | 0.5
4329520 | 4.2868 | 0.0009 | 18.805 | 0.004 | 13.25 | 0.003 | 90 | 90 | 90 | 1068.1 | C m c 21 | C 2c -2 | 36 | - Ba2 In Se5 Sm - | - Ba2 In Se5 Sm - | - Ba8 In4 Se20 Sm4 - | 4 | 0.5
4329521 | 4.2695 | 0.0009 | 18.79 | 0.004 | 13.269 | 0.003 | 90 | 90 | 90 | 1064.5 | C m c 21 | C 2c -2 | 36 | - Ba2 Gd In Se5 - | - Ba2 Gd In Se5 - | - Ba8 Gd4 In4 Se20 - | 4 | 0.5
4329522 | 4.2529 | 0.0009 | 18.726 | 0.004 | 13.258 | 0.003 | 90 | 90 | 90 | 1055.9 | C m c 21 | C 2c -2 | 36 | - Ba2 Dy In Se5 - | - Ba2 Dy In Se5 - | - Ba8 Dy4 In4 Se20 - | 4 | 0.5
4329523 | 4.2345 | 0.0008 | 18.723 | 0.004 | 13.255 | 0.003 | 90 | 90 | 90 | 1050.9 | C m c 21 | C 2c -2 | 36 | - Ba2 Er In Se5 - | - Ba2 Er In Se5 - | - Ba8 Er4 In4 Se20 - | 4 | 0.5
4329524 | 9.12016 | 8e-05 | 3.05648 | 3e-05 | 10.785 | 0.0001 | 90 | 90 | 90 | 300.638 | P n m a | -P 2ac 2n | 62 | - Cd O3.9433 Rh2 - | - Cd O3.9431 Rh2 - | - Cd4 O15.7724 Rh8 - | 4 | 0.5
4329525 | 8.72168 | 0.00244 | 8.72168 | 0.00244 | 8.72168 | 0.00244 | 90 | 90 | 90 | 663.4 | F d -3 m :1 | F 4d 2 3 -1d | 227 | - Cd O4 Rh2 - | - Cd O4 Rh2 - | - Cd8 O32 Rh16 - | 8 | 0.0416667
4329526 | 7.85371 | 7e-05 | 23.5462 | 0.00014 | 7.85676 | 7e-05 | 90 | 90 | 90 | 1452.91 | P m m n :2 | -P 2ab 2a | 59 | - Na Nb O3 - | - Na Nb O3 - | - Na24 Nb24 O72 - | 24 | 3
4329527 | 7.85774 | 9e-05 | 7.85579 | 9e-05 | 23.55044 | 0.00014 | 90 | 90 | 90 | 1453.74 | P n m a | -P 2ac 2n | 62 | - Na Nb O3 - | - Na Nb O3 - | - Na24 Nb24 O72 - | 24 | 3
4329528 | 7.85684 | 4e-05 | 7.86748 | 7e-05 | 15.72795 | 0.00013 | 90 | 90 | 90 | 972.2 | P m m n :2 | -P 2ab 2a | 59 | - Na Nb O3 - | - Na Nb O3 - | - Na16 Nb16 O48 - | 16 | 2
4329547 | 15.5459 | 0.0003 | 14.764 | 0.0003 | 21.8188 | 0.0004 | 90 | 90 | 90 | 5007.84 | P b c a | -P 2ac 2ab | 61 | - C17 H31 Cl2 Cu N5 O11 - | - C17 H31 Cl2 Cu N5 O11 - | - C136 H248 Cl16 Cu8 N40 O88 - | 8 | 1
4329552 | 37.19 | 0.003 | 37.996 | 0.006 | 13.8041 | 0.001 | 90 | 90 | 90 | 19506 | F d d 2 | F 2 -2d | 43 | - C58.81 H42.81 Cl2.44 Co N6 O4 P - | - C58 H42 Co N6 O4 P - | - C928 H672 Co16 N96 O64 P16 - | 16 | 1
4329554 | 19.41 | 0.002 | 19.41 | 0.002 | 19.41 | 0.002 | 90 | 90 | 90 | 7312.7 | P m -3 m | -P 4 2 3 | 221 | - C136 O32 Zr6 - | - C135.84 O32 Zr6 - | - C135.84 O32 Zr6 - | 1 | 0.0208333
4329556 | 25.706 | 0.0002 | 24.5296 | 0.0002 | 28.4474 | 0.0002 | 90 | 90 | 90 | 17937.7 | P b c a | -P 2ac 2ab | 61 | - C112 H0 N8 Nd2 O80 Si2 W20 - | - C112 N8 Nd2 O80 Si2 W20 - | - C448 N32 Nd8 O320 Si8 W80 - | 4 | 0.5
4329557 | 25.6905 | 0.0001 | 24.4161 | 0.0001 | 28.619 | 0.0002 | 90 | 90 | 90 | 17951.6 | P b c a | -P 2ac 2ab | 61 | - C112 H0 Eu2 N8 O80 Si2 W20 - | - C112 Eu2 N8 O80 Si2 W20 - | - C448 Eu8 N32 O320 Si8 W80 - | 4 | 0.5
4329558 | 25.6711 | 0.0002 | 24.3722 | 0.0002 | 28.6457 | 0.0002 | 90 | 90 | 90 | 17922.5 | P b c a | -P 2ac 2ab | 61 | - C112 H0 Gd2 N8 O80 Si2 W20 - | - C112 Gd2 N8 O80 Si2 W20 - | - C448 Gd8 N32 O320 Si8 W80 - | 4 | 0.5
4329559 | 25.6672 | 0.0001 | 24.3218 | 0.0001 | 28.7271 | 0.0002 | 90 | 90 | 90 | 17933.5 | P b c a | -P 2ac 2ab | 61 | - C112 H0 N8 O80 Si2 Tb2 W20 - | - C112 N8 O80 Si2 Tb2 W20 - | - C448 N32 O320 Si8 Tb8 W80 - | 4 | 0.5
4329560 | 25.65119 | 0.0001 | 24.259 | 0.0001 | 28.8018 | 0.0001 | 90 | 90 | 90 | 17922.6 | P b c a | -P 2ac 2ab | 61 | - C112 H0 Dy2 N8 O80 Si2 W20 - | - C112 Dy2 N8 O80 Si2 W20 - | - C448 Dy8 N32 O320 Si8 W80 - | 4 | 0.5
4329561 | 24.2234 | 0.0001 | 28.7953 | 0.0001 | 25.6468 | 0.0001 | 90 | 90 | 90 | 17889.2 | P b c a | -P 2ac 2ab | 61 | - C112 N8 O80 Si2 W20 Y2 - | - C112 N8 O80 Si2 W20 Y2 - | - C448 N32 O320 Si8 W80 Y8 - | 4 | 0.5
4329568 | 28.645 | 0.009 | 31.827 | 0.011 | 38.707 | 0.013 | 90 | 90 | 90 | 35289 | F d d d :2 | -F 2uv 2vw | 70 | - H30 K14 O84 P2 W19 - | - K10 O84 P2 W19 - | - K160 O1344 P32 W304 - | 16 | 0.5
4329574 | 18.463 | 0.001 | 9.142 | 0.0005 | 35.166 | 0.002 | 90 | 90 | 90 | 5935.6 | P n n a | -P 2a 2bc | 52 | - C50.5 H33 Cl5 N6 Zn2 - | - C50.5 H33 Cl5 N6 Zn2 - | - C202 H132 Cl20 N24 Zn8 - | 4 | 0.5
4329575 | 18.5166 | 0.0005 | 9.1434 | 0.0002 | 35.0635 | 0.001 | 90 | 90 | 90 | 5936.4 | P n n a | -P 2a 2bc | 52 | - C50 H32 Cl4 N6 Zn2 - | - C50 H32 Cl4 N6 Zn2 - | - C200 H128 Cl16 N24 Zn8 - | 4 | 0.5
4329577 | 21.8439 | 0.0011 | 10.4025 | 0.0005 | 20.645 | 0.0011 | 90 | 90 | 90 | 4691.2 | P c a 21 | P 2c -2ac | 29 | - C10 H44 B6 Dy N3 O - | - C10 H44 B6 Dy N3 O - | - C80 H352 B48 Dy8 N24 O8 - | 8 | 2
4329578 | 21.858 | 0.005 | 10.378 | 0.003 | 20.625 | 0.005 | 90 | 90 | 90 | 4679 | P c a 21 | P 2c -2ac | 29 | - C10 H44 B6 Er N3 O - | - C10 H44 B6 Er N3 O - | - C80 H352 B48 Er8 N24 O8 - | 8 | 2
4329579 | 22.0316 | 0.0007 | 10.4494 | 0.0003 | 20.6503 | 0.0006 | 90 | 90 | 90 | 4754.1 | P c a 21 | P 2c -2ac | 29 | - C10 H44 B6 N3 Nd O - | - C10 H44 B6 N3 Nd O - | - C80 H352 B48 N24 Nd8 O8 - | 8 | 2
4329581 | 28.464 | 0.003 | 14.0417 | 0.0014 | 9.3917 | 0.0009 | 90 | 90 | 90 | 3753.7 | P n a 21 | P 2c -2n | 33 | - C12 H72 B12 Er2 N6 - | - C12 H72 B12 Er2 N6 - | - C48 H288 B48 Er8 N24 - | 4 | 1
4329582 | 21.936 | 0.003 | 10.3975 | 0.0015 | 20.59 | 0.003 | 90 | 90 | 90 | 4696.2 | P c a 21 | P 2c -2ac | 29 | - C10 H44 B6 N3 O Sm - | - C10 H44 B6 N3 O Sm - | - C80 H352 B48 N24 O8 Sm8 - | 8 | 2
4329583 | 21.989 | 0.005 | 10.426 | 0.003 | 20.651 | 0.005 | 90 | 90 | 90 | 4734 | P c a 21 | P 2c -2ac | 29 | - C10 H44 B6 Eu N3 O - | - C10 H44 B6 Eu N3 O - | - C80 H352 B48 Eu8 N24 O8 - | 8 | 2
4329585 | 21.946 | 0.005 | 10.398 | 0.002 | 20.609 | 0.004 | 90 | 90 | 90 | 4702.9 | P c a 21 | P 2c -2ac | 29 | - C10 H44 B6 Gd N3 O - | - C10 H44 B6 Gd N3 O - | - C80 H352 B48 Gd8 N24 O8 - | 8 | 2
4329586 | 15.213 | 0.002 | 15.213 | 0.002 | 14.092 | 0.003 | 90 | 90 | 90 | 3261.4 | P -4 n 2 | P -4 -2n | 118 | - C26 H100 B16 La4 N8 O4 - | - C26 H100 B16 La4 N8 O4 - | - C52 H200 B32 La8 N16 O8 - | 2 | 0.25
4329588 | 16.772 |  | 16.772 | 0.005 | 16.772 |  | 90 | 90 | 90 | 4718 | I 2 3 | I 2 2 3 | 197 | - C10 H44 B6 La N3 O - | - C9.96 H43.92 B6 La N3 O - | - C79.68 H351.36 B48 La8 N24 O8 - | 8 | 0.333333
4329589 | 21.868 | 0.007 | 10.395 | 0.004 | 20.63 | 0.007 | 90 | 90 | 90 | 4690 | P c a 21 | P 2c -2ac | 29 | - C10 H44 B6 N3 O Y - | - C10 H44 B6 N3 O Y - | - C80 H352 B48 N24 O8 Y8 - | 8 | 2
4329591 | 28.546 | 0.003 | 14.0655 | 0.0014 | 9.4086 | 0.0007 | 90 | 90 | 90 | 3777.7 | P n a 21 | P 2c -2n | 33 | - C12 H72 B12 N6 Y2 - | - C12 H72 B12 N6 Y2 - | - C48 H288 B48 N24 Y8 - | 4 | 1
4329594 | 17.2089 | 0.0012 | 17.2089 | 0.0012 | 28.523 | 0.004 | 90 | 90 | 90 | 8447 | P 42/n n m :2 | -P 4ac 2bc | 134 | - C18 H10 O10 Zn2 - | - C18 H6 O10 Zn2 - | - C144 H48 O80 Zn16 - | 8 | 0.5
4329597 | 11.181 | 0.0007 | 11.2057 | 0.0008 | 41.036 | 0.002 | 90 | 90 | 90 | 5141.4 | P 21 21 21 | P 2ac 2ab | 19 | - C29 H18 N Ni3 S30 - | - C29 H18 N Ni3 S30 - | - C116 H72 N4 Ni12 S120 - | 4 | 1
4329598 | 11.2264 | 0.0009 | 11.5591 | 0.0009 | 43.063 | 0.003 | 90 | 90 | 90 | 5588.2 | P 21 21 21 | P 2ac 2ab | 19 | - C31 H28 N3 Ni3 S30 - | - C31 H28 N3 Ni3 S30 - | - C124 H112 N12 Ni12 S120 - | 4 | 1
4329610 | 18.831 | 0.003 | 9.2993 | 0.0013 | 18.569 | 0.003 | 90 | 90 | 90 | 3251.7 | P n a 21 | P 2c -2n | 33 | - C28 H45 B Cu N10 O2 - | - C28 H45 B Cu N10 O2 - | - C112 H180 B4 Cu4 N40 O8 - | 4 | 1
4329611 | 13.872 | 0.003 | 13.658 | 0.003 | 7.5695 | 0.0015 | 90 | 90 | 90 | 1434.1 | C m c a | -C 2ac 2 | 64 | - C4 N6 O10 U3 - | - C4 N6 O10 U3 - | - C16 N24 O40 U12 - | 4
4329613 | 20.1861 | 0.0008 | 10.3567 | 0.0004 | 12.9174 | 0.0005 | 90 | 90 | 90 | 2700.53 | P n a 21 | P 2c -2n | 33 | - C21 H39 Cl3 N P2 Rh - | - C21 H39 Cl3 N P2 Rh - | - C84 H156 Cl12 N4 P8 Rh4 - | 4 | 1
4329620 | 19.6818 | 0.0018 | 19.6818 | 0.0018 | 13.5412 | 0.0012 | 90 | 90 | 90 | 5245.5 | P 42/n :2 | -P 4bc | 86 | - C60 H54 B2 N12 Ni2 O2 - | - C60 H54 B2 N12 Ni2 O2 - | - C240 H216 B8 N48 Ni8 O8 - | 4 | 0.5
4329641 | 20.6971 | 0.0018 | 9.9614 | 0.0009 | 32.738 | 0.003 | 90 | 90 | 90 | 6749.7 | P b c a | -P 2ac 2ab | 61 | - C36 H50 N O4 V - | - C36 H50 N O4 V - | - C288 H400 N8 O32 V8 - | 8 | 1
4329645 | 3.779 | 0.0001 | 3.779 | 0.0001 | 5.5111 | 0.0003 | 90 | 90 | 90 | 78.703 | P 4/n m m :1 | P 4ab 2ab -1ab | 129 | - Fe Se - | - Fe Se - | - Fe2 Se2 - | 2 | 0.125
4329649 | 13.8514 | 0.0005 | 16.7051 | 0.0006 | 29.317 | 0.0011 | 90 | 90 | 90 | 6783.6 | P 2 2 21 | P 2c 2 | 17 | - C111 H120 Au8 F18 O7 P7 - | - C111 H120 Au8 F18 O7 P7 - | - C222 H240 Au16 F36 O14 P14 - | 2 | 0.5
4329651 | 4.0034 | 0.0004 | 16.9343 | 0.0014 | 23.2483 | 0.0019 | 90 | 90 | 90 | 1576.1 | P 2 21 21 | P 2bc 2 | 18 | - C7 H10 In3 N Se5 - | - C7 H10 In3 N Se5 - | - C28 H40 In12 N4 Se20 - | 4 | 1
4329655 | 23.034 | 0.005 | 23.034 | 0.005 | 23.034 | 0.005 | 90 | 90 | 90 | 12221 | I 2 3 | I 2 2 3 | 197 | - C48 H42 O13 Zn4 - | - C48 H42 O13 Zn4 - | - C384 H336 O104 Zn32 - | 8 | 0.333333
4329658 | 14.47 | 0.003 | 18.537 | 0.004 | 37.982 | 0.008 | 90 | 90 | 90 | 10188 | P 21 c n | P -2n 2a | 33 | - C120 H188.5 Cu8 Mn12 N24 O137.5 - | - C120 H56 Cu8 Mn12 N24 O137.652 - | - C240 H112 Cu16 Mn24 N48 O275.304 - | 2 | 0.5
4329662 | 10.4012 | 0.0004 | 17.5199 | 0.0007 | 26.3854 | 0.001 | 90 | 90 | 90 | 4808.2 | P 21 21 21 | P 2ac 2ab | 19 | - C48 H46 Cl6 Hg3 N6 - | - C48 H46 Cl6 Hg3 N6 - | - C192 H184 Cl24 Hg12 N24 - | 4 | 1
4329663 | 12.16 | 0.0011 | 26.468 | 0.003 | 26.331 | 0.002 | 90 | 90 | 90 | 8474.7 | P b c m | -P 2c 2b | 57 | - C41 H36 O24 S2 Zn4 - | - C41 H20 O24 S2 Zn4 - | - C164 H80 O96 S8 Zn16 - | 4 | 0.5
4329664 | 12.383 | 0.0011 | 26.271 | 0.002 | 26.278 | 0.002 | 90 | 90 | 90 | 8548.6 | P b c m | -P 2c 2b | 57 | - C43 H38 N2 O24 Zn4 - | - C43 H34 N2 O24 Zn4 - | - C172 H136 N8 O96 Zn16 - | 4 | 0.5
4329665 | 12.31 | 0.0007 | 26.25 | 0.0014 | 26.341 | 0.0014 | 90 | 90 | 90 | 8511.8 | P b c m | -P 2c 2b | 57 | - C45 H42 N2 O24 Zn4 - | - C45 H38 N2 O24 Zn4 - | - C180 H152 N8 O96 Zn16 - | 4 | 0.5
4329666 | 12.5059 | 0.0003 | 26.1708 | 0.0006 | 26.2509 | 0.0005 | 90 | 90 | 90 | 8591.6 | P b c m | -P 2c 2b | 57 | - C41 H36 O24 Zn4 - | - C41 H30 O24 Zn4 - | - C164 H120 O96 Zn16 - | 4 | 0.5
4329667 | 19.0396 | 0.0017 | 19.0396 | 0.0017 | 23.563 | 0.002 | 90 | 90 | 90 | 8541.7 | P 4/n c c :2 | -P 4a 2ac | 130 | - C37 H28 O24 Zn4 - | - C37 H20 O24 Zn4 - | - C148 H80 O96 Zn16 - | 4 | 0.25
4329668 | 21.553 | 0.002 | 21.553 | 0.002 | 40.781 | 0.005 | 90 | 90 | 90 | 18944 | P 43 21 2 | P 4nw 2abw | 96 | - C41 H35 N O24 Zn4 - | - C41 H20 N O24 Zn4 - | - C328 H160 N8 O192 Zn32 - | 8 | 1
4329669 | 30.464 | 0.0013 | 31.004 | 0.0013 | 18.902 | 0.0008 | 90 | 90 | 90 | 17853 | P n a 21 | P 2c -2n | 33 | - C98 H102 N4 O50 Zn9 - | - C98 H79 N4 O50 Zn9 - | - C392 H316 N16 O200 Zn36 - | 4 | 1
4329670 | 21.883 | 0.002 | 21.883 | 0.002 | 40.184 | 0.0017 | 90 | 90 | 90 | 19243 | P 21 21 21 | P 2ac 2ab | 19 | - C84 H80 N2 O53 Zn10 - | - C84 H40 N2 O53 Zn10 - | - C336 H160 N8 O212 Zn40 - | 4 | 1
4329671 | 27.033 | 0.004 | 27.033 |  | 44.096 | 0.006 | 90 | 90 | 90 | 32225 | P -4 n 2 | P -4 -2n | 118 | - C111 H92 N8 O100 Zn16 - | - C111 H60 O76 Zn16 - | - C444 H240 O304 Zn64 - | 4 | 0.5
4329675 | 16.814 | 0.005 | 12.842 | 0.005 | 26.396 | 0.005 | 90 | 90 | 90 | 5700 | P b c a | -P 2ac 2ab | 61 | - C20 H20 Br F12 N5 O P2 Ru - | - C20 H20 Br F12 N5 O P2 Ru - | - C160 H160 Br8 F96 N40 O8 P16 Ru8 - | 8 | 1
4329697 | 12.4903 | 0.0002 | 24.7645 | 0.0005 | 12.1277 | 0.0002 | 90 | 90 | 90 | 3751.29 | P n n 2 | P 2 -2n | 34 | - C60 H60 B2 Cl2 Co2 F8 N20 - | - C60 H60 B2 Cl2 Co2 F8 N20 - | - C120 H120 B4 Cl4 Co4 F16 N40 - | 2 | 0.5
4329699 | 16.5885 | 0.0013 | 16.5885 | 0.0013 | 21.976 | 0.0017 | 90 | 90 | 90 | 6047.3 | I 41/a c d :2 | -I 4bd 2c | 142 | - Ca2.196 Mn Sb11 Yb11.804 - | - Ca2.196 Mn Sb11 Yb11.804 - | - Ca17.568 Mn8 Sb88 Yb94.432 - | 8 | 0.25
4329700 | 16.5853 | 0.0013 | 16.5853 | 0.0013 | 22.0353 | 0.0018 | 90 | 90 | 90 | 6061.3 | I 41/a c d :2 | -I 4bd 2c | 142 | - Ca4.5 Mn Sb11 Yb9.5 - | - Ca4.498 Mn Sb11 Yb9.502 - | - Ca35.984 Mn8 Sb88 Yb76.016 - | 8 | 0.25
4329701 | 16.5888 | 0.0012 | 16.5888 | 0.0012 | 22.0682 | 0.0017 | 90 | 90 | 90 | 6072.9 | I 41/a c d :2 | -I 4bd 2c | 142 | - Ca5.95 Mn Sb11 Yb8.05 - | - Ca5.952 Mn Sb11 Yb8.048 - | - Ca47.616 Mn8 Sb88 Yb64.384 - | 8 | 0.25
4329702 | 16.573 | 0.003 | 16.573 | 0.003 | 22.141 | 0.004 | 90 | 90 | 90 | 6081.3 | I 41/a c d :2 | -I 4bd 2c | 142 | - Ca9.544 Mn Sb11 Yb4.456 - | - Ca9.544 Mn Sb11 Yb4.456 - | - Ca76.352 Mn8 Sb88 Yb35.648 - | 8 | 0.25
4329708 | 6.8389 | 0.0004 | 13.8406 | 0.0007 | 10.9849 | 0.0006 | 90 | 90 | 90 | 1039.77 | P n a 21 | P 2c -2n | 33 | - C9 H10 Cl N3 O2 Pd - | - C9 H10 Cl N3 O2 Pd - | - C36 H40 Cl4 N12 O8 Pd4 - | 4 | 1
4329709 | 6.9452 | 0.0002 | 10.995 | 0.0003 | 13.7541 | 0.0003 | 90 | 90 | 90 | 1050.3 | P n 21 a | P -2ac -2n | 33 | - C9 H10 Cl N3 O2 Pt - | - C9 H10 Cl N3 O2 Pt - | - C36 H40 Cl4 N12 O8 Pt4 - | 4 | 1
4329710 | 8.718 | 0.0012 | 8.718 | 0.0012 | 4.857 | 0.001 | 90 | 90 | 90 | 369.15 | I 4/m c m | -I 4 2c | 140 | - Au4 Ga4 Na1.11 - | - Au4 Ga4 Na1.12 - | - Au8 Ga8 Na2.24 - | 2 | 0.0625
4329711 | 8.9496 | 0.0013 | 8.9496 | 0.0013 | 4.8293 | 0.001 | 90 | 90 | 90 | 386.8 | I 4/m c m | -I 4 2c | 140 | - Au4 Ga4 Rb1.12 - | - Au4 Ga4 Rb1.118 - | - Au8 Ga8 Rb2.236 - | 2 | 0.0625
4329712 | 9.0773 | 0.0013 | 9.0773 | 0.0013 | 4.8154 | 0.001 | 90 | 90 | 90 | 396.78 | I 4/m c m | -I 4 2c | 140 | - Au4 Cs1.08 Ga4 - | - Au4 Cs1.084 Ga4 - | - Au8 Cs2.168 Ga8 - | 2 | 0.0625
4329713 | 13.384 | 0.003 | 5.577 | 0.0011 | 7.017 | 0.0014 | 90 | 90 | 90 | 523.77 | P n m a | -P 2ac 2n | 62 | - Au3 Ga2 Rb - | - Au3 Ga2 Rb - | - Au12 Ga8 Rb4 - | 4 | 0.5
4329714 | 13.511 | 0.003 | 5.614 | 0.0011 | 7.146 | 0.0014 | 90 | 90 | 90 | 542.03 | P n m a | -P 2ac 2n | 62 | - Au3 Cs Ga2 - | - Au3 Cs Ga2 - | - Au12 Cs4 Ga8 - | 4 | 0.5
4329716 | 13.2137 | 0.0008 | 20.9757 | 0.0011 | 33.2416 | 0.0018 | 90 | 90 | 90 | 9213.5 | P b c m | -P 2c 2b | 57 | - C36 H84 Ag11 F6 I4 O12 P7 S12 - | - C36 H84 Ag11 F6 I4 O12 P7 S12 - | - C144 H336 Ag44 F24 I16 O48 P28 S48 - | 4 | 0.5
4329717 | 13.3742 | 0.0017 | 21.242 | 0.003 | 33.657 | 0.006 | 90 | 90 | 90 | 9562 | P b c m | -P 2c 2b | 57 | - C37.5 H87 Ag11 F6 I4 O12.5 P7 Se12 - | - C37.5 H87 Ag11 F6 I4 O12.5 P7 Se12 - | - C150 H348 Ag44 F24 I16 O50 P28 Se48 - | 4 | 0.5
4329719 | 9.60384 | 0.00017 | 12.631 | 0.0002 | 15.4651 | 0.0011 | 90 | 90 | 90 | 1876.01 | P b c a | -P 2ac 2ab | 61 | - C5 H11 Ir O7 S - | - C5 H11 Ir O7 S - | - C40 H88 Ir8 O56 S8 - | 8 | 1
4329728 | 11.302 | 0.0001 | 17.7376 | 0.0002 | 29.4278 | 0.0003 | 90 | 90 | 90 | 5899.4 | P 21 21 21 | P 2ac 2ab | 19 | - C30 H41 Mo2 O2 P Se - | - C30 H41 Mo2 O2 P Se - | - C240 H328 Mo16 O16 P8 Se8 - | 8 | 2
4329737 | 25.2743 | 0.0017 | 19.7358 | 0.0014 | 12.2496 | 0.0008 | 90 | 90 | 90 | 6110.2 | P n a 21 | P 2c -2n | 33 | - C37 H81 B F4 N5 P5 Re6 Se8 - | - C37 H81 B F4 N5 P5 Re6 Se8 - | - C148 H324 B4 F16 N20 P20 Re24 Se32 - | 4 | 1
4329739 | 10.5794 | 0.0008 | 10.5794 | 0.0008 | 10.5794 | 0.0008 | 90 | 90 | 90 | 1184.09 | I -4 3 d | I -4bd 2c 3 | 220 | - Ga2 O12 Te4 Zn - | - Ga2.01 O12 Te4 Zn0.99 - | - Ga8.04 O48 Te16 Zn3.96 - | 4 | 0.0833333
4329770 | 15.6504 | 0.0007 | 20.8102 | 0.001 | 23.9756 | 0.0013 | 90 | 90 | 90 | 7808.6 | P 21 21 21 | P 2ac 2ab | 19 | - C16 H80 N4 Na6 O60 P8 Rb2 V6 - | - C16 H36 N4 Na3.25 O52.25 P8 Rb2 V6 - | - C64 H144 N16 Na13 O209 P32 Rb8 V24 - | 4 | 1
4329771 | 27.4347 | 0.001 | 15.5104 | 0.0004 | 9.9631 | 0.0003 | 90 | 90 | 90 | 4239.5 | P n a 21 | P 2c -2n | 33 | - C8 H46 N4 O34 P4 Rb2 V5 - | - C8 H18 N2 O35 P4 Rb2 V5 - | - C32 H72 N8 O140 P16 Rb8 V20 - | 4 | 1
4329772 | 14.357 | 0.006 | 30.538 | 0.013 | 9.42 | 0.004 | 90 | 90 | 90 | 4130 | P 21 21 2 | P 2 2ab | 18 | - C10 H42 K1.5 N6.5 O34 P4 V5 - | - C10 H12 K1.5 N6.5 O31 P4 V5 - | - C40 H48 K6 N26 O124 P16 V20 - | 4 | 1
4329778 | 17.6882 | 0.0001 | 31.7087 | 0.0002 | 47.8925 | 0.0003 | 90 | 90 | 90 | 26861.5 | P b c a | -P 2ac 2ab | 61 | - C96 N6 O36 Si W10 - | - C96 N6 O36 Si W10 - | - C768 N48 O288 Si8 W80 - | 8 | 1
4329787 | 18.183 | 0.0004 | 22.6303 | 0.0005 | 20.1687 | 0.0004 | 90 | 90 | 90 | 8299.2 | P n n a | -P 2a 2bc | 52 | - C94 H74 Ag2 Cl2 N14 Pt2 - | - C94 H74 Ag2 Cl2 N14 Pt2 - | - C376 H296 Ag8 Cl8 N56 Pt8 - | 4 | 0.5
4329788 | 18.3146 | 0.0005 | 22.6251 | 0.0005 | 19.7815 | 0.0005 | 90 | 90 | 90 | 8196.9 | P n n a | -P 2a 2bc | 52 | - C94 H74 Cl2 Cu2 N14 Pt2 - | - C94 H74 Cl2 Cu2 N14 Pt2 - | - C376 H296 Cl8 Cu8 N56 Pt8 - | 4 | 0.5
4329799 | 3.958 | 0.0002 | 3.958 | 0.0002 | 6.7468 | 0.0003 | 90 | 90 | 90 | 105.694 | P 4/n m m :2 | -P 4a 2a | 129 | - O S Th - | - O S Th - | - O2 S2 Th2 - | 2 | 0.125
4329800 | 4.0176 | 0.0004 | 4.0176 | 0.0004 | 7.0198 | 0.0006 | 90 | 90 | 90 | 113.307 | P 4/n m m :2 | -P 4a 2a | 129 | - O Se Th - | - O Se Th - | - O2 Se2 Th2 - | 2 | 0.125
4329801 | 4.1173 | 0.0003 | 4.1173 | 0.0003 | 7.5289 | 0.0006 | 90 | 90 | 90 | 127.631 | P 4/n m m :2 | -P 4a 2a | 129 | - O Te Th - | - O Te Th - | - O2 Te2 Th2 - | 2 | 0.125
4329802 | 9.8833 | 0.0007 | 7.1251 | 0.0003 | 5.0895 | 0.0003 | 90 | 90 | 90 | 358.4 | P n n m | -P 2 2n | 58 | - As Cd4 Cu7 - | - As Cd4 Cu7 - | - As2 Cd8 Cu14 - | 2 | 0.25
4329803 | 7.0779 | 0.0008 | 7.0779 | 0.0008 | 7.0779 | 0.0008 | 90 | 90 | 90 | 354.58 | F d -3 m :2 | -F 4vw 2vw 3 | 227 | - As1.12 Cd4 Cu6.88 - | - As1.12 Cd4 Cu6.88 - | - As2.24 Cd8 Cu13.76 - | 2 | 0.0104167
4329806 | 11.823 | 0.003 | 24.824 | 0.006 | 48.413 | 0.011 | 90 | 90 | 90 | 14209 | P b c a | -P 2ac 2ab | 61 | - C43 H35 Cu4 F24 N25 O P4 Se7 - | - C43 H35 Cu4 F24 N25 O P4 Se7 - | - C344 H280 Cu32 F192 N200 O8 P32 Se56 - | 8 | 1
4329814 | 45.9586 | 0.0002 | 96.6583 | 0.0012 | 8.463 | 0.002 | 90 | 90 | 90 | 37595 | F d d 2 | F 2 -2d | 43 | - C45 H42 Cl2 N8 Ni4 O12 - | - C45 H42 Cl2 N8 Ni4 O12 - | - C1440 H1344 Cl64 N256 Ni128 O384 - | 32 | 2
4329815 | 16.812 | 0.0007 | 16.812 | 0.0007 | 17.5449 | 0.0009 | 90 | 90 | 90 | 4958.9 | I 41/a :2 | -I 4ad | 88 | - C48 H56 N8 Ni4 O13 - | - C48 H56 N8 Ni4 O13 - | - C192 H224 N32 Ni16 O52 - | 4 | 0.25
4329818 | 17.8499 | 0.0018 | 13.259 | 0.0013 | 11.9339 | 0.0012 | 90 | 90 | 90 | 2824.4 | P b c n | -P 2n 2ab | 60 | - C12 H17 N5 Ni O - | - C12 H17 N5 Ni O - | - C96 H136 N40 Ni8 O8 - | 8 | 1
4329823 | 32.83 | 0.008 | 39.87 | 0.007 | 11.24 | 0.003 | 90 | 90 | 90 | 14712 | F d d 2 | F 2 -2d | 43 | - C35 H54 Cl2 Ge N3 P Rh - | - C35 H54 Cl2 Ge N3 P Rh - | - C560 H864 Cl32 Ge16 N48 P16 Rh16 - | 16 | 1
4329845 | 15.2152 | 0.0012 | 10.0383 | 0.0008 | 6.4408 | 0.0005 | 90 | 90 | 90 | 983.73 | P n m a | -P 2ac 2n | 62 | - C3 H9 Cl3 Ga Sb - | - C3 H9 Cl3 Ga Sb - | - C12 H36 Cl12 Ga4 Sb4 - | 4 | 0.5
4329855 | 11.371 | 0.0006 | 7.3867 | 0.0003 | 43.146 | 0.002 | 90 | 90 | 90 | 3624 | P b c a | -P 2ac 2ab | 61 | - C21 H18 Cl2 Cu N2 - | - C21 H18 Cl2 Cu N2 - | - C168 H144 Cl16 Cu8 N16 - | 8 | 1
4329856 | 9.1131 | 0.0004 | 11.1886 | 0.0005 | 21.1525 | 0.0011 | 90 | 90 | 90 | 2156.77 | P b c a | -P 2ac 2ab | 61 | - C7 H20 B N S - | - C7 H20 B N S - | - C56 H160 B8 N8 S8 - | 8 | 1
4329859 | 15.432 | 0.0005 | 18.0547 | 0.0006 | 27.4253 | 0.0008 | 90 | 90 | 90 | 7641.2 | P b c a | -P 2ac 2ab | 61 | - C12 H33 B3 Cl0 S3 - | - C12 H33 B3 S3 - | - C192 H528 B48 S48 - | 16 | 2
4329861 | 18.7448 | 0.0008 | 21.5298 | 0.001 | 9.3518 | 0.0004 | 90 | 90 | 90 | 3774.1 | P n a 21 | P 2c -2n | 33 | - C8 H14 B N S - | - C8 H14 B N S - | - C128 H224 B16 N16 S16 - | 16 | 4
4329866 | 8.8514 | 0.0002 | 9.8373 | 0.0002 | 19.8811 | 0.0005 | 90 | 90 | 90 | 1731.12 | P b c a | -P 2ac 2ab | 61 | - C7 H12 B N S - | - C7 H12 B N S - | - C56 H96 B8 N8 S8 - | 8 | 1
4329867 | 10.932 | 0.003 | 9.0064 | 0.0019 | 24.933 | 0.005 | 90 | 90 | 90 | 2454.9 | P b c a | -P 2ac 2ab | 61 | - C16 H24 B2 F10 N4 S2 - | - C16 H24 B2 F10 N4 S2 - | - C64 H96 B8 F40 N16 S8 - | 4 | 0.5
4329872 | 9.364 | 0.003 | 9.364 | 0.003 | 15.312 | 0.006 | 90 | 90 | 90 | 1342.6 | P 42/m n m | -P 4n 2n | 136 | - C31 H30 Ni6 - | - C31 H30 Ni6 - | - C62 H60 Ni12 - | 2 | 0.125
4329879 | 14.9 | 0.003 | 21.774 | 0.004 | 16.047 | 0.003 | 90 | 90 | 90 | 5206.2 | P b c a | -P 2ac 2ab | 61 | - C80 H132 B15 Cl3 Mo13 - | - C80 H132 B15 Cl3 Mo13 - | - C160 H264 B30 Cl6 Mo26 - | 2 | 0.25
4329880 | 15.2196 | 0.0004 | 16.0129 | 0.0003 | 22.6286 | 0.0005 | 90 | 90 | 90 | 5514.8 | P b c a | -P 2ac 2ab | 61 | - C22 H38 B4 Cl Mo2 O Te - | - C22 H38 B4 Cl Mo2 O Te - | - C176 H304 B32 Cl8 Mo16 O8 Te8 - | 8 | 1
4329901 | 8.2372 | 0.0007 | 17.1313 | 0.0015 | 17.2431 | 0.0015 | 90 | 90 | 90 | 2433.2 | P 21 21 21 | P 2ac 2ab | 19 | - C26 H39 Au N P - | - C26 H39 Au N P - | - C104 H156 Au4 N4 P4 - | 4 | 1
4329903 | 19.156 | 0.005 | 19.156 | 0.005 | 61.292 | 0.005 | 90 | 90 | 90 | 22491 | I 41/a m d :2 | -I 4bd 2 | 141 | - C75 H129 Cu3 N11 O37 - | - C48 H32 Cu3 N2 O13 - | - C384 H256 Cu24 N16 O104 - | 8 | 0.25
4329907 | 6.6369 | 0.0002 | 6.9771 | 0.0002 | 16.3921 | 0.0004 | 90 | 90 | 90 | 759.06 | P 21 21 21 | P 2ac 2ab | 19 | - H4 O8 P2 Sm - | - H6 O8 P2 Sm - | - H24 O32 P8 Sm4 - | 4 | 1
4329908 | 6.6138 | 0.0002 | 6.962 | 0.0002 | 16.4075 | 0.0004 | 90 | 90 | 90 | 755.49 | P 21 21 21 | P 2ac 2ab | 19 | - Eu H4 O8 P2 - | - Eu H6 O8 P2 - | - Eu4 H24 O32 P8 - | 4 | 1
4329910 | 8.651 | 0.002 | 8.997 | 0.002 | 18.227 | 0.005 | 90 | 90 | 90 | 1418.7 | P b c a | -P 2ac 2ab | 61 | - H6 O8 P2 Pu - | - H6 O8 P2 Pu - | - H48 O64 P16 Pu8 - | 8 | 1
4329921 | 6.0111 | 0.0004 | 11.5308 | 0.0009 | 13.9334 | 0.001 | 90 | 90 | 90 | 965.76 | P b c a | -P 2ac 2ab | 61 | - Cl4 Tc - | - Cl4 Tc - | - Cl32 Tc8 - | 8 | 1
4329930 | 4.0254 | 9e-05 | 4.0254 | 9e-05 | 8.07102 | 0.00019 | 90 | 90 | 90 | 130.782 | P 4/n m m :2 | -P 4a 2a | 129 | - As O Ru Tb - | - As O Ru Tb - | - As2 O2 Ru2 Tb2 - | 2 | 0.125
4329931 | 4.01728 | 3e-05 | 4.01728 | 3e-05 | 8.03272 | 7e-05 | 90 | 90 | 90 | 129.636 | P 4/n m m :2 | -P 4a 2a | 129 | - As Dy O Ru - | - As Dy O Ru - | - As2 Dy2 O2 Ru2 - | 2 | 0.125
4329932 | 4.02033 | 7e-05 | 4.00791 | 7e-05 | 8.00483 | 0.00015 | 90 | 90 | 90 | 128.983 | P m m n :2 | -P 2ab 2a | 59 | - As Dy O Ru - | - As Dy O Ru - | - As2 Dy2 O2 Ru2 - | 2 | 0.25
4329933 | 8.2007 | 0.0009 | 13.2412 | 0.0014 | 14.1628 | 0.0015 | 90 | 90 | 90 | 1537.9 | P 21 21 21 | P 2ac 2ab | 19 | - C11 H24 Br2 N2 Zn - | - C11 H24 Br2 N2 Zn - | - C44 H96 Br8 N8 Zn4 - | 4 | 1
4329934 | 7.8253 | 0.0004 | 12.4256 | 0.0006 | 16.7554 | 0.0008 | 90 | 90 | 90 | 1629.2 | P 21 21 21 | P 2ac 2ab | 19 | - C12 H26 Br2 N2 Zn - | - C12 H26 Br2 N2 Zn - | - C48 H104 Br8 N8 Zn4 - | 4 | 1
4329936 | 9.9604 | 0.0015 | 12.2299 | 0.0018 | 13.61 | 0.002 | 90 | 90 | 90 | 1657.9 | P 21 21 21 | P 2ac 2ab | 19 | - C12 H26 Br2 N2 Zn - | - C12 H26 Br2 N2 Zn - | - C48 H104 Br8 N8 Zn4 - | 4 | 1
4329937 | 10.2752 | 0.0011 | 14.4299 | 0.0016 | 21.668 | 0.003 | 90 | 90 | 90 | 3212.7 | P 21 21 21 | P 2ac 2ab | 19 | - C12 H26 Cl2 N2 Zn - | - C12 H26 Cl2 N2 Zn - | - C96 H208 Cl16 N16 Zn8 - | 8 | 2
4329938 | 9.9374 | 0.0006 | 11.5949 | 0.0006 | 12.8313 | 0.0006 | 90 | 90 | 90 | 1478.46 | P 21 21 21 | P 2ac 2ab | 19 | - C10 H22 Br2 Hg N2 - | - C10 H22 Br2 Hg N2 - | - C40 H88 Br8 Hg4 N8 - | 4 | 1
4329939 | 8.6139 | 0.0004 | 13.1839 | 0.0007 | 14.3439 | 0.0008 | 90 | 90 | 90 | 1628.96 | P 21 21 21 | P 2ac 2ab | 19 | - C12 H26 Br2 Hg N2 - | - C12 H26 Br2 Hg N2 - | - C48 H104 Br8 Hg4 N8 - | 4 | 1
4329956 | 17.5087 | 0.0011 | 17.5087 | 0.0011 | 15.1964 | 0.0012 | 90 | 90 | 90 | 4658.5 | I 41/a :2 | -I 4ad | 88 | - C22 H26 Cu2 N4 O7 - | - C22 H24 Cu2 N4 O7 - | - C176 H192 Cu16 N32 O56 - | 8 | 0.5
4329957 | 25.6917 | 0.0012 | 13.3508 | 0.0006 | 24.2803 | 0.0011 | 90 | 90 | 90 | 8328.3 | P n m a | -P 2ac 2n | 62 | - C42 H118 Li2 N8 O0 Si8 Sn9 - | - C42 H118 Li2 N8 Si8 Sn9 - | - C168 H472 Li8 N32 Si32 Sn36 - | 4 | 0.5
4329960 | 13.126 | 0.002 | 13.126 | 0.002 | 13.126 | 0.002 | 90 | 90 | 90 | 2261.5 | P a -3 | -P 2ac 2ab 3 | 205 | - K0.5 S2 Sn0.75 Zn0.25 - | - K0.5 S2 Sn0.75 Zn0.25 - | - K12 S48 Sn18 Zn6 - | 24 | 1
4329965 | 12.8301 | 0.0012 | 5.4382 | 0.0005 | 8.1707 | 0.0009 | 90 | 90 | 90 | 570.09 | P n m a | -P 2ac 2n | 62 | - In Na O6 Se2 - | - In Na O6 Se2 - | - In4 Na4 O24 Se8 - | 4 | 0.5
4329966 | 13.1567 | 0.0004 | 5.5511 | 0.0002 | 8.3381 | 0.0003 | 90 | 90 | 90 | 608.97 | P n m a | -P 2ac 2n | 62 | - In K O6 Se2 - | - In K O6 Se2 - | - In4 K4 O24 Se8 - | 4 | 0.5
4329967 | 15.842 | 0.0011 | 5.5594 | 0.0004 | 7.6158 | 0.0005 | 90 | 90 | 90 | 670.74 | P n m a | -P 2ac 2n | 62 | - In O6 Rb Se2 - | - In O6 Rb Se2 - | - In4 O24 Rb4 Se8 - | 4 | 0.5
4329974 | 11.7933 | 0.0008 | 10.9709 | 0.0007 | 15.6524 | 0.0009 | 90 | 90 | 90 | 2025.2 | P b c a | -P 2ac 2ab | 61 | - C9 H9 N2 Ni O6 - | - C9 H9 N2 Ni O6 - | - C72 H72 N16 Ni8 O48 - | 8 | 1
4329976 | 16.4534 | 0.0005 | 6.4536 | 0.0002 | 17.325 | 0.0005 | 90 | 90 | 90 | 1839.63 | P b c a | -P 2ac 2ab | 61 | - C6 H6 Cl N2 O2 Rh - | - C6 H6 Cl N2 O2 Rh - | - C48 H48 Cl8 N16 O16 Rh8 - | 8 | 1
4329983 | 15.9689 | 0.0002 | 20.4498 | 0.0003 | 7.5262 | 0.0001 | 90 | 90 | 90 | 2457.76 | P n a 21 | P 2c -2n | 33 | - C14 H18 I4 N4 O4 Rh2 - | - C14 H18 I4 N4 O4 Rh2 - | - C56 H72 I16 N16 O16 Rh8 - | 4 | 1
4329987 | 14.6522 | 0.0017 | 14.6522 | 0.0017 | 14.6522 | 0.0017 | 90 | 90 | 90 | 3145.6 | F d -3 m :2 | -F 4vw 2vw 3 | 227 | - Na2.9 Si136 - | - Na2.928 Si136 - | - Na2.928 Si136 - | 1 | 0.00520833
4329988 | 14.6437 | 0.0007 | 14.6437 | 0.0007 | 14.6437 | 0.0007 | 90 | 90 | 90 | 3140.2 | F d -3 m :2 | -F 4vw 2vw 3 | 227 | - Na5.1 Si136 - | - Na5.088 Si136 - | - Na5.088 Si136 - | 1 | 0.00520833
4329989 | 14.6423 | 0.0007 | 14.6423 | 0.0007 | 14.6423 | 0.0007 | 90 | 90 | 90 | 3139.3 | F d -3 m :2 | -F 4vw 2vw 3 | 227 | - Na8.2 Si136 - | - Na8.272 Si136 - | - Na8.272 Si136 - | 1 | 0.00520833
4329990 | 14.65 | 0.0007 | 14.65 | 0.0007 | 14.65 | 0.0007 | 90 | 90 | 90 | 3144.2 | F d -3 m :2 | -F 4vw 2vw 3 | 227 | - Na14.7 Si136 - | - Na14.864 Si136 - | - Na14.864 Si136 - | 1 | 0.00520833
4329991 | 27.2252 | 0.0005 | 11.592 | 0.0002 | 8.1745 | 0.0002 | 90 | 90 | 90 | 2579.83 | P n a 21 | P 2c -2n | 33 | - C25 H21 F6 N6 O Os P - | - C25 H21 F6 N6 O Os P - | - C100 H84 F24 N24 O4 Os4 P4 - | 4 | 1
4329992 | 11.6127 | 0.0004 | 14.5454 | 0.0006 | 17.8962 | 0.0009 | 90 | 90 | 90 | 3022.9 | P 21 21 21 | P 2ac 2ab | 19 | - C28 H23 Cl2 F6 N6 O Os P - | - C28 H23 Cl2 F6 N6 O Os P - | - C112 H92 Cl8 F24 N24 O4 Os4 P4 - | 4 | 1
4330000 | 13.1414 | 0.0006 | 15.3604 | 0.0007 | 32.0801 | 0.0014 | 90 | 90 | 90 | 6475.6 | P b c a | -P 2ac 2ab | 61 | - C46 H86 Co2 O26 P8 V2 - | - C46 H86 Co2 O26 P8 V2 - | - C184 H344 Co8 O104 P32 V8 - | 4 | 0.5
4330007 | 8.752 | 0.002 | 40.166 | 0.009 | 9.726 | 0.002 | 90 | 90 | 90 | 3419 | P n a 21 | P 2c -2n | 33 | - C21 H42 N10 O17 Zn2 - | - C21 H40 N10 O17 Zn2 - | - C84 H160 N40 O68 Zn8 - | 4 | 1
4330008 | 25.599 |  | 11.871 |  | 16.507 |  | 90 | 90 | 90 | 5016.24 | P b c n | -P 2n 2ab | 60 | - C23 H23 Cl3 N4 O Zn2 - | - C23 H23 Cl3 N4 O Zn2 - | - C184 H184 Cl24 N32 O8 Zn16 - | 8 | 1
4330009 | 10.977 | 0.003 | 18.852 | 0.005 | 24.156 | 0.005 | 90 | 90 | 90 | 4999 | P 21 21 21 | P 2ac 2ab | 19 | - C21 H31 Cl3 N4 O Zn2 - | - C21 H31 Cl3 N4 O Zn2 - | - C168 H248 Cl24 N32 O8 Zn16 - | 8 | 2
4330010 | 15.7855 | 0.0018 | 29.275 | 0.003 | 8.7622 | 0.001 | 90 | 90 | 90 | 4049.2 | P c c n | -P 2ab 2ac | 56 | - C36 H36 N2 O9 Zn2 - | - C36 H34 N2 O9 Zn2 - | - C144 H136 N8 O36 Zn8 - | 4 | 0.5
4330014 | 12.2766 | 0.0015 | 19.514 | 0.003 | 18.05 | 0.002 | 90 | 90 | 90 | 4324.2 | P b c n | -P 2n 2ab | 60 | - C34 H44 Cl2 N6 O12 Zn2 - | - C34 H44 Cl2 N6 O12 Zn2 - | - C136 H176 Cl8 N24 O48 Zn8 - | 4 | 0.5
4330015 | 12.4183 | 0.0016 | 19.863 | 0.003 | 18.096 | 0.002 | 90 | 90 | 90 | 4463.6 | P b c n | -P 2n 2ab | 60 | - C36 H50 Cl2 N6 O14 Zn2 - | - C36 H50 Cl2 N6 O14 Zn2 - | - C144 H200 Cl8 N24 O56 Zn8 - | 4 | 0.5
4330016 | 12.2586 | 0.001 | 19.7101 | 0.0016 | 17.9933 | 0.0014 | 90 | 90 | 90 | 4347.5 | P b c n | -P 2n 2ab | 60 | - C36 H52 N8 O12 Zn2 - | - C36 H52 N8 O12 Zn2 - | - C144 H208 N32 O48 Zn8 - | 4 | 0.5
4330035 | 14.512 | 0.0017 | 14.512 | 0.0017 | 14.512 | 0.0017 | 90 | 90 | 90 | 3056.2 | I m -3 | -I 2 2 3 | 204 | - Au18.1 Ga35.9 Na26 - | - Au18.096 Ga35.904 Na26 - | - Au36.192 Ga71.808 Na52 - | 2 | 0.0416667
4330036 | 14.597 | 0.0017 | 14.597 | 0.0017 | 14.597 | 0.0017 | 90 | 90 | 90 | 3110.2 | I m -3 | -I 2 2 3 | 204 | - Au35.97 Ga19.03 Na26 - | - Au35.982 Ga19.018 Na26 - | - Au71.964 Ga38.036 Na52 - | 2 | 0.0416667
4330037 | 14.581 | 0.002 | 14.581 | 0.002 | 14.581 | 0.002 | 90 | 90 | 90 | 3100 | I m -3 | -I 2 2 3 | 204 | - Au40.93 Ge14.07 Na26 - | - Au40.93 Ge14.07 Na26 - | - Au81.86 Ge28.14 Na52 - | 2 | 0.0416667
4330038 | 15.009 | 0.007 | 15.009 | 0.007 | 15.009 | 0.007 | 90 | 90 | 90 | 3381 | I m -3 | -I 2 2 3 | 204 | - Au39.83 Na26 Sn15.17 - | - Au39.832 Na26 Sn15.168 - | - Au79.664 Na52 Sn30.336 - | 2 | 0.0416667
4330039 | 14.492 | 0.0017 | 14.492 | 0.0017 | 14.492 | 0.0017 | 90 | 90 | 90 | 3043.6 | I m -3 | -I 2 2 3 | 204 | - Au19.53 Ga34.47 Na26 - | - Au19.536 Ga34.464 Na26 - | - Au39.072 Ga68.928 Na52 - | 2 | 0.0416667
4330040 | 14.5925 | 0.0018 | 14.5925 | 0.0018 | 14.5925 | 0.0018 | 90 | 90 | 90 | 3107.3 | I m -3 | -I 2 2 3 | 204 | - Au35.17 Ga19.83 Na26 - | - Au35.166 Ga19.834 Na26 - | - Au70.332 Ga39.668 Na52 - | 2 | 0.0416667
4330041 | 15.0194 | 0.001 | 15.0194 | 0.001 | 15.0194 | 0.001 | 90 | 90 | 90 | 3388.1 | I m -3 | -I 2 2 3 | 204 | - Au38.54 Na26 Sn13.45 - | - Au38.548 Na26 Sn13.452 - | - Au77.096 Na52 Sn26.904 - | 2 | 0.0416667
4330045 | 14.722 | 0.003 | 13.733 | 0.003 | 25.207 | 0.005 | 90 | 90 | 90 | 5096.3 | P b c a | -P 2ac 2ab | 61 | - C24 H25 Fe N3 Ni S2 - | - C24 H25 Fe N3 Ni S2 - | - C192 H200 Fe8 N24 Ni8 S16 - | 8 | 1
4330046 | 15.394 | 0.002 | 15.394 | 0.002 | 12.146 | 0.002 | 90 | 90 | 90 | 2878.3 | P 41 | P 4w | 76 | - C26 H29 Fe N3 Ni S2 - | - C26 H29 Fe N3 Ni S2 - | - C104 H116 Fe4 N12 Ni4 S8 - | 4 | 1
4330048 | 15.4391 | 0.0001 | 15.4391 | 0.0001 | 12.1843 | 0.0002 | 90 | 90 | 90 | 2904.32 | P 41 | P 4w | 76 | - C26 H29 Fe N3 Pd S2 - | - C26 H29 Fe N3 Pd S2 - | - C104 H116 Fe4 N12 Pd4 S8 - | 4 | 1
4330055 | 13.3467 | 0.0005 | 29.9015 | 0.0011 | 14.6339 | 0.0006 | 90 | 90 | 90 | 5840.2 | C 2 2 21 | C 2c 2 | 20 | - C28.5 H39 Cl N2 O6 Zn - | - C28.5 H39 Cl N2 O6 Zn - | - C228 H312 Cl8 N16 O48 Zn8 - | 8 | 1
4330056 | 13.2743 | 0.0007 | 29.7684 | 0.0014 | 14.6565 | 0.0007 | 90 | 90 | 90 | 5791.6 | C 2 2 21 | C 2c 2 | 20 | - C28.5 H39 Cl N2 O6 Zn - | - C28.5 H39 Cl N2 O6 Zn - | - C228 H312 Cl8 N16 O48 Zn8 - | 8 | 1
4330057 | 16.1449 | 0.0013 | 24.1265 | 0.0018 | 30.798 | 0.002 | 90 | 90 | 90 | 11996.4 | P 21 21 21 | P 2ac 2ab | 19 | - C36 H56 N2 O6.67 Zn - | - C36 H56 N2 O6.66667 Zn - | - C432 H672 N24 O80 Zn12 - | 12 | 3
4330061 | 4.0579 |  | 4.0579 |  | 7.4396 |  | 90 | 90 | 90 | 122.505 | P 4/m m m | -P 4 2 | 123 | - Cu4 Eu P3 - | - Cu4 Eu P3 - | - Cu4 Eu P3 - | 1 | 0.0625
4330062 | 4.116 |  | 4.116 |  | 24.6486 | 0.0003 | 90 | 90 | 90 | 417.583 | I 4/m m m | -I 4 2 | 139 | - Cu6 P5 Sr2 - | - Cu6 P5 Sr2 - | - Cu12 P10 Sr4 - | 2 | 0.0625
4330063 | 4.0745 |  | 4.0745 |  | 24.6132 | 0.0003 | 90 | 90 | 90 | 408.617 | I 4/m m m | -I 4 2 | 139 | - Cu6 Eu2 P5 - | - Cu6 Eu2 P5 - | - Cu12 Eu4 P10 - | 2 | 0.0625
4330064 | 11.75 | 0.002 | 19.208 | 0.003 | 13.722 | 0.004 | 90 | 90 | 90 | 3097 | P n m a | -P 2ac 2n | 62 | - C31 H46 O3 Ti3 - | - C31 H46 O3 Ti3 - | - C124 H184 O12 Ti12 - | 4 | 0.5
4330080 | 10.9508 | 0.0001 | 10.9508 | 0.0001 | 7.1197 | 0.0001 | 90 | 90 | 90 | 853.795 | P 4/n m m :2 | -P 4a 2a | 129 | - C16 H20 Eu N16 O10 Tb W2 - | - C16 Eu N16 O10 Tb W2 - | - C16 Eu N16 O10 Tb W2 - | 1 | 0.0625
4330081 | 10.9522 | 0.0001 | 10.9522 | 0.0001 | 7.1363 | 0.0001 | 90 | 90 | 90 | 856.004 | P 4/n m m :2 | -P 4a 2a | 129 | - C16 H20 Eu Gd N16 O10 W2 - | - C16 Eu Gd N16 O10 W2 - | - C16 Eu Gd N16 O10 W2 - | 1 | 0.0625
4330082 | 10.9202 | 0.0001 | 10.9202 | 0.0001 | 7.1697 | 0.0001 | 90 | 90 | 90 | 854.992 | P 4/n m m :2 | -P 4a 2a | 129 | - C16 H20 N16 O10 Sm Tb W2 - | - C16 N16 O10 Sm Tb W2 - | - C16 N16 O10 Sm Tb W2 - | 1 | 0.0625
4330084 | 17.504 | 0.002 | 7.8687 | 0.001 | 25.007 | 0.003 | 90 | 90 | 90 | 3444.3 | P b c a | -P 2ac 2ab | 61 | - C32 H54 N10 O2 - | - C32 H54 N10 O2 - | - C128 H216 N40 O8 - | 4 | 0.5
4330089 | 24.399 | 0.0017 | 22.2855 | 0.0013 | 11.2692 | 0.0009 | 90 | 90 | 90 | 6127.6 | P n m a | -P 2ac 2n | 62 | - C51.4 H70 B4 Fe2 N14 O1.6 - | - C51.4 H70 B4 Fe2 N14 O1.6 - | - C205.6 H280 B16 Fe8 N56 O6.4 - | 4 | 0.5
4330094 | 15.884 | 0.002 | 22.297 | 0.003 | 9.8714 | 0.0013 | 90 | 90 | 90 | 3496.1 | P 21 21 2 | P 2 2ab | 18 | - C28 H58 Co K O6.5 P2 - | - C28 H58 Co K O6.5 P2 - | - C112 H232 Co4 K4 O26 P8 - | 4 | 1
4330098 | 12.6253 | 0.001 | 8.507 | 0.0007 | 10.849 | 0.0009 | 90 | 90 | 90 | 1165.22 | P n m a | -P 2ac 2n | 62 | - Co F12 K P4 - | - Co F12 K P4 - | - Co4 F48 K4 P16 - | 4 | 0.5
4330102 | 17.889 | 0.002 | 11.8653 | 0.0013 | 16.562 | 0.002 | 90 | 90 | 90 | 3515.4 | P c c n | -P 2ab 2ac | 56 | - C34 H60 Co K N2 O6 - | - C34 H60 Co K N2 O6 - | - C136 H240 Co4 K4 N8 O24 - | 4 | 0.5
4330108 | 18.5263 | 0.0014 | 25.4164 | 0.0019 | 11.4747 | 0.0008 | 90 | 90 | 90 | 5403.1 | P n n m | -P 2 2n | 58 | - C44 H84 Co K N4 O9 - | - C40 H76 Co K N4 O8 - | - C160 H304 Co4 K4 N16 O32 - | 4 | 0.5
4330112 | 10.7 | 0.002 | 25.095 | 0.007 | 21.565 | 0.005 | 90 | 90 | 90 | 5791 | C 2 2 21 | C 2c 2 | 20 | - C116 H142 Dy2 N10 O15 - | - C116 H142 Dy2 N10 O15 - | - C232 H284 Dy4 N20 O30 - | 2 | 0.25
4330113 | 10.644 | 0.005 | 24.485 | 0.011 | 21.436 | 0.009 | 90 | 90 | 90 | 5587 | C 2 2 21 | C 2c 2 | 20 | - C116 H136 Dy2 N10 O15 - | - C116 H136 Dy2 N10 O15 - | - C232 H272 Dy4 N20 O30 - | 2 | 0.25
4330116 | 12.0329 | 0.0006 | 18.9371 | 0.001 | 5.8595 | 0.0003 | 90 | 90 | 90 | 1335.19 | C c c 2 | C 2 -2c | 37 | - O7.5 S Sb3 - | - O7.5 S Sb3 - | - O60 S8 Sb24 - | 8 | 1
4330119 | 8.284 | 0.0012 | 15.01 | 0.002 | 19.406 | 0.003 | 90 | 90 | 90 | 2413 | P 21 21 21 | P 2ac 2ab | 19 | - C25 H34 Cu N2 O - | - C25 H34 Cu N2 O - | - C100 H136 Cu4 N8 O4 - | 4 | 1
4330122 | 16.342 | 0.003 | 14.011 | 0.003 | 26.379 | 0.005 | 90 | 90 | 90 | 6040 | P b c a | -P 2ac 2ab | 61 | - C25 H42 N2 O15 Zn2 - | - C25 H42 N2 O15 Zn2 - | - C200 H336 N16 O120 Zn16 - | 8 | 1
4330126 | 11.366 | 0.002 | 11.833 | 0.003 | 9.4828 | 0.0013 | 90 | 90 | 90 | 1275.4 | P m m n :2 | -P 2ab 2a | 59 | - C20 H43 Mn N4 P Si - | - C20 H43 Mn N4 P Si - | - C40 H86 Mn2 N8 P2 Si2 - | 2 | 0.25
4330127 | 13.4167 | 0.0003 | 15.539 | 0.0003 | 52.5389 | 0.0012 | 90 | 90 | 90 | 10953.4 | P 21 21 21 | P 2ac 2ab | 19 | - C105.45 H103.8 Cl Co4 N16 O21.77 P3 - | - C105.45 H103.8 Cl Co4 N16 O21.77 P3 - | - C421.8 H415.2 Cl4 Co16 N64 O87.08 P12 - | 4 | 1
4330128 | 13.4175 | 0.0003 | 15.4982 | 0.0006 | 52.7507 | 0.0017 | 90 | 90 | 90 | 10969.4 | P 21 21 21 | P 2ac 2ab | 19 | - C105 H102 Cl Co4 N16 O22.72 P3 - | - C105 H102 Cl Co4 N16 O22.715 P3 - | - C420 H408 Cl4 Co16 N64 O90.86 P12 - | 4 | 1
4330137 | 3.8832 | 0.0005 | 3.8832 | 0.0005 | 3.8832 | 0.0005 | 90 | 90 | 90 | 58.556 | P m -3 m | -P 4 2 3 | 221 | - Co0.5 Fe0.5 O3 Pr0.25 Sr0.75 - | - Co0.49968 Fe0.50016 O3 Pr0.25008 Sr0.75024 - | - Co0.49968 Fe0.50016 O3 Pr0.25008 Sr0.75024 - | 1 | 0.0208333
4330138 | 3.874 | 0.005 | 3.875 | 0.005 | 16.1953 | 0.0015 | 90 | 90 | 90 | 243.1 | P m m m | -P 2 2 | 47 | - Co1.5 Fe1.5 H2 O10 Pr Sr3 - | - Co1.5 Fe1.5 O10 Pr Sr3 - | - Co1.5 Fe1.5 O10 Pr Sr3 - | 1 | 0.125
4330139 | 3.8809 | 0.0005 | 3.8809 | 0.0005 | 3.8809 | 0.0005 | 90 | 90 | 90 | 58.452 | P m -3 m | -P 4 2 3 | 221 | - Co0.5 Fe0.5 O3 Pr0.25 Sr0.75 - | - Co0.57159 Fe0.57104 O3 Pr0.28579 Sr0.85738 - | - Co0.57159 Fe0.57104 O3 Pr0.28579 Sr0.85738 - | 1 | 0.0208333
4330140 | 3.86137 | 0.0002 | 3.86137 | 0.0002 | 28.262 | 0.002 | 90 | 90 | 90 | 421.39 | I 4/m m m | -I 4 2 | 139 | - Co3 Fe3 O18 Pr2 Sr6 - | - Co3 Fe3 O15.44 Pr2 Sr6 - | - Co3 Fe3 O15.44 Pr2 Sr6 - | 1 | 0.03125
4330141 | 3.86 | 0.004 | 3.867 | 0.004 | 15.85 |  | 90 | 90 | 90 | 236.6 | P m m m | -P 2 2 | 47 | - Co1.5 Fe1.5 H2 O10 Pr Sr3 - | - Co1.5 Fe1.5 O8.4068 Pr Sr3 - | - Co1.5 Fe1.5 O8.4068 Pr Sr3 - | 1 | 0.125
4330146 | 28.923 | 0.005 | 13.373 | 0.005 | 9.993 | 0.005 | 90 | 90 | 90 | 3865 | P c c n | -P 2ab 2ac | 56 | - C17 H17 Cu N3 O7 - | - C17 H17 Cu N3 O7 - | - C136 H136 Cu8 N24 O56 - | 8 | 1
4330219 | 8.8757 | 0.0005 | 15.288 | 0.0007 | 21.2854 | 0.001 | 90 | 90 | 90 | 2888.3 | P 21 21 21 | P 2ac 2ab | 19 | - C21 H20 Cu F12 N2 O5 - | - C21 H20 Cu F12 N2 O5 - | - C84 H80 Cu4 F48 N8 O20 - | 4 | 1
4330227 | 15.9697 | 0.0005 | 18.3168 | 0.0006 | 25.8355 | 0.0006 | 90 | 90 | 90 | 7557.2 | I 2 c b | I -2a 2 | 45 | - C41 H51 N2 P Pb - | - C41 H51 N2 P Pb - | - C328 H408 N16 P8 Pb8 - | 8 | 1
4330229 | 23.9643 | 0.0002 | 27.8303 | 0.0003 | 10.2198 | 0.0001 | 90 | 90 | 90 | 6815.93 | P n m a | -P 2ac 2n | 62 | - C36 H49 Cl N2 Sn - | - C36 H49 Cl N2 Sn - | - C288 H392 Cl8 N16 Sn8 - | 8 | 1
4330244 | 20.0641 | 0.0008 | 20.0641 | 0.0008 | 8.8106 | 0.0007 | 90 | 90 | 90 | 3546.9 | P 42/n :2 | -P 4bc | 86 | - C38 H38 Mn2 N4 O8 - | - C38 H38 Mn2 N4 O8 - | - C152 H152 Mn8 N16 O32 - | 4 | 0.5
4330245 | 33.611 | 0.003 | 13.8679 | 0.0014 | 13.7856 | 0.0014 | 90 | 90 | 90 | 6425.7 | A m a 2 | A 2 -2a | 40 | - C64 H64 Mn3 N8 O12 - | - C64 H64 Mn3 N8 O12 - | - C256 H256 Mn12 N32 O48 - | 4 | 0.5
4330248 | 11.6083 | 0.0008 | 40.268 | 0.003 | 48.394 | 0.003 | 90 | 90 | 90 | 22621 | F d d d :2 | -F 2uv 2vw | 70 | - C57 H64 Mn4 N4 O18 - | - C57 H64 Mn4 N4 O18 - | - C912 H1024 Mn64 N64 O288 - | 16 | 0.5
4330253 | 10.6388 | 0.0004 | 13.7319 | 0.0005 | 26.1001 | 0.001 | 90 | 90 | 90 | 3813 | P b c a | -P 2ac 2ab | 61 | - C16 H27 Cu F6 N3 P - | - C16 H27 Cu F6 N3 P - | - C128 H216 Cu8 F48 N24 P8 - | 8 | 1
4330256 | 9.7137 | 0.0006 | 26.8338 | 0.0019 | 7.4613 | 0.0005 | 90 | 90 | 90 | 1944.8 | P 21 21 2 | P 2 2ab | 18 | - C16 H27 B Cu F4 N4 O2 - | - C16 H27 B Cu F4 N4 O2 - | - C64 H108 B4 Cu4 F16 N16 O8 - | 4 | 1
4330261 | 25.65 | 0.03 | 26.98 | 0.03 | 10.28 | 0.012 | 90 | 90 | 90 | 7114 | P m m n :2 | -P 2ab 2a | 59 | - C1.15 Cr0.69 N0.38 O4 U0.5 - | - C1.15385 Cr0.692308 N0.384615 O4 U0.5 - | - C60 Cr36 N20 O208 U26 - | 52 | 6.5
4330263 | 14.624 | 0.003 | 11.093 | 0.002 | 5.6416 | 0.0011 | 90 | 90 | 90 | 915.2 | P n m a | -P 2ac 2n | 62 | - H10 O13 S2 U - | - O13 S2 U - | - O52 S8 U4 - | 4 | 0.5
4330270 | 11.6649 | 0.0005 | 7.0953 | 0.0003 | 11.7585 | 0.0005 | 90 | 90 | 90 | 973.2 | C m c m | -C 2c 2 | 63 | - As4 Rb2 Zn5 - | - As4 Rb2 Zn5 - | - As16 Rb8 Zn20 - | 4 | 0.25
4330271 | 11.5758 | 0.0005 | 7.0476 | 0.0003 | 11.6352 | 0.0005 | 90 | 90 | 90 | 949.22 | C m c m | -C 2c 2 | 63 | - As4 K2 Zn5 - | - As4 K2 Zn5 - | - As16 K8 Zn20 - | 4 | 0.25
4330274 | 8.2687 | 0.0004 | 16.6546 | 0.0007 | 19.2321 | 0.0008 | 90 | 90 | 90 | 2648.5 | P m n 21 | P 2ac -2 | 31 | - Li6 Mo6 O33 Se6 - | - Li6 Mo6 O33 Se6 - | - Li24 Mo24 O132 Se24 - | 4 | 1
4330277 | 11.4096 | 0.0004 | 5.4333 | 0.0002 | 25.1315 | 0.0009 | 90 | 90 | 90 | 1557.95 | P b n 21 | P 2c -2ab | 33 | - Bi23.346 Cu4.654 Li4 O72 P12 - | - Bi23.346 Cu4.654 Li4 O72 P12 - | - Bi23.346 Cu4.654 Li4 O72 P12 - | 1 | 0.25
4330278 | 11.5048 | 0.001 | 5.4565 | 0.0006 | 41.656 | 0.003 | 90 | 90 | 90 | 2615 | B b m 2 | B 2 -2b | 40 | - Bi39.615 Cu5.671 Li6.72 O120 P20 - | - Bi39.616 Cu5.664 Li6.72 O120 P20 - | - Bi39.616 Cu5.664 Li6.72 O120 P20 - | 1 | 0.125
4330296 | 15.8523 | 0.0008 | 8.3188 | 0.0005 | 21.5884 | 0.0012 | 90 | 90 | 90 | 2846.9 | P n a 21 | P 2c -2n | 33 | - C12 H0 Ce O29 U2 - | - C12 Ce O29 U2 - | - C48 Ce4 O116 U8 - | 4 | 1
4330297 | 15.8367 | 0.0008 | 8.3203 | 0.0006 | 21.5047 | 0.0003 | 90 | 90 | 90 | 2833.6 | P n a 21 | P 2c -2n | 33 | - C12 H0 Nd O29 U2 - | - C12 Nd O29 U2 - | - C48 Nd4 O116 U8 - | 4 | 1
4330298 | 22.5663 | 0.0014 | 22.5663 | 0.0014 | 13.8877 | 0.0018 | 90 | 90 | 90 | 7072.1 | P 41 21 2 | P 4abw 2nw | 92 | - C62 H74 Cd2 N6 O25 - | - C62 H74 Cd2 N6 O25 - | - C248 H296 Cd8 N24 O100 - | 4 | 0.5
4330302 | 16.7758 | 0.0006 | 11.0644 | 0.0003 | 22.4317 | 0.0008 | 90 | 90 | 90 | 4163.6 | P c c a | -P 2a 2ac | 54 | - C41 H24 N3 O11 Zn2 - | - C41 H24 N3 O11 Zn2 - | - C164 H96 N12 O44 Zn8 - | 4 | 0.5
4330305 | 14.2343 | 0.0005 | 17.2526 | 0.001 | 7.2908 | 0.0003 | 90 | 90 | 90 | 1790.47 | C m m m | -C 2 2 | 65 | - C12 Co N8 - | - C17.848 Cl1.28 Co N8 - | - C35.696 Cl2.56 Co2 N16 - | 2 | 0.125
4330312 | 25.448 | 0.004 | 13.497 | 0.002 | 14.724 | 0.002 | 90 | 90 | 90 | 5057.3 | P c c n | -P 2ab 2ac | 56 | - C48 H52 Mg N14 O8 - | - C48 H52 Mg N14 O8 - | - C192 H208 Mg4 N56 O32 - | 4 | 0.5
4330313 | 18.091 | 0.002 | 18.431 | 0.002 | 30.877 | 0.004 | 90 | 90 | 90 | 10295 | P b c a | -P 2ac 2ab | 61 | - C101 H104 Cl2 Mg2 N26 O16 - | - C101 H104 Cl2 Mg2 N26 O16 - | - C404 H416 Cl8 Mg8 N104 O64 - | 4 | 0.5
4330314 | 19.449 | 0.005 | 19.449 | 0.005 | 23.283 | 0.005 | 90 | 90 | 90 | 8807 | I 41/a :2 | -I 4ad | 88 | - C46 H48 Mg N10 O8 - | - C46 H48 Mg N10 O8 - | - C368 H384 Mg8 N80 O64 - | 8 | 0.5
4330315 | 16.9582 | 0.0012 | 16.9582 | 0.0012 | 19.6 | 0.003 | 90 | 90 | 90 | 5636.6 | I 4/m c m | -I 4 2c | 140 | - C58 H56 Mg N12 O8 - | - C58 H56 Mg N12 O8 - | - C232 H224 Mg4 N48 O32 - | 4 | 0.125
4330324 | 19.2265 | 0.0014 | 15.8767 | 0.0012 | 15.0485 | 0.0011 | 90 | 90 | 90 | 4593.6 | P n m a | -P 2ac 2n | 62 | - C42.21 H40.42 B Cl2.42 F4 Ir N2 P2 - | - C42.21 H40.42 B Cl2.42 F4 Ir N2 P2 - | - C168.84 H161.68 B4 Cl9.68 F16 Ir4 N8 P8 - | 4 | 0.5
4330334 | 14.9373 | 0.0017 | 16.3418 | 0.0018 | 34.928 | 0.004 | 90 | 90 | 90 | 8526 | C 2 2 21 | C 2c 2 | 20 | - C84 H56 Cl12 Cu8 N20 - | - C84 H56 Cl12 Cu8 N20 - | - C336 H224 Cl48 Cu32 N80 - | 4 | 0.5
4330335 | 17.551 | 0.005 | 14.52 | 0.004 | 18.101 | 0.005 | 90 | 90 | 90 | 4613 | P n a 21 | P 2c -2n | 33 | - C44 H34 Cl4 Fe2 N10 O - | - C44 H34 Cl4 Fe2 N10 O - | - C176 H136 Cl16 Fe8 N40 O4 - | 4 | 1
4330337 | 17.4656 | 0.0019 | 14.5552 | 0.0016 | 18.158 | 0.002 | 90 | 90 | 90 | 4616 | P n a 21 | P 2c -2n | 33 | - C44 H34 Cl4 Co2 N10 O - | - C44 H34 Cl4 Co2 N10 O - | - C176 H136 Cl16 Co8 N40 O4 - | 4 | 1
4330338 | 16.6209 | 0.0006 | 16.2951 | 0.0006 | 10.3931 | 0.0004 | 90 | 90 | 90 | 2814.86 | P n m a | -P 2ac 2n | 62 | - C32 H27 Cl Cu N7 O - | - C32 H27 Cl Cu N7 O - | - C128 H108 Cl4 Cu4 N28 O4 - | 4 | 0.5
4330344 | 12.2098 | 0.0017 | 12.2098 | 0.0017 | 17.848 | 0.004 | 90 | 90 | 90 | 2660.8 | P 43 | P 4cw | 78 | - Bi2 Cl Cs3 K Mn4 O24 P6 - | - Bi2 Cl Cs3 K Mn4 O24 P6 - | - Bi8 Cl4 Cs12 K4 Mn16 O96 P24 - | 4 | 1
4330348 | 13.171 | 0.005 | 18.485 | 0.005 | 40.465 | 0.005 | 90 | 90 | 90 | 9852 | P b c a | -P 2ac 2ab | 61 | - C32 H78 B2 Cl2 F8 N4 P4 Ru2 - | - C32 H78 B2 Cl2 F8 N4 P4 Ru2 - | - C256 H624 B16 Cl16 F64 N32 P32 Ru16 - | 8 | 1
4330350 | 9.2003 | 0.0002 | 15.0373 | 0.0004 | 20.8396 | 0.0005 | 90 | 90 | 90 | 2883.11 | P 21 21 21 | P 2ac 2ab | 19 | - C17 H46 B Cl3 F4 N4 P2 Ru - | - C17 H46 B Cl3 F4 N4 P2 Ru - | - C68 H184 B4 Cl12 F16 N16 P8 Ru4 - | 4 | 1
4330351 | 25.3447 | 0.0009 | 25.3447 | 0.0009 | 14.4707 | 0.0006 | 90 | 90 | 90 | 9295.3 | P -4 21 c | P -4 2n | 114 | - C32 H74 B Cl3 F4 N2 P4 Ru2 - | - C32 H74 B Cl3 F4 N2 P4 Ru2 - | - C256 H592 B8 Cl24 F32 N16 P32 Ru16 - | 8 | 1
4330352 | 16.2143 | 0.0006 | 16.7728 | 0.0007 | 18.0133 | 0.0007 | 90 | 90 | 90 | 4898.9 | P 21 21 21 | P 2ac 2ab | 19 | - C33 H80 B2 Cl4 F8 N2 P4 Ru2 - | - C33 H80 B2 Cl4 F8 N2 P4 Ru2 - | - C132 H320 B8 Cl16 F32 N8 P16 Ru8 - | 4 | 1
4330353 | 11.7009 | 0.0005 | 12.2407 | 0.0005 | 17.5457 | 0.0007 | 90 | 90 | 90 | 2513.02 | P 21 21 21 | P 2ac 2ab | 19 | - C18 H37 B Cl F4 N O2 P2 Ru - | - C18 H37 B Cl F4 N O2 P2 Ru - | - C72 H148 B4 Cl4 F16 N4 O8 P8 Ru4 - | 4 | 1
4330364 | 6.78052 | 0.00022 | 15.64636 | 0.00046 | 10.03918 | 0.00031 | 90 | 90 | 90 | 1065.06 | P n n a | -P 2a 2bc | 52 | - C7 H9 Ag N4 O3 S - | - C7 H9 Ag N4 O3 S - | - C28 H36 Ag4 N16 O12 S4 - | 4 | 0.5
4330376 | 19.339 | 0.0019 | 9.6895 | 0.001 | 7.4978 | 0.0008 | 90 | 90 | 90 | 1405 | P b c n | -P 2n 2ab | 60 | - C11 H16 Au Cl N2 O4 - | - C11 H16 Au Cl N2 O4 - | - C44 H64 Au4 Cl4 N8 O16 - | 4 | 0.5
4330379 | 13.261 | 0.003 | 14.189 | 0.003 | 17.697 | 0.004 | 90 | 90 | 90 | 3329.9 | P b c a | -P 2ac 2ab | 61 | - C15 H16 Cu I S2 - | - C15 H16 Cu I S2 - | - C120 H128 Cu8 I8 S16 - | 8 | 1
4330388 | 9.1729 | 0.0003 | 14.8504 | 0.0004 | 20.0887 | 0.0006 | 90 | 90 | 90 | 2736.51 | P b c a | -P 2ac 2ab | 61 | - C7 H20 B10 - | - C7 H20 B10 - | - C56 H160 B80 - | 8 | 1
4330393 | 18.5304 | 0.0005 | 8.8733 | 0.0003 | 10.0502 | 0.0003 | 90 | 90 | 90 | 1652.51 | P b c n | -P 2n 2ab | 60 | - C4 H18 Cd Cl2 Na2 O11 P2 - | - C4 H18 Cd Cl2 Na2 O11 P2 - | - C16 H72 Cd4 Cl8 Na8 O44 P8 - | 4 | 0.5
4330395 | 13.9429 | 0.0016 | 13.9429 | 0.0016 | 13.9429 | 0.0016 | 90 | 90 | 90 | 2710.6 | F d -3 m :2 | -F 4vw 2vw 3 | 227 | - C4 H6 N8 O Zn - | - C4.08 H6.06 N8.16 O Zn - | - C32.64 H48.48 N65.28 O8 Zn8 - | 8 | 0.0416667
4330396 | 10.204 | 0.0015 | 10.204 | 0.0015 | 13.0998 | 0.0018 | 90 | 90 | 90 | 1364 | P 43 21 2 | P 4nw 2abw | 96 | - C6 H12 N8 O Zn - | - C6 H12 N8 O Zn - | - C24 H48 N32 O4 Zn4 - | 4 | 0.5
4330399 | 12.326 | 0.004 | 14.753 | 0.004 | 8.585 | 0.003 | 90 | 90 | 90 | 1561.1 | C m m m | -C 2 2 | 65 | - C4 H28 I K2 N2 O24 P8 Pt2 - | - C4 H12 I K2 N2 O24 P8 Pt2 - | - C8 H24 I2 K4 N4 O48 P16 Pt4 - | 2 | 0.125
4330400 | 12.164 | 0.002 | 15.175 | 0.003 | 8.6247 | 0.0015 | 90 | 90 | 90 | 1592 | C m m m | -C 2 2 | 65 | - C4 H28 I K2 N2 O24 P8 Pt2 - | - C4 H8 I K2 N2 O24 P8 Pt2 - | - C8 H16 I2 K4 N4 O48 P16 Pt4 - | 2 | 0.125
4330401 | 12.5503 | 0.0013 | 14.9494 | 0.0016 | 8.5403 | 0.0009 | 90 | 90 | 90 | 1602.3 | P b a m | -P 2 2ab | 55 | - C5 H32 I K2 N2 O24 P8 Pt2 - | - C5 H14 I K2 N2 O24 P8 Pt2 - | - C10 H28 I2 K4 N4 O48 P16 Pt4 - | 2 | 0.25
4330402 | 12.237 | 0.002 | 15.432 | 0.003 | 8.5382 | 0.0015 | 90 | 90 | 90 | 1612.4 | P b a m | -P 2 2ab | 55 | - C4 H30 I K2 N2 O25 P8 Pt2 - | - C4 H8 I K2 N2 O25 P8 Pt2 - | - C8 H16 I2 K4 N4 O50 P16 Pt4 - | 2 | 0.25
4330403 | 12.7396 | 0.0011 | 14.0609 | 0.0013 | 17.5723 | 0.0015 | 90 | 90 | 90 | 3147.7 | P n n 2 | P 2 -2n | 34 | - C3 H28 I N2 O24 P8 Pt2 Rb2 - | - C3 H12 I N2 O24 P8 Pt2 Rb2 - | - C12 H48 I4 N8 O96 P32 Pt8 Rb8 - | 4 | 1
4330404 | 13.5079 | 0.0011 | 13.5079 | 0.0011 | 17.531 | 0.002 | 90 | 90 | 90 | 3198.8 | P 4 n c | P 4 -2n | 104 | - C4 H30 I N2 O24 P8 Pt2 Rb2 - | - C4 H10 I N2 O24 P8 Pt2 Rb2 - | - C16 H40 I4 N8 O96 P32 Pt8 Rb8 - | 4 | 0.5
4330405 | 13.5401 | 0.0016 | 13.5401 | 0.0016 | 17.555 | 0.003 | 90 | 90 | 90 | 3218.4 | P 4 n c | P 4 -2n | 104 | - C3 H27 Cl I N2 O24 P8 Pt2 Rb2 - | - C3 Cl I N2 O24 P8 Pt2 Rb2 - | - C12 Cl4 I4 N8 O96 P32 Pt8 Rb8 - | 4 | 0.5
4330406 | 12.36 | 0.002 | 14.891 | 0.003 | 8.6936 | 0.0015 | 90 | 90 | 90 | 1600.1 | C m m m | -C 2 2 | 65 | - C4 H28 I N2 O24 P8 Pt2 Rb2 - | - C4 I N2 O24 P8 Pt2 Rb2 - | - C8 I2 N4 O48 P16 Pt4 Rb4 - | 2 | 0.125
4330407 | 11.9661 | 0.0013 | 15.1128 | 0.0017 | 8.6299 | 0.001 | 90 | 90 | 90 | 1560.6 | C m m m | -C 2 2 | 65 | - C4 H24 I N2 O22 P8 Pt2 Rb2 - | - C4 I N2 O21.88 P8 Pt2 Rb2 - | - C8 I2 N4 O43.76 P16 Pt4 Rb4 - | 2 | 0.125
4330408 | 12.63 | 0.003 | 15.101 | 0.004 | 8.655 | 0.002 | 90 | 90 | 90 | 1650.7 | P b a m | -P 2 2ab | 55 | - C5 H32 I N2 O24 P8 Pt2 Rb2 - | - C5 H8 I N2 O24 P8 Pt2 Rb2 - | - C10 H16 I2 N4 O48 P16 Pt4 Rb4 - | 2 | 0.25
4330409 | 12.272 | 0.004 | 15.533 | 0.005 | 8.65 | 0.003 | 90 | 90 | 90 | 1648.9 | C m m m | -C 2 2 | 65 | - C4 H30 I N2 O25 P8 Pt2 Rb2 - | - C4 I N2 O25 P8 Pt2 Rb2 - | - C8 I2 N4 O50 P16 Pt4 Rb4 - | 2 | 0.125
4330411 | 13.8864 | 0.0007 | 18.823 | 0.0009 | 23.693 | 0.0016 | 90 | 90 | 90 | 6193 | P 21 21 21 | P 2ac 2ab | 19 | - C25 H37 N6 O11.5 Ru - | - C25 H37 N6 O11.5 Ru - | - C200 H296 N48 O92 Ru8 - | 8 | 2
4330413 | 12.0936 | 0.0012 | 22.276 | 0.002 | 23.385 | 0.002 | 90 | 90 | 90 | 6299.8 | F 2 2 2 | F 2 2 | 22 | - C28 H22 N4 Ni O6 S - | - C28 H22 N4 Ni O6 S - | - C224 H176 N32 Ni8 O48 S8 - | 8 | 0.5
4330414 | 12.252 | 0.004 | 22.16 | 0.009 | 23.571 | 0.009 | 90 | 90 | 90 | 6400 | F 2 2 2 | F 2 2 | 22 | - C28 H22 N4 Ni O6 S - | - C28 H22 N4 Ni O6 S - | - C224 H176 N32 Ni8 O48 S8 - | 8 | 0.5
4330430 | 14.2347 | 0.0004 | 14.869 | 0.0004 | 49.9305 | 0.0015 | 90 | 90 | 90 | 10568.1 | P 21 21 21 | P 2ac 2ab | 19 | - C127 H115 B Fe N O6 P3 - | - C127.004 H115.01 B Fe N O6.002 P3 - | - C508.016 H460.04 B4 Fe4 N4 O24.008 P12 - | 4 | 1
4330444 | 39.388 | 0.002 | 8.701 | 0.0005 | 18.2535 | 0.0008 | 90 | 90 | 90 | 6255.7 | P 21 c a | P -2ac 2a | 29 | - C26 H42 Cl2 Cu2 N4 O10 - | - C26 H42 Cl2 Cu2 N4 O10 - | - C208 H336 Cl16 Cu16 N32 O80 - | 8 | 2
4330449 | 5.9045 | 0.0007 | 12.7669 | 0.0016 | 15.3114 | 0.0018 | 90 | 90 | 90 | 1154.2 | P 21 21 21 | P 2ac 2ab | 19 | - C14 H11 N3 - | - C14 H11 N3 - | - C56 H44 N12 - | 4 | 1
4330454 | 4.08821 | 3e-05 | 4.08821 | 3e-05 | 19.1179 | 0.0002 | 90 | 90 | 90 | 319.526 | I 4/m m m | -I 4 2 | 139 | - Ag2.88 Mn2 O4 Se4 Sr4 - | - Ag2.88 Mn2 O4 Se4 Sr4 - | - Ag2.88 Mn2 O4 Se4 Sr4 - | 1 | 0.03125
4330455 | 4.048762 | 1.9e-05 | 4.048762 | 1.9e-05 | 18.3571 | 0.0002 | 90 | 90 | 90 | 300.918 | I 4/m m m | -I 4 2 | 139 | - Co Cu2 O2 Se2 Sr2 - | - Co Cu1.99 O2 Se2 Sr2 - | - Co2 Cu3.98 O4 Se4 Sr4 - | 2 | 0.0625
4330456 | 4.098 | 3e-05 | 4.098 | 3e-05 | 19.4316 | 0.0002 | 90 | 90 | 90 | 326.327 | I 4/m m m | -I 4 2 | 139 | - Ag3.93 Co2 O4 Se4 Sr4 - | - Ag3.928 Co2 O4 Se4 Sr4 - | - Ag3.928 Co2 O4 Se4 Sr4 - | 1 | 0.03125
4330457 | 4.06894 | 5e-05 | 4.06894 | 5e-05 | 17.876 | 0.0002 | 90 | 90 | 90 | 295.96 | I 4/m m m | -I 4 2 | 139 | - Cu3.03 Mn2 O4 Se4 Sr4 - | - Cu3.032 Mn2 O4 Se4 Sr4 - | - Cu3.032 Mn2 O4 Se4 Sr4 - | 1 | 0.03125
4330458 | 11.9 | 0.06 | 11.9 | 0.06 | 11.9 | 0.06 | 90 | 90 | 90 | 1685 | F m -3 c | -F 4a 2 3 | 226 | - Al4.45 Cu8.56 La - | - Al4.446 Cu8.554 La - | - Al35.568 Cu68.432 La8 - | 8 | 0.0416667
4330459 | 11.87 | 0.02 | 11.87 | 0.02 | 11.87 | 0.02 | 90 | 90 | 90 | 1672 | F m -3 c | -F 4a 2 3 | 226 | - Al4.64 Ce Cu8.36 - | - Al4.646 Ce Cu8.354 - | - Al37.168 Ce8 Cu66.832 - | 8 | 0.0416667
4330460 | 11.852 | 0.005 | 11.852 | 0.005 | 11.852 | 0.005 | 90 | 90 | 90 | 1664.8 | F m -3 c | -F 4a 2 3 | 226 | - Al4.15 Cu8.85 Pr - | - Al4.154 Cu8.846 Pr - | - Al33.232 Cu70.768 Pr8 - | 8 | 0.0416667
4330461 | 11.932 | 0.005 | 11.932 | 0.005 | 11.932 | 0.005 | 90 | 90 | 90 | 1698.8 | F m -3 c | -F 4a 2 3 | 226 | - Al4.61 Cu8.39 Eu - | - Al4.603 Cu8.397 Eu - | - Al36.824 Cu67.176 Eu8 - | 8 | 0.0416667
4330462 | 11.9 | 0.06 | 11.9 | 0.06 | 11.9 | 0.06 | 90 | 90 | 90 | 1685 | F m -3 c | -F 4a 2 3 | 226 | - Al4.53 Cu6.33 Ga1.97 La - | - Al4.5312 Cu6.3299 Ga1.9668 La - | - Al36.2496 Cu50.6392 Ga15.7344 La8 - | 8 | 0.0416667
4330463 | 11.87 | 0.02 | 11.87 | 0.02 | 11.87 | 0.02 | 90 | 90 | 90 | 1672 | F m -3 c | -F 4a 2 3 | 226 | - Al3.95 Ce Cu6.62 Ga2.28 - | - Al3.9552 Ce Cu6.6203 Ga2.2752 - | - Al31.6416 Ce8 Cu52.9624 Ga18.2016 - | 8 | 0.0416667
4330464 | 11.852 | 0.005 | 11.852 | 0.005 | 11.852 | 0.005 | 90 | 90 | 90 | 1664.8 | F m -3 c | -F 4a 2 3 | 226 | - Al4.15 Cu6.04 Ga2.66 Pr - | - Al4.152 Cu6.0402 Ga2.664 Pr - | - Al33.216 Cu48.3216 Ga21.312 Pr8 - | 8 | 0.0416667
4330465 | 11.932 | 0.005 | 11.932 | 0.005 | 11.932 | 0.005 | 90 | 90 | 90 | 1698.8 | F m -3 c | -F 4a 2 3 | 226 | - Al4.42 Cu5.87 Eu Ga2.48 - | - Al4.4172 Cu5.8699 Eu Ga2.4804 - | - Al35.3376 Cu46.9592 Eu8 Ga19.8432 - | 8 | 0.0416667
4330466 | 11.863 | 0.003 | 11.863 | 0.003 | 11.863 | 0.003 | 90 | 90 | 90 | 1669.5 | F m -3 c | -F 4a 2 3 | 226 | - Al3.95 Ce Cu6.62 Ga2.28 - | - Al3.96 Ce Cu6.6206 Ga2.28 - | - Al31.68 Ce8 Cu52.9648 Ga18.24 - | 8 | 0.0416667
4330467 | 11.858 | 0.004 | 11.858 | 0.004 | 11.858 | 0.004 | 90 | 90 | 90 | 1667.4 | F m -3 c | -F 4a 2 3 | 226 | - Al3.02 Cu6.04 Ga3.84 Pr - | - Al3.024 Cu6.0398 Ga3.84 Pr - | - Al24.192 Cu48.3184 Ga30.72 Pr8 - | 8 | 0.0416667
4330468 | 11.921 | 0.003 | 11.921 | 0.003 | 11.921 | 0.003 | 90 | 90 | 90 | 1694.1 | F m -3 c | -F 4a 2 3 | 226 | - Al4.42 Cu5.87 Eu Ga2.48 - | - Al4.44 Cu5.8694 Eu Ga2.52 - | - Al35.52 Cu46.9552 Eu8 Ga20.16 - | 8 | 0.0416667
4330469 | 11.897 | 0.004 | 11.897 | 0.004 | 11.897 | 0.004 | 90 | 90 | 90 | 1683.9 | F m -3 c | -F 4a 2 3 | 226 | - Al4.53 Cu6.33 Ga1.97 La - | - Al4.56 Cu6.33 Ga1.968 La - | - Al36.48 Cu50.64 Ga15.744 La8 - | 8 | 0.0416667
4330474 | 7.5359 | 0.0003 | 7.5524 | 0.0003 | 18.305 | 0.0009 | 90 | 90 | 90 | 1041.81 | P n a m | -P 2c 2n | 62 | - C4 H6 Mn2 O8 P2 S - | - C4 H6 Mn2 O8 P2 S - | - C16 H24 Mn8 O32 P8 S4 - | 4 | 0.5
4330482 | 10.432 | 0.002 | 15.746 | 0.003 | 31.076 | 0.006 | 90 | 90 | 90 | 5104.6 | P 21 21 21 | P 2ac 2ab | 19 | - C44 H45 Co F18 N7 P3 S2 - | - C44 H45 Co F18 N7 P3 S2 - | - C176 H180 Co4 F72 N28 P12 S8 - | 4 | 1
4330486 | 6.8979 | 0.0005 | 14.3515 | 0.001 | 14.5164 | 0.001 | 90 | 90 | 90 | 1437.05 | P 21 21 21 | P 2ac 2ab | 19 | - C16 H14 K N O5 - | - C16 H14 K N O5 - | - C64 H56 K4 N4 O20 - | 4 | 1
4330492 | 12.62432 | 0.00013 | 16.70885 | 0.00018 | 13.70225 | 0.00015 | 90 | 90 | 90 | 2890.32 | P 21 21 21 | P 2ac 2ab | 19 | - C24 H35 B Fe N8 O4 - | - C24 H35 B Fe N8 O4 - | - C96 H140 B4 Fe4 N32 O16 - | 4 | 1
4330496 | 15.8198 | 0.001 | 22.6357 | 0.0016 | 19.161 | 0.001 | 90 | 90 | 90 | 6861.4 | P n m a | -P 2ac 2n | 62 | - C63.96 H72.94 B2 Fe3 N14.98 O10 - | - C63.964 H70.946 B2 Fe3 N14.982 O10 - | - C255.856 H283.784 B8 Fe12 N59.928 O40 - | 4 | 0.5
4330498 | 19.113 | 0.0011 | 19.1558 | 0.0011 | 39.478 | 0.002 | 90 | 90 | 90 | 14453.9 | P b c a | -P 2ac 2ab | 61 | - C38 H39 Mn3 N9 - | - C38 H39 Mn3 N9 - | - C608 H624 Mn48 N144 - | 16 | 2
4330502 | 19.9023 | 0.0013 | 19.9023 | 0.0013 | 19.6805 | 0.0014 | 90 | 90 | 90 | 7795.5 | I 4 c m | I 4 -2c | 108 | - C33 H50 Co3 N6 P3 - | - C33 H50 Co3 N6 P3 - | - C264 H400 Co24 N48 P24 - | 8 | 0.5
4330504 | 28.5159 | 0.0017 | 28.5159 | 0.0017 | 28.5159 | 0.0017 | 90 | 90 | 90 | 23188 | R 3 :R | P 3* | 146 | - C1076 H1176 Co48 N96 O9 P48 - | - C1074.66 H1175.88 Co48 N96 O9 P48 - | - C1074.66 H1175.88 Co48 N96 O9 P48 - | 1 | 0.333333
4330505 | 18.2484 | 0.0017 | 12.8958 | 0.0012 | 41.2 | 0.004 | 90 | 90 | 90 | 9695.5 | P n a 21 | P 2c -2n | 33 | - C57 H58 Co3 N6 P2 - | - C57 H58 Co3 N6 P2 - | - C456 H464 Co24 N48 P16 - | 8 | 2
4330510 | 6.9242 | 0.0002 | 4.138 | 0.0001 | 7.9618 | 0.0002 | 90 | 90 | 90 | 228.124 | P n m a | -P 2ac 2n | 62 | - Al0.45 Mg1.55 Si - | - Al0.45 Mg1.55 Si - | - Al1.8 Mg6.2 Si4 - | 4 | 0.5
4330512 | 43.5971 | 0.0009 | 43.5971 | 0.0009 | 43.5971 | 0.0009 | 90 | 90 | 90 | 82865 | F m -3 m | -F 4 2 3 | 225 | - C78 H83 Cu3 N3 O21 Si - | - C42 H22.02 Cu3 O16 Si - | - C1344 H704.64 Cu96 O512 Si32 - | 32 | 0.166667
4330513 | 43.6931 | 0.0001 | 43.6931 | 0.0001 | 43.6931 | 0.0001 | 90 | 90 | 90 | 83413.9 | F m -3 m | -F 4 2 3 | 225 | - C43 H30 Cu3 O15 Si - | - C43 H24.06 Cu3 O15 Si - | - C1376 H769.92 Cu96 O480 Si32 - | 32 | 0.166667
4330514 | 43.5592 | 0.0007 | 43.5592 | 0.0007 | 43.5592 | 0.0007 | 90 | 90 | 90 | 82649 | F m -3 m | -F 4 2 3 | 225 | - C46 H21 Cu3 O15 Si - | - C46.03 H21 Cu3 O15 Si - | - C1472.96 H672 Cu96 O480 Si32 - | 32 | 0.166667
4330515 | 14.9 | 0.003 | 21.774 | 0.004 | 16.047 | 0.003 | 90 | 90 | 90 | 5206.2 | P b c a | -P 2ac 2ab | 61 | - C80 H132 B15 Cl3 Mo13 - | - C80 H132 B15 Cl3 Mo13 - | - C160 H264 B30 Cl6 Mo26 - | 2 | 0.25
4330523 | 6.2891 | 0.0002 | 15.0951 | 0.0005 | 23.4063 | 0.0005 | 90 | 90 | 90 | 2222.07 | P 21 21 21 | P 2ac 2ab | 19 | - C22 H17 Mo N2 O6 P - | - C22 H17 Mo N2 O6 P - | - C88 H68 Mo4 N8 O24 P4 - | 4 | 1
4330534 | 4.977 |  | 8.579 |  | 7.975 |  | 90 | 90 | 90 | 340.514 | I m m a | -I 2b 2 | 74 | - Ag0.8 In1.2 Sr - | - Ag0.8 In1.2 Sr - | - Ag3.2 In4.8 Sr4 - | 4 | 0.25
4330545 | 26.5336 | 0.0002 | 12.508 | 0.0001 | 44.8977 | 0.0003 | 90 | 90 | 90 | 14900.8 | P c a 21 | P 2c -2ac | 29 | - C59.5 H117 Cl3 Co N O11 P5 Ru2 - | - C59.5 H110 Cl3 Co N O11 P5 Ru2 - | - C476 H880 Cl24 Co8 N8 O88 P40 Ru16 - | 8 | 2
4330546 | 18.2538 | 0.0018 | 25.024 | 0.002 | 24.809 | 0.002 | 90 | 90 | 90 | 11332.3 | P b c a | -P 2ac 2ab | 61 | - C62 H48 Cl6 Ir2 N6 O2 - | - C62 H48 Cl6 Ir2 N6 O2 - | - C496 H384 Cl48 Ir16 N48 O16 - | 8 | 1
4330548 | 18.312 | 0.003 | 23.253 | 0.004 | 25.195 | 0.004 | 90 | 90 | 90 | 10728 | P b c a | -P 2ac 2ab | 61 | - C57 H52 Cl2 Ir2 N6 O3 - | - C56.62 H48 Cl2 Ir2 N6 O2.95 - | - C452.96 H384 Cl16 Ir16 N48 O23.6 - | 8 | 1
4330550 | 9.571 | 0.005 | 10.49 | 0.005 | 27.375 | 0.005 | 90 | 90 | 90 | 2748 | P 21 21 21 | P 2ac 2ab | 19 | - C32 H27 Ir N4 O - | - C32 H27 Ir N4 O - | - C128 H108 Ir4 N16 O4 - | 4 | 1
4330555 | 9.2065 | 0.0018 | 19.005 | 0.005 | 22.744 | 0.007 | 90 | 90 | 90 | 3979.5 | P 21 21 21 | P 2ac 2ab | 19 | - C38 H52 Cl Co N6 O8 - | - C38 H52 Cl Co N6 O8 - | - C152 H208 Cl4 Co4 N24 O32 - | 4 | 1
4330559 | 20.0852 | 0.0002 | 20.0852 | 0.0002 | 14.8181 | 0.0002 | 90 | 90 | 90 | 5977.85 | I -4 | I -4 | 82 | - C28 H38 Cl3 N6 Rh - | - C28 H38 Cl3 N6 Rh - | - C224 H304 Cl24 N48 Rh8 - | 8 | 1
4330564 | 31.8629 | 0.0006 | 31.8629 | 0.0006 | 10.9579 | 0.0003 | 90 | 90 | 90 | 11124.9 | I 41/a | -I 4ad | 88 | - C26.18 H33.35 Cl2.35 N5 P Rh - | - C26.176 H33.352 Cl2.352 N5 P Rh - | - C418.816 H533.632 Cl37.632 N80 P16 Rh16 - | 16
4330570 | 15.1048 | 0.0003 | 24.1782 | 0.0005 | 7.1984 | 0.0001 | 90 | 90 | 90 | 2628.91 | P c c n | -P 2ab 2ac | 56 | - C15 H8 N3 Pd Tl - | - C15 H8 N3 Pd Tl - | - C120 H64 N24 Pd8 Tl8 - | 8 | 1
4330571 | 5.9007 | 0.0003 | 9.062 | 0.0003 | 23.458 | 0.0008 | 90 | 90 | 90 | 1254.35 | P 21 21 21 | P 2ac 2ab | 19 | - C13 H8 N3 Pd Tl - | - C13 H8 N3 Pd Tl - | - C52 H32 N12 Pd4 Tl4 - | 4 | 1
4330576 | 16.9722 | 0.0007 | 16.9722 | 0.0007 | 5.6208 | 0.0005 | 90 | 90 | 90 | 1619.1 | P 42/n :2 | -P 4bc | 86 | - C10 H4 Cu F14 N4 - | - C10 H4 Cu F14 N4 - | - C40 H16 Cu4 F56 N16 - | 4 | 0.5
4330577 | 16.7731 | 0.0003 | 16.7731 | 0.0003 | 5.5775 | 0.0002 | 90 | 90 | 90 | 1569.16 | P 42/n :2 | -P 4bc | 86 | - C10 H4 Cu F14 N4 - | - C10 H4 Cu F14 N4 - | - C40 H16 Cu4 F56 N16 - | 4 | 0.5
4330584 | 20.188 | 0.007 | 12.681 | 0.004 | 16.605 | 0.006 | 90 | 90 | 90 | 4251 | P n a 21 | P 2c -2n | 33 | - C35 H65 B N9 Si2 Y - | - C35 H65 B N9 Si2 Y - | - C140 H260 B4 N36 Si8 Y4 - | 4 | 1
4330586 | 13.271 |  | 14.409 |  | 19.625 |  | 90 | 90 | 90 | 3752.73 | P n m a | -P 2ac 2n | 62 | - C28 H53 B N9 Si2 Y - | - C28 H53 B N9 Si2 Y - | - C112 H212 B4 N36 Si8 Y4 - | 4 | 0.5
4330599 | 25.9744 | 0.0008 | 25.9744 | 0.0008 | 25.9744 | 0.0008 | 90 | 90 | 90 | 17524.1 | P a -3 | -P 2ac 2ab 3 | 205 | - C114 H120 Ag3 Cl3 N12 O42 - | - C114 H120 Ag3 Cl3 N12 O42 - | - C456 H480 Ag12 Cl12 N48 O168 - | 4 | 0.166667
4330618 | 24.5366 | 0.0001 | 24.5366 | 0.0001 | 6.5728 | 0.0001 | 90 | 90 | 90 | 3957.12 | P 4/m n c | -P 4 2n | 128 | - C16 H14 Cl2 N2 Pt - | - C16 H14 Cl2 N2 Pt - | - C128 H112 Cl16 N16 Pt8 - | 8 | 0.5
4330619 | 24.5268 | 0.0002 | 24.5268 | 0.0002 | 6.5445 | 0.0001 | 90 | 90 | 90 | 3936.94 | P 4/m n c | -P 4 2n | 128 | - C16 H14 Cl2 N2 Pd - | - C16 H14 Cl2 N2 Pd - | - C128 H112 Cl16 N16 Pd8 - | 8 | 0.5
4330633 | 7.3744 | 0.0001 | 13.4167 | 0.0002 | 13.9213 | 0.0002 | 90 | 90 | 90 | 1377.37 | P 21 21 21 | P 2ac 2ab | 19 | - C11 H17 Br Cu N3 - | - C11 H17 Br Cu N3 - | - C44 H68 Br4 Cu4 N12 - | 4 | 1
4330637 | 10.196 | 0.004 | 8.487 | 0.006 | 7.388 | 0.002 | 90 | 90 | 90 | 639.3 | C m c 21 | C 2c -2 | 36 | - Cu5.143 In2 Sb2 - | - Cu5.143 In2 Sb2 - | - Cu20.572 In8 Sb8 - | 4 | 0.5
4330638 | 8.5124 | 0.0017 | 14.73 | 0.003 | 8.4995 | 0.0017 | 90 | 90 | 90 | 1065.7 | F m m m | -F 2 2 | 69 | - Au1.03 Ge2.97 Yb2 - | - Au1.028 Ge2.972 Yb2 - | - Au8.224 Ge23.776 Yb16 - | 8 | 0.25
4330642 | 18.9238 | 0.0004 | 10.6747 | 0.0003 | 18.5213 | 0.0005 | 90 | 90 | 90 | 3741.41 | P n a 21 | P 2c -2n | 33 | - C42 H36 Cu F6 N4 P - | - C42 H36 Cu F6 N4 P - | - C168 H144 Cu4 F24 N16 P4 - | 4 | 1
4330644 | 13.685 | 0.003 | 5.3346 | 0.0011 | 18.217 | 0.004 | 90 | 90 | 90 | 1329.9 | P m c 21 | P 2c -2 | 26 | - B Cd3 Na3 O16 P4 - | - B Cd3 Na3 O16 P4 - | - B4 Cd12 Na12 O64 P16 - | 4 | 1
4330653 | 10.2885 | 0.0002 | 18.762 | 0.0005 | 20.8913 | 0.0005 | 90 | 90 | 90 | 4032.71 | P 21 21 21 | P 2ac 2ab | 19 | - C37 H58 F6 N3 O P3 Ru - | - C37 H58 F6 N3 O P3 Ru - | - C148 H232 F24 N12 O4 P12 Ru4 - | 4 | 1
4330657 | 21.5703 | 0.0007 | 21.5703 | 0.0007 | 15.586 | 0.0008 | 90 | 90 | 90 | 7251.8 | P 42/n :2 | -P 4bc | 86 | - C40 H47 Cl N2 P2 Ru - | - C40 H47 Cl N2 P2 Ru - | - C320 H376 Cl8 N16 P16 Ru8 - | 8 | 1
4330668 | 15.471 | 0.0008 | 20.2116 | 0.001 | 14.673 | 0.0008 | 90 | 90 | 90 | 4588.2 | P c c n | -P 2ab 2ac | 56 | - C22 H26 Br Cu N4 O2 S - | - C22 H26 Br Cu N4 O2 S - | - C176 H208 Br8 Cu8 N32 O16 S8 - | 8 | 1
4330679 | 18.553 | 0.0004 | 8.847 | 0.0002 | 16.874 | 0.0002 | 90 | 90 | 90 | 2769.67 | P b c n | -P 2n 2ab | 60 | - C22 H8 As F20 I O2 - | - C22 H8 As F20 I O2 - | - C88 H32 As4 F80 I4 O8 - | 4 | 0.5
4330684 | 16.7365 | 0.0019 | 12.7588 | 0.0015 | 32.639 | 0.004 | 90 | 90 | 90 | 6969.7 | P n a 21 | P 2c -2n | 33 | - C33 H40 F3 N7 O5 S2 - | - C33 H39 F3 N7 O5 S2 - | - C264 H312 F24 N56 O40 S16 - | 8 | 2
4330686 | 14.6152 | 0.0012 | 14.024 | 0.0011 | 14.7774 | 0.0012 | 90 | 90 | 90 | 3028.8 | C m c 21 | C 2c -2 | 36 | - C31 H42 Cu N4 O3 - | - C31 H22 Cu N4 O3 - | - C124 H88 Cu4 N16 O12 - | 4 | 0.5
4330688 | 12.7121 | 0.0008 | 28.3291 | 0.0018 | 15.4425 | 0.0009 | 90 | 90 | 90 | 5561.2 | P b c n | -P 2n 2ab | 60 | - C62 H82 Co N8 O4 - | - C62 H62 Co N8 O4 - | - C248 H248 Co4 N32 O16 - | 4 | 0.5
4330691 | 12.2953 | 0.001 | 12.6618 | 0.001 | 26.974 | 0.002 | 90 | 90 | 90 | 4199.3 | P 21 21 21 | P 2ac 2ab | 19 | - C43 H61 N7 Ni O4 - | - C43 H61 N7 Ni O4 - | - C172 H244 N28 Ni4 O16 - | 4 | 1
4330707 | 14.411 | 0.003 | 12.674 | 0.002 | 10.539 | 0.002 | 90 | 90 | 90 | 1924.9 | P 21 21 2 | P 2 2ab | 18 | - C5 H20 N2 O16 Se4 V2 - | - C5 H20 N2 O16 Se4 V2 - | - C20 H80 N8 O64 Se16 V8 - | 4 | 1
4330709 | 14.5262 | 0.0015 | 10.6006 | 0.0011 | 12.716 | 0.0014 | 90 | 90 | 90 | 1958.1 | P b c n | -P 2n 2ab | 60 | - C6 H22 N2 O16 Se4 V2 - | - C6 H22 N2 O16 Se4 V2 - | - C24 H88 N8 O64 Se16 V8 - | 4 | 0.5
4330710 | 10.523 | 0.005 | 14.382 | 0.005 | 12.667 | 0.005 | 90 | 90 | 90 | 1917 | P c a 21 | P 2c -2ac | 29 | - C5 H20 N2 O16 Se4 V2 - | - C5 H20 N2 O16 Se4 V2 - | - C20 H80 N8 O64 Se16 V8 - | 4 | 1
4330711 | 14.419 | 0.002 | 12.682 | 0.002 | 10.5365 | 0.0017 | 90 | 90 | 90 | 1926.7 | P 21 21 2 | P 2 2ab | 18 | - C5 H20 N2 O16 Se4 V2 - | - C5 H20 N2 O16 Se4 V2 - | - C20 H80 N8 O64 Se16 V8 - | 4 | 1
4330730 | 15.568 | 0.002 | 15.568 | 0.002 | 24.604 | 0.005 | 90 | 90 | 90 | 5963.1 | P -4 n 2 | P -4 -2n | 118 | - C72 H56 Ag4 Pt2 - | - C72 H56 Ag4 Pt2 - | - C288 H224 Ag16 Pt8 - | 4 | 0.5
4330731 | 16.043 | 0.002 | 16.043 | 0.002 | 20.62 | 0.004 | 90 | 90 | 90 | 5307.1 | P 4/n n c :2 | -P 4a 2bc | 126 | - C128 H0 Ag8 Pt4 - | - C128 Ag8 Pt4 - | - C256 Ag16 Pt8 - | 2 | 0.125
4330733 | 8.673 | 0.0011 | 8.673 | 0.0011 | 7.201 | 0.0007 | 90 | 90 | 90 | 541.67 | P 4/m | -P 4 | 83 | - C8 H4 Fe N6 Pd S4 - | - C8 Fe N6 Pd S4 - | - C8 Fe N6 Pd S4 - | 1 | 0.125
4330739 | 13.0187 | 0.0014 | 17.8209 | 0.0018 | 19.477 | 0.002 | 90 | 90 | 90 | 4518.8 | P 21 21 21 | P 2ac 2ab | 19 | - C45 H69 N2 O4 Y - | - C45 H69 N2 O4 Y - | - C180 H276 N8 O16 Y4 - | 4 | 1
4330741 | 17.9555 | 0.001 | 21.0348 | 0.0012 | 21.4682 | 0.0013 | 90 | 90 | 90 | 8108.3 | P 21 21 21 | P 2ac 2ab | 19 | - C77 H130 N4 O6 Y2 - | - C77 H116 N4 O6 Y2 - | - C308 H464 N16 O24 Y8 - | 4 | 1
4330748 | 8.1634 | 0.0001 | 8.1634 | 0.0001 | 13.6093 | 0.0003 | 90 | 90 | 90 | 906.94 | I 4/m c m | -I 4 2c | 140 | - Ba2 Ga Pr S5 - | - Ba2 Ga Pr S5 - | - Ba8 Ga4 Pr4 S20 - | 4 | 0.125
4330749 | 8.1061 | 0.0011 | 8.1061 | 0.0011 | 13.541 | 0.003 | 90 | 90 | 90 | 889.8 | I 4/m c m | -I 4 2c | 140 | - Ba2 Ga Nd S5 - | - Ba2 Ga Nd S5 - | - Ba8 Ga4 Nd4 S20 - | 4 | 0.125
4330766 | 22.682 | 0.003 | 7.0298 | 0.0003 | 10.4274 | 0.0006 | 90 | 90 | 90 | 1662.6 | C m c a | -C 2ac 2 | 64 | - C6 H10 Co O5 - | - C6 H10 Co O5 - | - C48 H80 Co8 O40 - | 8
4330777 | 28.611 | 0.004 | 28.611 | 0.004 | 25.302 | 0.006 | 90 | 90 | 90 | 20712 | I 41/a :2 | -I 4ad | 88 | - C52 H12 Cl8 F20 Fe N8 - | - C52 H12 Cl8 F20 Fe N8 - | - C832 H192 Cl128 F320 Fe16 N128 - | 16 | 1
4330782 | 12.1738 | 0.0019 | 12.1738 | 0.0019 | 12.1738 | 0.0019 | 90 | 90 | 90 | 1804.2 | I 41 3 2 | I 4bd 2c 3 | 214 | - Br3 Ir La3 - | - Br3 Ir La3 - | - Br24 Ir8 La24 - | 8 | 0.166667
4330783 | 12.1247 | 0.0016 | 12.1247 | 0.0016 | 12.1247 | 0.0016 | 90 | 90 | 90 | 1782.4 | I 41 3 2 | I 4bd 2c 3 | 214 | - Br3 La3 Ru - | - Br3 La3 Ru - | - Br24 La24 Ru8 - | 8 | 0.166667
4330784 | 4.0318 | 0.0001 | 4.0318 | 0.0001 | 4.0402 | 0.0003 | 90 | 90 | 90 | 65.675 | P 4 m m | P 4 -2 | 99 | - Ba H0.19 O2.81 Ti - | - Ba H0.1848 O2.8152 Ti - | - Ba H0.1848 O2.8152 Ti - | 1 | 0.125
4330785 | 5.50506 | 4e-05 | 5.50506 |  | 7.7972 | 0.0001 | 90 | 90 | 90 | 236.299 | I 4/m c m | -I 4 2c | 140 | - Ca0.2 H0.2 O2.8 Sr0.8 Ti - | - Ca0.2 H0.204 O2.796 Sr0.8 Ti - | - Ca0.8 H0.816 O11.184 Sr3.2 Ti4 - | 4 | 0.125
4330786 | 5.48347 | 4e-05 | 5.48347 |  | 7.7796 | 8e-05 | 90 | 90 | 90 | 233.92 | I 4/m c m | -I 4 2c | 140 | - Ca0.4 H0.11 O2.89 Sr0.6 Ti - | - Ca0.4 H0.108 O2.892 Sr0.6 Ti - | - Ca1.6 H0.432 O11.568 Sr2.4 Ti4 - | 4 | 0.125
4330787 | 5.47021 | 6e-05 | 5.4611 | 6e-05 | 7.72283 | 1e-05 | 90 | 90 | 90 | 230.707 | P b n m | -P 2c 2ab | 62 | - Ca0.6 H0.11 O2.89 Sr0.4 Ti - | - Ca0.6 H0.105 O2.895 Sr0.4 Ti - | - Ca2.4 H0.42 O11.58 Sr1.6 Ti4 - | 4 | 0.5
4330788 | 5.42792 | 5e-05 | 5.45549 | 5e-05 | 7.69587 | 9e-05 | 90 | 90 | 90 | 227.89 | P b n m | -P 2c 2ab | 62 | - Ca0.8 H0.22 O2.78 Sr0.2 Ti - | - Ca0.8 H0.219 O2.781 Sr0.2 Ti - | - Ca3.2 H0.876 O11.124 Sr0.8 Ti4 - | 4 | 0.5
4330789 | 5.3882 | 3e-05 | 5.44716 | 3e-05 | 7.65383 | 5e-05 | 90 | 90 | 90 | 224.643 | P b n m | -P 2c 2ab | 62 | - Ca H0.07 O2.93 Ti - | - Ca H0.072 O2.928 Ti - | - Ca4 H0.288 O11.712 Ti4 - | 4 | 0.5
4330790 | 3.98739 | 4e-05 | 3.98739 |  | 3.98739 |  | 90 | 90 | 90 | 63.3966 | P m -3 m | -P 4 2 3 | 221 | - Ba0.8 H0.2 O2.8 Sr0.2 Ti - | - Ba0.8 H0.195 O2.805 Sr0.2 Ti - | - Ba0.8 H0.195 O2.805 Sr0.2 Ti - | 1 | 0.0208333
4330791 | 3.95164 | 7e-05 | 3.95164 |  | 3.95164 |  | 90 | 90 | 90 | 61.7067 | P m -3 m | -P 4 2 3 | 221 | - Ba0.4 H0.29 O2.71 Sr0.6 Ti - | - Ba0.4 H0.294 O2.706 Sr0.6 Ti - | - Ba0.4 H0.294 O2.706 Sr0.6 Ti - | 1 | 0.0208333
4330792 | 3.91119 | 4e-05 | 3.91119 |  | 3.91119 |  | 90 | 90 | 90 | 59.8311 | P m -3 m | -P 4 2 3 | 221 | - H0.12 O2.88 Sr Ti - | - H0.12 O2.88 Sr Ti - | - H0.12 O2.88 Sr Ti - | 1 | 0.0208333
4330798 | 9.929 | 0.001 | 9.929 | 0.001 | 9.929 | 0.001 | 90 | 90 | 90 | 978.85 | P m -3 n | -P 4n 2 3 | 223 | - P16 Se1.53 Si30 Te6.47 - | - P16 Se1.532 Si30 Te6.468 - | - P16 Se1.532 Si30 Te6.468 - | 1 | 0.0208333
4330799 | 9.938 | 0.001 | 9.938 | 0.001 | 9.938 | 0.001 | 90 | 90 | 90 | 981.52 | P m -3 n | -P 4n 2 3 | 223 | - P16 Se1.26 Si30 Te6.74 - | - P22 Se1.262 Si24 Te6.738 - | - P22 Se1.262 Si24 Te6.738 - | 1 | 0.0208333
4330800 | 9.9411 | 0.0006 | 9.9411 | 0.0006 | 9.9411 | 0.0006 | 90 | 90 | 90 | 982.43 | P m -3 n | -P 4n 2 3 | 223 | - P16 Se1.06 Si30 Te6.94 - | - P16 Se1.06 Si30 Te6.94 - | - P16 Se1.06 Si30 Te6.94 - | 1 | 0.0208333
4330801 | 9.9585 | 0.0011 | 9.9585 | 0.0011 | 9.9585 | 0.0011 | 90 | 90 | 90 | 987.6 | P m -3 n | -P 4n 2 3 | 223 | - P16 Se1.23 Si30 Te6.77 - | - P16 Se1.234 Si30 Te6.766 - | - P16 Se1.234 Si30 Te6.766 - | 1 | 0.0208333
4330802 | 9.9692 | 0.0011 | 9.9692 | 0.0011 | 9.9692 | 0.0011 | 90 | 90 | 90 | 990.79 | P m -3 n | -P 4n 2 3 | 223 | - P16 Se1.23 Si30 Te6.77 - | - P16 Se1.23 Si30 Te6.77 - | - P16 Se1.23 Si30 Te6.77 - | 1 | 0.0208333
4330803 | 9.9577 | 0.0011 | 9.9577 | 0.0011 | 9.9577 | 0.0011 | 90 | 90 | 90 | 987.36 | P m -3 n | -P 4n 2 3 | 223 | - P16 Se1.25 Si30 Te6.75 - | - P16 Se1.256 Si30 Te6.746 - | - P16 Se1.256 Si30 Te6.746 - | 1 | 0.0208333
4330804 | 9.9583 | 0.0011 | 9.9583 | 0.0011 | 9.9583 | 0.0011 | 90 | 90 | 90 | 987.54 | P m -3 n | -P 4n 2 3 | 223 | - P16 Se1.25 Si30 Te6.75 - | - P16 Se1.254 Si30 Te6.746 - | - P16 Se1.254 Si30 Te6.746 - | 1 | 0.0208333
4330805 | 9.9547 | 0.0011 | 9.9547 | 0.0011 | 9.9547 | 0.0011 | 90 | 90 | 90 | 986.47 | P m -3 n | -P 4n 2 3 | 223 | - P16 Se1.27 Si30 Te6.73 - | - P16 Se1.274 Si30 Te6.726 - | - P16 Se1.274 Si30 Te6.726 - | 1 | 0.0208333
4330806 | 9.9603 | 0.0011 | 9.9603 | 0.0011 | 9.9603 | 0.0011 | 90 | 90 | 90 | 988.14 | P m -3 n | -P 4n 2 3 | 223 | - P16 Se1.26 Si30 Te6.74 - | - P16 Se1.262 Si30 Te6.738 - | - P16 Se1.262 Si30 Te6.738 - | 1 | 0.0208333
4330807 | 9.9728 | 0.0011 | 9.9728 | 0.0011 | 9.9728 | 0.0011 | 90 | 90 | 90 | 991.86 | P m -3 n | -P 4n 2 3 | 223 | - P16 Se1.24 Si30 Te6.76 - | - P16 Se1.244 Si30 Te6.756 - | - P16 Se1.244 Si30 Te6.756 - | 1 | 0.0208333
4330808 | 9.9553 | 0.0011 | 9.9553 | 0.0011 | 9.9553 | 0.0011 | 90 | 90 | 90 | 986.65 | P m -3 n | -P 4n 2 3 | 223 | - P16 Se1.22 Si30 Te6.78 - | - P16 Se1.226 Si30 Te6.774 - | - P16 Se1.226 Si30 Te6.774 - | 1 | 0.0208333
4330809 | 9.9863 | 0.0004 | 9.9863 | 0.0004 | 9.9863 | 0.0004 | 90 | 90 | 90 | 995.9 | P m -3 | -P 2 2 3 | 200 | - Br1.52 P13.54 Si32.46 Te6.01 - | - Br1.454 P20 Si26 Te6.04 - | - Br1.454 P20 Si26 Te6.04 - | 1 | 0.0416667
4330810 | 10.034 | 0.0004 | 10.034 | 0.0004 | 10.034 | 0.0004 | 90 | 90 | 90 | 1010.23 | P m -3 n | -P 4n 2 3 | 223 | - Br5.01 P9.61 Si36.39 Te2.3 - | - Br5.02 P16 Si30 Te2.286 - | - Br5.02 P16 Si30 Te2.286 - | 1 | 0.0208333
4330811 | 4.3522 | 0.0015 | 4.3522 | 0.0015 | 26.201 | 0.008 | 90 | 90 | 90 | 496.3 | I 4/m m m | -I 4 2 | 139 | - Fe4.03 La2 Sb4.94 - | - Fe4.036 La2 Sb4.94 - | - Fe8.072 La4 Sb9.88 - | 2 | 0.0625
4330812 | 4.3237 | 0.0015 | 4.3237 | 0.0015 | 25.998 | 0.002 | 90 | 90 | 90 | 486 | I 4/m m m | -I 4 2 | 139 | - Ce2 Fe3.98 Sb4.93 - | - Ce2 Fe3.976 Sb4.924 - | - Ce4 Fe7.952 Sb9.848 - | 2 | 0.0625
4330813 | 4.3133 | 0.0015 | 4.3133 | 0.0015 | 25.976 | 0.015 | 90 | 90 | 90 | 483.3 | I 4/m m m | -I 4 2 | 139 | - Fe4.02 Pr2 Sb4.93 - | - Fe4.02 Pr2 Sb4.928 - | - Fe8.04 Pr4 Sb9.856 - | 2 | 0.0625
4330814 | 4.3051 | 0.0015 | 4.3051 | 0.0015 | 25.908 | 0.0015 | 90 | 90 | 90 | 480.2 | I 4/m m m | -I 4 2 | 139 | - Fe3.96 Nd2 Sb4.91 - | - Fe3.956 Nd2 Sb4.912 - | - Fe7.912 Nd4 Sb9.824 - | 2 | 0.0625
4330815 | 4.2723 | 0.0015 | 4.2723 | 0.0015 | 25.558 | 0.009 | 90 | 90 | 90 | 466.5 | I 4/m m m | -I 4 2 | 139 | - Fe3.95 Sb4.93 Sm2 - | - Fe3.948 Sb4.922 Sm2 - | - Fe7.896 Sb9.844 Sm4 - | 2 | 0.0625
4330818 | 18.6688 | 0.0011 | 17.9109 | 0.001 | 9.4926 | 0.0006 | 90 | 90 | 90 | 3174.1 | C m c 21 | C 2c -2 | 36 | - C2 H9.5 Ag0.25 O14.25 P2 U1.5 - | - C2 H4 Ag0.25 O14.25 P2 U1.5 - | - C16 H32 Ag2 O114 P16 U12 - | 8 | 1
4330820 | 13.1907 | 0.0019 | 12.2801 | 0.0018 | 26.322 | 0.004 | 90 | 90 | 90 | 4263.7 | P b c a | -P 2ac 2ab | 61 | - C17 H18 N2 O10 P2 U - | - C17 H18 N2 O10 P2 U - | - C136 H144 N16 O80 P16 U8 - | 8 | 1
4330821 | 13.33 | 0.005 | 12.346 | 0.005 | 18.183 | 0.007 | 90 | 90 | 90 | 2992 | P b c a | -P 2ac 2ab | 61 | - C8 H11 N2 O10 P2 U - | - C8 H11 N2 O10 P2 U - | - C64 H88 N16 O80 P16 U8 - | 8 | 1
4330824 | 18.5715 | 0.0014 | 17.9278 | 0.0013 | 9.5221 | 0.0007 | 90 | 90 | 90 | 3170.3 | C m c 21 | C 2c -2 | 36 | - C2 H9 O13.5 P2 U1.5 - | - C2 H4 O13.5 P2 U1.5 - | - C16 H32 O108 P16 U12 - | 8 | 1
4330825 | 18.5849 | 0.0015 | 17.9529 | 0.0014 | 9.5115 | 0.0007 | 90 | 90 | 90 | 3173.5 | C m c 21 | C 2c -2 | 36 | - C2 H6 Na O12.5 P2 U1.5 - | - C2 H4 Na O12.5 P2 U1.5 - | - C16 H32 Na8 O100 P16 U12 - | 8 | 1
4330826 | 18.4365 | 0.0011 | 17.9175 | 0.001 | 9.5296 | 0.0006 | 90 | 90 | 90 | 3148 | C m c 21 | C 2c -2 | 36 | - C2 H7.66 K0.48 O13.33 P2 U1.5 - | - C2 H4 K0.48 O14.04 P2 U1.5 - | - C16 H32 K3.84 O112.32 P16 U12 - | 8 | 1
4330827 | 18.663 | 0.0013 | 17.8829 | 0.0012 | 9.533 | 0.0007 | 90 | 90 | 90 | 3181.6 | C m c 21 | C 2c -2 | 36 | - C2 H7.45 Cs0.14 O13.23 P2 U1.5 - | - C2 H4 Cs0.137 O13.225 P2 U1.5 - | - C16 H32 Cs1.096 O105.8 P16 U12 - | 8 | 1
4330834 | 5.88982 | 5e-05 | 8.46873 | 6e-05 | 17.68254 | 0.00015 | 90 | 90 | 90 | 881.993 | F d d d :2 | -F 2uv 2vw | 70 | - Li2.71 Mg2.29 O6 Os - | - Li2.711 Mg2.289 O6 Os - | - Li21.688 Mg18.312 O48 Os8 - | 8 | 0.25
4330836 | 24.185 | 0.004 | 24.185 | 0.004 | 21.599 | 0.004 | 90 | 90 | 90 | 12634 | P 42/m n m | -P 4n 2n | 136 | - C137 H141 Fe8 O2.45 S10 - | - C133.824 H100 Fe8 O2.4452 S10 - | - C535.296 H400 Fe32 O9.7808 S40 - | 4 | 0.25
4330842 | 8.212 | 0.007 | 18.937 | 0.015 | 9.848 | 0.008 | 90 | 90 | 90 | 1531 | P 1 21/n 1 | -P 2yn | 14 | - B8 Ce Cl O20 - | - B8 Ce Cl O20 - | - B32 Ce4 Cl4 O80 - | 4 | 1
4330866 | 13.4888 | 0.0002 | 7.3348 | 0.0001 | 12.1051 | 0.0002 | 90 | 90 | 90 | 1197.65 | P n a 21 | P 2c -2n | 33 | - C6 H15 Al Cl3 N - | - C6 H15 Al Cl3 N - | - C24 H60 Al4 Cl12 N4 - | 4 | 1
4330867 | 13.4888 | 0.0002 | 7.3348 | 0.0001 | 12.1051 | 0.0002 | 90 | 90 | 90 | 1197.65 | P n a 21 | P 2c -2n | 33 | - C6 H15 Al Br3 N - | - C6 H15 Al Br3 N - | - C24 H60 Al4 Br12 N4 - | 4 | 1
4330870 | 13.4428 | 0.0008 | 7.3325 | 0.0003 | 12.0808 | 0.0006 | 90 | 90 | 90 | 1190.8 | P n a 21 | P 2c -2n | 33 | - C6 H15 Al Br3 N - | - C6 H15 Al Br3 N - | - C24 H60 Al4 Br12 N4 - | 4 | 1
4330871 | 13.4728 | 0.0007 | 7.3315 | 0.0003 | 12.0931 | 0.0005 | 90 | 90 | 90 | 1194.51 | P n a 21 | P 2c -2n | 33 | - C6 H15 Al Br3 N - | - C6 H15 Al Br3 N - | - C24 H60 Al4 Br12 N4 - | 4 | 1
4330872 | 13.4804 | 0.0008 | 7.318 | 0.0003 | 12.0869 | 0.0006 | 90 | 90 | 90 | 1192.37 | P n a 21 | P 2c -2n | 33 | - C6 H15 Al Br3 N - | - C6 H15 Al Br3 N - | - C24 H60 Al4 Br12 N4 - | 4 | 1
4330873 | 13.5724 | 0.0007 | 7.3292 | 0.0003 | 12.1407 | 0.0005 | 90 | 90 | 90 | 1207.69 | P n a 21 | P 2c -2n | 33 | - C6 H15 Al Br3 N - | - C6 H15 Al Br3 N - | - C24 H60 Al4 Br12 N4 - | 4 | 1
4330874 | 13.6452 | 0.0009 | 7.3395 | 0.0003 | 12.1837 | 0.0006 | 90 | 90 | 90 | 1220.18 | P n a 21 | P 2c -2n | 33 | - C6 H15 Al Br3 N - | - C6 H15 Al Br3 N - | - C24 H60 Al4 Br12 N4 - | 4 | 1
4330885 | 8.8717 | 0.0017 | 16.213 | 0.004 | 30.046 | 0.005 | 90 | 90 | 90 | 4321.7 | P 21 21 21 | P 2ac 2ab | 19 | - C38 H66 Mo N4 O3 S4 - | - C38 H66 Mo N4 O3 S4 - | - C152 H264 Mo4 N16 O12 S16 - | 4 | 1
4330894 | 4.5137 | 0.0009 | 20.087 | 0.004 | 14.093 | 0.003 | 90 | 90 | 90 | 1277.8 | C m c 21 | C 2c -2 | 36 | - Ba2 In Te5 Y - | - Ba2 In Te5 Y - | - Ba8 In4 Te20 Y4 - | 4 | 0.5
4330897 | 4.4638 | 0.0001 | 20.0925 | 0.0005 | 14.0899 | 0.0003 | 90 | 90 | 90 | 1263.71 | C m c 21 | C 2c -2 | 36 | - Ba2 Dy Ga Te5 - | - Ba2 Dy Ga Te5 - | - Ba8 Dy4 Ga4 Te20 - | 4 | 0.5
4330898 | 4.4404 | 0.0009 | 20.001 | 0.004 | 14.034 | 0.003 | 90 | 90 | 90 | 1246.4 | C m c 21 | C 2c -2 | 36 | - Ba2 Er Ga Te5 - | - Ba2 Er Ga Te5 - | - Ba8 Er4 Ga4 Te20 - | 4 | 0.5
4330899 | 4.4412 | 0.0009 | 20.035 | 0.004 | 14.053 | 0.003 | 90 | 90 | 90 | 1250.4 | C m c 21 | C 2c -2 | 36 | - Ba2 Ga Te5 Y - | - Ba2 Ga Te5 Y - | - Ba8 Ga4 Te20 Y4 - | 4 | 0.5
4330900 | 4.5781 | 0.0009 | 20.292 | 0.004 | 14.079 | 0.003 | 90 | 90 | 90 | 1307.9 | C m c 21 | C 2c -2 | 36 | - Ba2 Ce In Te5 - | - Ba2 Ce In Te5 - | - Ba8 Ce4 In4 Te20 - | 4 | 0.5
4330901 | 4.5579 | 0.0009 | 20.194 | 0.004 | 14.104 | 0.003 | 90 | 90 | 90 | 1298.2 | C m c 21 | C 2c -2 | 36 | - Ba2 In Nd Te5 - | - Ba2 In Nd Te5 - | - Ba8 In4 Nd4 Te20 - | 4 | 0.5
4330902 | 4.5349 | 0.0009 | 20.151 | 0.004 | 14.086 | 0.003 | 90 | 90 | 90 | 1287.2 | C m c 21 | C 2c -2 | 36 | - Ba2 In Sm Te5 - | - Ba2 In Sm Te5 - | - Ba8 In4 Sm4 Te20 - | 4 | 0.5
4330903 | 4.5014 | 0.0009 | 20.064 | 0.004 | 14.078 | 0.003 | 90 | 90 | 90 | 1271.5 | C m c 21 | C 2c -2 | 36 | - Ba2 Gd In Te5 - | - Ba2 Gd In Te5 - | - Ba8 Gd4 In4 Te20 - | 4 | 0.5
4330904 | 4.5198 | 0.0009 | 20.065 | 0.004 | 14.089 | 0.003 | 90 | 90 | 90 | 1277.7 | C m c 21 | C 2c -2 | 36 | - Ba2 Dy In Te5 - | - Ba2 Dy In Te5 - | - Ba8 Dy4 In4 Te20 - | 4 | 0.5
4330905 | 4.4998 | 0.0009 | 20.07 | 0.004 | 14.079 | 0.003 | 90 | 90 | 90 | 1271.5 | C m c 21 | C 2c -2 | 36 | - Ba2 Er In Te5 - | - Ba2 Er In Te5 - | - Ba8 Er4 In4 Te20 - | 4 | 0.5
4330920 | 12.3916 | 0.0015 | 17.744 | 0.002 | 24.391 | 0.003 | 90 | 90 | 90 | 5363 | P c c n | -P 2ab 2ac | 56 | - C52 H76 N4 P2 - | - C52 H76 N4 P2 - | - C208 H304 N16 P8 - | 4 | 0.5
4330927 | 12.954 | 0.003 | 12.954 | 0.003 | 35.031 | 0.012 | 90 | 90 | 90 | 5878 | P 41 21 2 | P 4abw 2nw | 92 | - C52 H76 N4 P6 - | - C52 H76 N4 P6 - | - C208 H304 N16 P24 - | 4 | 0.5
4330938 | 14.2806 | 0.0003 | 17.6277 | 0.0003 | 23.2185 | 0.0004 | 90 | 90 | 90 | 5844.89 | P b c a | -P 2ac 2ab | 61 | - C26 H33 Cl Cu N5 O4 - | - C26 H33 Cl Cu N5 O4 - | - C208 H264 Cl8 Cu8 N40 O32 - | 8 | 1
4330950 | 24.927 | 0.005 | 12.716 | 0.003 | 19.096 | 0.004 | 90 | 90 | 90 | 6053 | P n a 21 | P 2c -2n | 33 | - C51 H98 Ho Li O4 Si3 - | - C51 H98 Ho Li O4 Si3 - | - C204 H392 Ho4 Li4 O16 Si12 - | 4 | 1
4330979 | 24.2548 | 0.001 | 24.2548 | 0.001 | 21.7572 | 0.0014 | 90 | 90 | 90 | 12799.7 | P 42/m n m | -P 4n 2n | 136 | - C134.82 H150 Fe8 O2.19 S10.25 - |  |  | 4 | 0.25
4330991 | 19.0502 | 0.001 | 19.3893 | 0.001 | 21.0914 | 0.0011 | 90 | 90 | 90 | 7790.5 | P b c a | -P 2ac 2ab | 61 | - C43 H51 Cl2 N4 Rh - | - C43 H51 Cl2 N4 Rh - | - C344 H408 Cl16 N32 Rh8 - | 8 | 1
4330992 | 16.7113 | 0.0016 | 17.8371 | 0.0017 | 26.507 | 0.003 | 90 | 90 | 90 | 7901.2 | P b c a | -P 2ac 2ab | 61 | - C43 H45 Cl2 F6 N4 Rh - | - C43 H45 Cl2 F6 N4 Rh - | - C344 H360 Cl16 F48 N32 Rh8 - | 8 | 1
4330997 | 22.058 | 0.005 | 8.565 | 0.005 | 21.175 | 0.005 | 90 | 90 | 90 | 4001 | P b c n | -P 2n 2ab | 60 | - C19 H14 Cl2 N5 O2 Zn1.5 - | - C19 H14 Cl2 N5 O2 Zn1.5 - | - C152 H112 Cl16 N40 O16 Zn12 - | 8 | 1
4331000 | 32.349 | 0.005 | 27.916 | 0.005 | 18.025 | 0.005 | 90 | 90 | 90 | 16278 | F d d 2 | F 2 -2d | 43 | - C152 H112 Br16 N40 O16 Zn12 - | - C152 H112 Br16 N40 O16 Zn12 - | - C608 H448 Br64 N160 O64 Zn48 - | 4 | 0.25
4331002 | 11.3771 | 0.0017 | 14.03 | 0.003 | 18.121 | 0.003 | 90 | 90 | 90 | 2892.5 | P b c a | -P 2ac 2ab | 61 | - C13 H21 N4 O2 - | - C13 H21 N4 O2 - | - C104 H168 N32 O16 - | 8 | 1
4331021 | 13.3306 | 0.0002 | 15.9508 | 0.0002 | 24.4272 | 0.0004 | 90 | 90 | 90 | 5194.05 | P b c n | -P 2n 2ab | 60 | - C19 H22 N8 O8.5 Pt Tb - | - C19 H15 N8 O8.5 Pt Tb - | - C152 H120 N64 O68 Pt8 Tb8 - | 8 | 1
4331022 | 13.3631 | 0.0003 | 16.0393 | 0.0002 | 24.036 | 0.0005 | 90 | 90 | 90 | 5151.75 | P b c n | -P 2n 2ab | 60 | - C19 H19 Cl N8 O7.5 Pt Tb - | - C19 H14 Cl N8 O7.5 Pt Tb - | - C152 H112 Cl8 N64 O60 Pt8 Tb8 - | 8 | 1
4331030 | 20.894 | 0.003 | 20.894 | 0.003 | 73.811 | 0.015 | 90 | 90 | 90 | 32223 | I 41/a c d :2 | -I 4bd 2c | 142 | - C20 H68 Ge25 N8 O60 - | - C16.33 H55.252 Ge25 N7.332 O60 - | - C261.28 H884.032 Ge400 N117.312 O960 - | 16 | 0.5
4331040 | 10.7358 | 0.0001 | 14.5102 | 0.0001 | 17.9942 | 0.0001 | 90 | 90 | 90 | 2803.11 | P c c n | -P 2ab 2ac | 56 | - C32 H38 Co N2 O - | - C32 H38 Co N2 O - | - C128 H152 Co4 N8 O4 - | 4 | 0.5
4331042 | 13.084 | 0.0002 | 32.191 | 0.0004 | 23.151 | 0.0003 | 90 | 90 | 90 | 9750.9 | F d d 2 | F 2 -2d | 43 | - C48 H70 K Mn N2 O8 - | - C48 H70 K Mn N2 O8 - | - C384 H560 K8 Mn8 N16 O64 - | 8 | 0.5
4331044 | 12.8822 | 0.0001 | 12.8822 | 0.0001 | 27.3451 | 0.0002 | 90 | 90 | 90 | 4537.95 | P 41 21 2 | P 4abw 2nw | 92 | - C46 H66 Co K N4 O6 - | - C46 H66 Co K N4 O6 - | - C184 H264 Co4 K4 N16 O24 - | 4 | 0.5
4331045 | 12.9305 | 0.0002 | 12.9305 | 0.0002 | 27.1526 | 0.0008 | 90 | 90 | 90 | 4539.86 | P 43 21 2 | P 4nw 2abw | 96 | - C46 H66 K N4 Ni O6 - | - C46 H66 K N4 Ni O6 - | - C184 H264 K4 N16 Ni4 O24 - | 4 | 0.5
4331055 | 9.2105 | 0.0009 | 13.5475 | 0.001 | 31.361 | 0.002 | 90 | 90 | 90 | 3913.2 | P c 21 b | P -2bc -2c | 29 | - C32 H38 F12 N6 Ni O6 P2 - | - C32 H38 F12 N6 Ni O6 P2 - | - C128 H152 F48 N24 Ni4 O24 P8 - | 4 | 1
4331069 | 16.1737 | 0.0019 | 8.229 | 0.0009 | 15.1638 | 0.0016 | 90 | 90 | 90 | 2018.2 | P n a 21 | P 2c -2n | 33 | - C21 H21 N9 - | - C21 H21 N9 - | - C84 H84 N36 - | 4 | 1
4331077 | 8.5228 | 0.0007 | 18.95 | 0.003 | 9.0507 | 0.0012 | 90 | 90 | 90 | 1461.8 | P n a 21 | P 2c -2n | 33 | - C13 H10 Bi F3 O3 S - | - C13 H10 Bi F3 O3 S - | - C52 H40 Bi4 F12 O12 S4 - | 4 | 1
4331081 | 19.6632 | 0.0007 | 19.7358 | 0.0007 | 24.5563 | 0.0009 | 90 | 90 | 90 | 9529.5 | P 21 21 21 | P 2ac 2ab | 19 | - C98 H90 Cl3 Co3 O19 P6 Yb - | - C98 H90 Cl3 Co3 O19 P6 Yb - | - C392 H360 Cl12 Co12 O76 P24 Yb4 - | 4 | 1
4331085 | 24.293 | 0.002 | 24.293 | 0.002 | 34.827 | 0.003 | 90 | 90 | 90 | 20553 | I 41 c d | I 4bw -2c | 110 | - C43 H59 B Cl8 N4 Si2 Zr - | - C43 H59 B Cl8 N4 Si2 Zr - | - C688 H944 B16 Cl128 N64 Si32 Zr16 - | 16 | 1
4331092 | 15.4332 | 0.0004 | 15.4332 | 0.0004 | 15.4332 | 0.0004 | 90 | 90 | 90 | 3675.94 | P 21 3 | P 2ac 2ab 3 | 198 | - C30 H33 Cl4 Co2 N7 O6 - | - C30 H33 Cl4 Co2 N7 O6 - | - C120 H132 Cl16 Co8 N28 O24 - | 4 | 0.333333
4331095 | 39.35 | 0.008 | 39.35 | 0.008 | 16.83 | 0.004 | 90 | 90 | 90 | 26060 | I 41/a :2 | -I 4ad | 88 | - C164 H288 Cu8 N8 Ni12 O76 - | - C164 H208 Cu8 N8 Ni12 O76 - | - C656 H832 Cu32 N32 Ni48 O304 - | 4 | 0.25
4331096 | 22.6978 | 0.0006 | 22.6978 | 0.0006 | 22.9284 | 0.0008 | 90 | 90 | 90 | 11812.5 | P 42/n :2 | -P 4bc | 86 | - C180 H282 N14 Ni20 O76 - | - C180 H268 N14 Ni20 O76 - | - C360 H536 N28 Ni40 O152 - | 2 | 0.25
4331097 | 22.826 | 0.007 | 22.826 | 0.007 | 23.129 | 0.007 | 90 | 90 | 90 | 12051 | P 42/n :2 | -P 4bc | 86 | - C188 H302 Co20 N14 O78 - | - C188 H224 Co20 N14 O78 - | - C376 H448 Co40 N28 O156 - | 2 | 0.25
4331098 | 22.724 | 0.011 | 22.724 | 0.011 | 22.778 | 0.012 | 90 | 90 | 90 | 11762 | P 42/n :2 | -P 4bc | 86 | - C184 H292 Co10.52 N14 Ni9.48 O77 - | - C184 H220 Co10.52 N14 Ni9.48 O77 - | - C368 H440 Co21.04 N28 Ni18.96 O154 - | 2 | 0.25
4331110 | 10.8066 | 0.0003 | 10.6179 | 0.0003 | 27.9331 | 0.0007 | 90 | 90 | 90 | 3205.14 | P b c n | -P 2n 2ab | 60 | - C36 H34 Cu N10 O4 - | - C36 H34 Cu N10 O4 - | - C144 H136 Cu4 N40 O16 - | 4 | 0.5
4331113 | 22.4517 | 0.001 | 28.7074 | 0.0012 | 31.8954 | 0.0014 | 90 | 90 | 90 | 20557.5 | P b c a | -P 2ac 2ab | 61 | - C104.5 H148 N8 O8 Rh2 - | - C106.32 H142 N8 O8 Rh2 - | - C850.56 H1136 N64 O64 Rh16 - | 8 | 1
4331129 | 11.7997 | 0.0001 | 20.9853 | 0.0002 | 34.6859 | 0.0003 | 90 | 90 | 90 | 8588.93 | P b c a | -P 2ac 2ab | 61 | - C49 H28 F10 I N P2 Pt2 - | - C49 H28 F10 I N P2 Pt2 - | - C392 H224 F80 I8 N8 P16 Pt16 - | 8 | 1
4331140 | 17.5543 | 0.0005 | 24.95 | 0.0006 | 29.1682 | 0.0008 | 90 | 90 | 90 | 12775.1 | P b c a | -P 2ac 2ab | 61 | - C49.33 H48.66 Cl10.66 F12 Ga N10 P2 Sb - | - C49.329 H48.658 Cl10.658 F12 Ga N10 P2 Sb - | - C394.632 H389.264 Cl85.264 F96 Ga8 N80 P16 Sb8 - | 8 | 1
4331144 | 29.1631 | 0.0005 | 12.2319 | 0.0002 | 18.7356 | 0.0004 | 90 | 90 | 90 | 6683.4 | P c a 21 | P 2c -2ac | 29 | - C68 H50 F12 N6 O8 P2 Re2 - | - C68 H50 F12 N6 O8 P2 Re2 - | - C272 H200 F48 N24 O32 P8 Re8 - | 4 | 1
4331148 | 23.934 | 0.003 | 23.934 | 0.003 | 23.934 | 0.003 | 90 | 90 | 90 | 13710 | P a -3 | -P 2ac 2ab 3 | 205 | - C114 H116 Cl2 Fe7 N24 O13 - | - C114 H114 Fe7 N24 O12 - | - C456 H456 Fe28 N96 O48 - | 4 | 0.166667
4331149 | 24.1809 | 0.0007 | 24.1809 | 0.0007 | 24.1809 | 0.0007 | 90 | 90 | 90 | 14139 | P a -3 | -P 2ac 2ab 3 | 205 | - C114 H116 Cl2 Fe7 N24 O13 - | - C114 H114 Fe7 N24 O12 - | - C456 H456 Fe28 N96 O48 - | 4 | 0.166667
4331157 | 9.4186 | 0.0003 | 12.1307 | 0.0004 | 21.1905 | 0.0007 | 90 | 90 | 90 | 2421.1 | P b n m | -P 2c 2ab | 62 | - C17 H18 Cl4 N6 O2 P4 - | - C17 H18 Cl4 N6 O2 P4 - | - C68 H72 Cl16 N24 O8 P16 - | 4 | 0.5
4331159 | 9.9387 | 0.0003 | 11.7933 | 0.0003 | 20.7778 | 0.0006 | 90 | 90 | 90 | 2435.37 | P 21 21 21 | P 2ac 2ab | 19 | - C17 H18 Cl4 N6 O2 P4 - | - C17 H18 Cl4 N6 O2 P4 - | - C68 H72 Cl16 N24 O8 P16 - | 4 | 1
4331179 | 26.4805 | 0.0011 | 10.7835 | 0.0004 | 12.7847 | 0.0005 | 90 | 90 | 90 | 3650.7 | P c a 21 | P 2c -2ac | 29 | - C22 H52 Cl4 Fe4 N4 S3 - | - C22 H52 Cl4 Fe4 N4 S3 - | - C88 H208 Cl16 Fe16 N16 S12 - | 4 | 1
4331180 | 11.5384 | 0.0012 | 14.1705 | 0.0015 | 21.395 | 0.002 | 90 | 90 | 90 | 3498.2 | P 21 21 21 | P 2ac 2ab | 19 | - C20 H49 Cl4 Fe4 N3 Se3 - | - C20 H49 Cl4 Fe4 N3 Se3 - | - C80 H196 Cl16 Fe16 N12 Se12 - | 4 | 1
4331184 | 8.4065 | 0.0006 | 10.0395 | 0.0008 | 14.3963 | 0.0011 | 90 | 90 | 90 | 1215.01 | P 21 21 21 | P 2ac 2ab | 19 | - C9 H21 B2 N3 - | - C9 H21 B2 N3 - | - C36 H84 B8 N12 - | 4 | 1
4331188 | 8.086 | 0.002 | 8.086 | 0.002 | 6.58 | 0.002 | 90 | 90 | 90 | 430.2 | I -4 2 m | I -4 2 | 121 | - C2 F5 La N4 Sr3 - | - C2 F5 La N4 Sr3 - | - C4 F10 La2 N8 Sr6 - | 2 | 0.125
4331193 | 6.799 | 0.004 | 8.888 | 0.004 | 15.767 | 0.008 | 90 | 90 | 90 | 952.8 | P 21 21 21 | P 2ac 2ab | 19 | - C10 H12 N4 O - | - C10 H12 N4 O - | - C40 H48 N16 O4 - | 4 | 1
4331201 | 9.75358 | 0.0001 | 17.8086 | 0.0002 | 17.8545 | 0.00017 | 90 | 90 | 90 | 3101.28 | P 21 21 21 | P 2ac 2ab | 19 | - C34 H41 N5 O2 - | - C34 H41 N5 O2 - | - C136 H164 N20 O8 - | 4 | 1
4331207 | 19.3435 | 0.0012 | 11.8867 | 0.0007 | 8.0716 | 0.0005 | 90 | 90 | 90 | 1855.9 | P n a 21 | P 2c -2n | 33 | - C10 H32 B11 N O - | - C10 H32 B11 N O - | - C40 H128 B44 N4 O4 - | 4 | 1
4331210 | 18.926 | 0.0009 | 27.3459 | 0.0012 | 18.0299 | 0.0008 | 90 | 90 | 90 | 9331.3 | P n m a | -P 2ac 2n | 62 | - C45 H57 B11 N2 P2 - | - C45 H33 B11 N2 P2 - | - C360 H264 B88 N16 P16 - | 8 | 1
4331213 | 11.3889 | 0.0007 | 14.4573 | 0.0009 | 22.194 | 0.0015 | 90 | 90 | 90 | 3654.3 | P b c a | -P 2ac 2ab | 61 | - C11 H32 B11 N - | - C11 H32 B11 N - | - C88 H256 B88 N8 - | 8 | 1
4331217 | 12.6628 | 0.0009 | 14.1099 | 0.001 | 18.2836 | 0.0013 | 90 | 90 | 90 | 3266.7 | P b c a | -P 2ac 2ab | 61 | - C10 H22 B11 N - | - C10 H22 B11 N - | - C80 H176 B88 N8 - | 8 | 1
4331227 | 10.879 | 0.002 | 20.3 | 0.004 | 10.876 | 0.002 | 90 | 90 | 90 | 2401.9 | P b c n | -P 2n 2ab | 60 | - C18 H15 F6 I N2 O6 S2 - | - C18 H15 F6 I N2 O6 S2 - | - C72 H60 F24 I4 N8 O24 S8 - | 4 | 0.5
4331228 | 21.866 | 0.004 | 9.752 | 0.002 | 13.102 | 0.003 | 90 | 90 | 90 | 2793.8 | P n m a | -P 2ac 2n | 62 | - C22 H25 F6 I N4 O6 S2 - | - C22 H25 F6 I N4 O6 S2 - | - C88 H100 F24 I4 N16 O24 S8 - | 4 | 0.5
4331244 | 5.926 | 0.003 | 7.516 | 0.007 | 37.051 | 0.016 | 90 | 90 | 90 | 1650.2 | P n a a | -P 2ac 2bc | 56 | - C18 H12 I2 N2 - | - C18 H12 I2 N2 - | - C72 H48 I8 N8 - | 4 | 0.5
4331245 | 7.174 | 0.002 | 10.884 | 0.007 | 23.91 | 0.008 | 90 | 90 | 90 | 1866.9 | P n a b | -P 2bc 2n | 60 | - C9 H8 Br N O - | - C9 H8 Br N O - | - C72 H64 Br8 N8 O8 - | 8 | 1
4331246 | 5.887 | 0.002 | 7.94 | 0.002 | 36.911 | 0.011 | 90 | 90 | 90 | 1725.3 | P n a 21 | P 2c -2n | 33 | - C18 H8 F4 I2 N2 - | - C18 H8 F4 I2 N2 - | - C72 H32 F16 I8 N8 - | 4 | 1
4331247 | 6.232 | 0.003 | 15.45 | 0.005 | 20.624 | 0.005 | 90 | 90 | 90 | 1985.8 | P c a n | -P 2n 2c | 60 | - C18 H8 Cl4 I2 N2 - | - C18 H8 Cl4 I2 N2 - | - C72 H32 Cl16 I8 N8 - | 4 | 0.5
4331248 | 5.84 | 0.003 | 8.328 | 0.008 | 36.821 | 0.014 | 90 | 90 | 90 | 1791 | P 2 21 21 | P 2bc 2 | 18 | - C18 H10 F4 I2 N2 - | - C18 H10 F4 I2 N2 - | - C72 H40 F16 I8 N8 - | 4 | 1
4331257 | 6.067 | 0.004 | 11.96 | 0.02 | 24.27 | 0.04 | 90 | 90 | 90 | 1761 | P b c 21 | P 2c -2b | 29 | - C22 H8 F4 N2 - | - C22 H10 F4 N2 - | - C88 H40 F16 N8 - | 4 | 1
4331277 | 12.6091 | 0.0009 | 15.1813 | 0.0008 | 18.9516 | 0.0008 | 90 | 90 | 90 | 3627.8 | P 21 21 21 | P 2ac 2ab | 19 | - C18 H28 D20 Mo2 N12 O20 - | - C18 H28 D4 Mo2 N12 O20 - | - C72 H112 D16 Mo8 N48 O80 - | 4 | 1
4331284 | 13.2561 | 0.0013 | 36.709 | 0.004 | 17.7651 | 0.0017 | 90 | 90 | 90 | 8644.8 | P b c n | -P 2n 2ab | 60 | - C72 H122 K N4 Ni2 O8 - | - C72 H122 K N4 Ni2 O8 - | - C288 H488 K4 N16 Ni8 O32 - | 4 | 0.5
4331295 | 15.8178 | 0.0014 | 15.8178 | 0.0014 | 24.962 | 0.003 | 90 | 90 | 90 | 6245.6 | I 4/m | -I 4 | 87 | - C48 H82 As8 Na5 O53 Pd12 Sc - | - C48 H40 As8 O57.8 Pd12 Sc - | - C96 H80 As16 O115.6 Pd24 Sc2 - | 2 | 0.125
4331296 | 16.109 | 0.003 | 16.109 | 0.003 | 24.77 | 0.006 | 90 | 90 | 90 | 6428 | I 4/m | -I 4 | 87 | - C48 H94 As8 Mn Na6 O59 Pd12 - | - C48 H40 As8 Mn O42 Pd12 - | - C96 H80 As16 Mn2 O84 Pd24 - | 2 | 0.125
4331297 | 15.8607 | 0.0013 | 15.8607 | 0.0013 | 24.9466 | 0.0019 | 90 | 90 | 90 | 6275.6 | I 4/m | -I 4 | 87 | - C48 H86 As8 Fe Na5 O55 Pd12 - | - C48 H40 As8 Fe O62.08 Pd12 - | - C96 H80 As16 Fe2 O124.16 Pd24 - | 2 | 0.125
4331298 | 15.9271 | 0.0004 | 15.9271 | 0.0004 | 25.1712 | 0.0019 | 90 | 90 | 90 | 6385.2 | I 4/m | -I 4 | 87 | - C48 H92 As8 Co Na6 O58 Pd12 - | - C48 H40 As8 Co O58 Pd12 - | - C96 H80 As16 Co2 O116 Pd24 - | 2 | 0.125
4331299 | 16.1657 | 0.0007 | 16.1657 | 0.0007 | 24.744 | 0.003 | 90 | 90 | 90 | 6466.3 | I 4/m | -I 4 | 87 | - C48 H100 As8 Na6 Ni O62 Pd12 - | - C48 H40 As8 Ni O46 Pd12 - | - C96 H80 As16 Ni2 O92 Pd24 - | 2 | 0.125
4331300 | 15.8988 | 0.0005 | 15.8988 | 0.0005 | 25.1299 | 0.0011 | 90 | 90 | 90 | 6352.1 | I 4/m | -I 4 | 87 | - C48 H78 As8 Cu Na6 O51 Pd12 - | - C48 H40 As8 Cu Na1.48 O56 Pd12 - | - C96 H80 As16 Cu2 Na2.96 O112 Pd24 - | 2 | 0.125
4331301 | 15.8285 | 0.0011 | 15.8285 | 0.0011 | 25.034 | 0.002 | 90 | 90 | 90 | 6272.1 | I 4/m | -I 4 | 87 | - C48 H114 As8 Na6 O69 Pd12 Zn - | - C48 H40 As8 Na2 O59 Pd12 Zn - | - C96 H80 As16 Na4 O118 Pd24 Zn2 - | 2 | 0.125
4331302 | 15.928 | 0.003 | 15.928 | 0.003 | 24.313 | 0.005 | 90 | 90 | 90 | 6168 | I 4/m | -I 4 | 87 | - C48 H110 Cu Na6 O67 P8 Pd12 - | - C48 H40 Cu Na1.2 O45 P8 Pd12 - | - C96 H80 Cu2 Na2.4 O90 P16 Pd24 - | 2 | 0.125
4331303 | 15.6887 | 0.0009 | 15.6887 | 0.0009 | 24.6896 | 0.0016 | 90 | 90 | 90 | 6077 | I 4/m | -I 4 | 87 | - C48 H112 Na6 O68 P8 Pd12 Zn - | - C48 H40 O82.04 P8 Pd12 Zn - | - C96 H80 O164.08 P16 Pd24 Zn2 - | 2 | 0.125
4331304 | 18.826 | 0.003 | 12.951 | 0.002 | 18.86 | 0.003 | 90 | 90 | 90 | 4598.4 | P n m a | -P 2ac 2n | 62 | - H22 Mn Na6 O44 Pd12 Se8 - | - Mn Na6 O43 Pd12 Se8 - | - Mn4 Na24 O172 Pd48 Se32 - | 4 | 0.5
4331305 | 19.0338 | 0.0009 | 12.9678 | 0.0008 | 18.5027 | 0.0008 | 90 | 90 | 90 | 4567 | P n m a | -P 2ac 2n | 62 | - Fe H26 Na5 O45 Pd12 Se8 - | - Fe Na3 O36 Pd12 Se8 - | - Fe4 Na12 O144 Pd48 Se32 - | 4 | 0.5
4331306 | 18.866 | 0.006 | 12.886 | 0.004 | 18.703 | 0.007 | 90 | 90 | 90 | 4547 | P n m a | -P 2ac 2n | 62 | - Co H20 Na6 O42 Pd12 Se8 - | - Co Na4.5 O41.5 Pd12 Se8 - | - Co4 Na18 O166 Pd48 Se32 - | 4 | 0.5
4331307 | 18.827 |  | 12.961 | 0.003 | 18.827 | 0.004 | 90 | 90 | 90 | 4594.1 | P n m a | -P 2ac 2n | 62 | - H22 Na6 Ni O43 Pd12 Se8 - | - Na5 Ni O42 Pd12 Se8 - | - Na20 Ni4 O168 Pd48 Se32 - | 4 | 0.5
4331309 | 18.9183 | 0.0011 | 12.9759 | 0.0007 | 18.9534 | 0.0011 | 90 | 90 | 90 | 4652.7 | P n m a | -P 2ac 2n | 62 | - H26 Na6 O45 Pd12 Se8 Zn - | - Na5 O41 Pd12 Se8 Zn - | - Na20 O164 Pd48 Se32 Zn4 - | 4 | 0.5
4331310 | 15.0155 | 0.0009 | 15.0155 | 0.0009 | 15.0155 | 0.0009 | 90 | 90 | 90 | 3385.5 | P m -3 | -P 2 2 3 | 200 | - H20 Lu Na5 O42 Pd12 Se8 - | - Lu Na2.66667 O36.88 Pd12 Se8 - | - Lu3 Na8 O110.64 Pd36 Se24 - | 3 | 0.125
4331331 | 13.125 | 0.003 | 4.4012 | 0.0009 | 29.823 | 0.006 | 90 | 90 | 90 | 1722.7 | P n m a | -P 2ac 2n | 62 | - Ba Bi Se Sn - | - Ba Bi0.711333 Se2.66667 Sn0.288667 - | - Ba12 Bi8.536 Se32 Sn3.464 - | 12 | 1.5
4331332 | 12.8036 | 0.0009 | 29.016 | 0.002 | 12.8192 | 0.0009 | 90 | 90 | 90 | 4762.5 | P n a 21 | P 2c -2n | 33 | - Bi2.65 Ge0.68 Se8 Sr2.67 - | - Bi2.65767 Ge0.681 Se8 Sr2.66133 - | - Bi31.892 Ge8.172 Se96 Sr31.936 - | 12 | 3
4331333 | 12.8349 | 0.0015 | 29.068 | 0.003 | 12.8475 | 0.0015 | 90 | 90 | 90 | 4793.2 | P n a 21 | P 2c -2n | 33 | - Bi7 Ge2 Se24 Sr8 Y - | - Bi7 Ge2 Se24 Sr8.1 Y0.99 - | - Bi28 Ge8 Se96 Sr32.4 Y3.96 - | 4 | 1
4331334 | 12.9745 | 0.0007 | 4.2352 | 0.0002 | 29.0919 | 0.0015 | 90 | 90 | 90 | 1598.59 | P n m a | -P 2ac 2n | 62 | - Bi2 Se8 Sn Sr3 - | - Bi2.041 Se8 Sn0.959 Sr3 - | - Bi8.164 Se32 Sn3.836 Sr12 - | 4 | 0.5
4331335 | 12.715 | 0.003 | 4.5509 | 0.0009 | 29.66 | 0.006 | 90 | 90 | 90 | 1716.3 | P n m a | -P 2ac 2n | 62 | - Ba3 Sb2 Se8 Sn - | - Ba3 Sb2 Se8 Sn - | - Ba12 Sb8 Se32 Sn4 - | 4 | 0.5
4331342 | 11.8394 | 0.0002 | 20.0693 | 0.0003 | 56.7184 | 0.0013 | 90 | 90 | 90 | 13476.8 | P 21 21 21 | P 2ac 2ab | 19 | - C18 H33 N6 Ni P5 S17 - | - C18 H33 N6 Ni P5 S17 - | - C216 H396 N72 Ni12 P60 S204 - | 12 | 3
4331345 | 7.8121 | 0.0002 | 7.9612 | 0.0003 | 13.1728 | 0.0007 | 90 | 90 | 90 | 819.27 | P 21 21 21 | P 2ac 2ab | 19 | - C3 H7 Mn N O7 - | - C3 H7 Mn N O7 - | - C12 H28 Mn4 N4 O28 - | 4 | 1
4331346 | 7.6839 | 0.0003 | 7.7555 | 0.0003 | 13.0195 | 0.0006 | 90 | 90 | 90 | 775.86 | P 21 21 21 | P 2ac 2ab | 19 | - C3 H7 Co N O7 - | - C3 H7 Co N O7 - | - C12 H28 Co4 N4 O28 - | 4 | 1
4331347 | 7.6225 | 0.0002 | 7.7814 | 0.0002 | 12.728 | 0.0004 | 90 | 90 | 90 | 754.95 | P 21 21 21 | P 2ac 2ab | 19 | - C3 H7 N Ni O7 - | - C3 H7 N Ni O7 - | - C12 H28 N4 Ni4 O28 - | 4 | 1
4331348 | 7.6892 | 0.0002 | 7.7385 | 0.0002 | 13.0205 | 0.0004 | 90 | 90 | 90 | 774.76 | P 21 21 21 | P 2ac 2ab | 19 | - C3 H7 N O7 Zn - | - C3 H7 N O7 Zn - | - C12 H28 N4 O28 Zn4 - | 4 | 1
4331349 | 7.6883 | 0.0002 | 7.7875 | 0.0002 | 12.8558 | 0.0004 | 90 | 90 | 90 | 769.71 | P 21 21 21 | P 2ac 2ab | 19 | - C3 H7 Mg N O7 - | - C3 H7 Mg N O7 - | - C12 H28 Mg4 N4 O28 - | 4 | 1
4331350 | 6.9992 | 0.0001 | 6.9992 | 0.0001 | 11.8201 | 0.0003 | 90 | 90 | 90 | 579.053 | P 43 | P 4cw | 78 | - C H3 La O7 S - | - C H3 La O7 S - | - C4 H12 La4 O28 S4 - | 4 | 1
4331351 | 6.9967 | 0.0003 | 6.9967 | 0.0003 | 11.778 | 0.0011 | 90 | 90 | 90 | 576.58 | P 43 | P 4cw | 78 | - C H3 Ce O7 S - | - C H3 Ce O7 S - | - C4 H12 Ce4 O28 S4 - | 4 | 1
4331352 | 6.9873 | 0.0005 | 6.9873 | 0.0005 | 11.7373 | 0.0017 | 90 | 90 | 90 | 573.04 | P 43 | P 4cw | 78 | - C H3 O7 Pr S - | - C H3 O7 Pr S - | - C4 H12 O28 Pr4 S4 - | 4 | 1
4331353 | 6.9724 | 0.0004 | 6.9724 | 0.0004 | 11.7007 | 0.0016 | 90 | 90 | 90 | 568.82 | P 43 | P 4cw | 78 | - C H3 Nd O7 S - | - C H3 Nd O7 S - | - C4 H12 Nd4 O28 S4 - | 4 | 1
4331354 | 6.9111 | 0.0016 | 6.9111 | 0.0016 | 11.604 | 0.005 | 90 | 90 | 90 | 554.2 | P 43 | P 4cw | 78 | - C H3 Eu O7 S - | - C H3 Eu O7 S - | - C4 H12 Eu4 O28 S4 - | 4 | 1
4331355 | 7.0078 | 0.0003 | 7.0078 | 0.0003 | 11.8399 | 0.0008 | 90 | 90 | 90 | 581.45 | P 41 | P 4w | 76 | - C H3 La O7 S - | - C H3 La O7 S - | - C4 H12 La4 O28 S4 - | 4 | 1
4331356 | 6.9951 | 0.0003 | 6.9951 | 0.0003 | 11.7739 | 0.001 | 90 | 90 | 90 | 576.11 | P 41 | P 4w | 76 | - C H3 Ce O7 S - | - C H3 Ce O7 S - | - C4 H12 Ce4 O28 S4 - | 4 | 1
4331357 | 6.9706 | 0.0003 | 6.9706 | 0.0003 | 11.6921 | 0.001 | 90 | 90 | 90 | 568.11 | P 41 | P 4w | 76 | - C H3 Nd O7 S - | - C H3 Nd O7 S - | - C4 H12 Nd4 O28 S4 - | 4 | 1
4331358 | 6.913 | 0.0005 | 6.913 | 0.0005 | 11.5956 | 0.0018 | 90 | 90 | 90 | 554.15 | P 41 | P 4w | 76 | - C H3 Eu O7 S - | - C H3 Eu O7 S - | - C4 H12 Eu4 O28 S4 - | 4 | 1
4331362 | 17.39 | 0.005 | 23.311 | 0.007 | 11.32 | 0.003 | 90 | 90 | 90 | 4589 | P 21 21 2 | P 2 2ab | 18 | - C88 H134 Li2 O10 - | - C88 H134 Li2 O10 - | - C176 H268 Li4 O20 - | 2 | 0.5
4331363 | 17.406 | 0.013 | 23.338 | 0.017 | 11.34 | 0.008 | 90 | 90 | 90 | 4607 | P 21 21 2 | P 2 2ab | 18 | - C88 H134 Li4 O10 - | - C88 H134 Li4 O10 - | - C176 H268 Li8 O20 - | 2 | 0.5
4331366 | 5.481 | 0.0002 | 5.481 | 0.0002 | 15.986 | 0.0006 | 90 | 90 | 90 | 480.24 | P 42/n m c :2 | -P 4ac 2a | 137 | - Ba2 S6 Th - | - Ba2 S6 Th - | - Ba4 S12 Th2 - | 2 | 0.125
4331367 | 5.4145 | 0.0002 | 5.4145 | 0.0002 | 15.7322 | 0.0005 | 90 | 90 | 90 | 461.22 | P 42/n m c :2 | -P 4ac 2a | 137 | - Ba2 S6 U - | - Ba2 S6 U - | - Ba4 S12 U2 - | 2 | 0.125
4331375 | 8.8001 | 0.0002 | 17.9041 | 0.0005 | 20.3625 | 0.0006 | 90 | 90 | 90 | 3208.27 | P 21 21 21 | P 2ac 2ab | 19 | - C35 H46 Be N2 O - | - C35 H46 Be N2 O - | - C140 H184 Be4 N8 O4 - | 4 | 1
4331378 | 18.2948 | 0.0002 | 18.8402 | 0.0003 | 25.1512 | 0.0004 | 90 | 90 | 90 | 8669.1 | P c a b | -P 2bc 2ac | 61 | - C82 H128.83 Be2 Cl2 K2 N4 O12 - | - C82 H128.832 Be2 Cl2 K2 N4 O12 - | - C328 H515.328 Be8 Cl8 K8 N16 O48 - | 4 | 0.5
4331380 | 6.7034 | 0.0012 | 5.9235 | 0.0013 | 8.292 | 0.0017 | 90 | 90 | 90 | 329.26 | C m c 21 | C 2c -2 | 36 | - B Cl H5 N - | - B Cl H5 N - | - B4 Cl4 H20 N4 - | 4 | 0.5
4331381 | 4.383 | 0.002 | 12.193 | 0.002 | 11.18 | 0.002 | 90 | 90 | 90 | 597.5 | P b c m | -P 2c 2b | 57 | - B3 H12 N3 - | - B3 H12 N3 - | - B12 H48 N12 - | 4 | 0.5
4331382 | 13.5298 | 0.0005 | 15.8653 | 0.0007 | 13.5839 | 0.0005 | 90 | 90 | 90 | 2915.8 | P b c n | -P 2n 2ab | 60 | - C24 H36 F6 Lu N6 O6 P - | - C24 H36 F6 Lu N6 O6 P - | - C96 H144 F24 Lu4 N24 O24 P4 - | 4 | 0.5
4331383 | 13.5742 | 0.0006 | 15.9896 | 0.0008 | 13.6143 | 0.0006 | 90 | 90 | 90 | 2954.9 | P b c n | -P 2n 2ab | 60 | - C24 H36 Eu F6 N6 O6 P - | - C24 H36 Eu F6 N6 O6 P - | - C96 H144 Eu4 F24 N24 O24 P4 - | 4 | 0.5
4331384 | 6.9876 | 0.0004 | 6.9876 | 0.0004 | 11.7374 | 0.0015 | 90 | 90 | 90 | 573.1 | P 41 | P 4w | 76 | - C H3 O7 Pr S - | - C H3 O7 Pr S - | - C4 H12 O28 Pr4 S4 - | 4 | 1
4331391 | 5.79109 |  | 5.79109 |  | 10.8168 |  | 90 | 90 | 90 | 362.76 | I 4/m c m | -I 4 2c | 140 | - Ag Au F4 - | - Ag Au F4 - | - Ag4 Au4 F16 - | 4 | 0.125
4331395 | 7.628 |  | 7.067 |  | 10.253 |  | 90 | 90 | 90 | 552.709 | P n m a | -P 2ac 2n | 62 | - Ag F7 Ir - | - Ag F7 Ir - | - Ag4 F28 Ir4 - | 4 | 0.5
4331397 | 5.593 |  | 5.593 |  | 20.379 |  | 90 | 90 | 90 | 637.489 | I 4/m | -I 4 | 87 | - Ag F9 Xe - | - Ag F9 Xe - | - Ag4 F36 Xe4 - | 4 | 0.25
4331400 | 13.714 |  | 13.714 |  | 13.714 |  | 90 | 90 | 90 | 2579.24 | F d -3 m :2 | -F 4vw 2vw 3 | 227 | - Ag In2 Na3 - | - Ag In2 Na3 - | - Ag16 In32 Na48 - | 16 | 0.0833333
4331402 | 20.094 |  | 3.913 |  | 10.688 |  | 90 | 90 | 90 | 840.374 | P n m a | -P 2ac 2n | 62 | - Ag Sc6 Te2 - | - Ag Sc6 Te2 - | - Ag4 Sc24 Te8 - | 4 | 0.5
4331407 | 17.19849 |  | 4.6393 |  | 15.4055 |  | 90 | 90 | 90 | 1229.19 | P n m a | -P 2ac 2n | 62 | - Ag3 Ce K2 Te4 - | - Ag3 Ce K2 Te4 - | - Ag12 Ce4 K8 Te16 - | 4 | 0.5
4331414 | 9.115 |  | 8.542 |  | 15.726 |  | 90 | 90 | 90 | 1224.43 | P n m a | -P 2ac 2n | 62 | - Au F17 Xe2 - | - Au F17 Xe2 - | - Au4 F68 Xe8 - | 4 | 0.5
4331416 | 5.104 |  | 8.461 |  | 8.58 |  | 90 | 90 | 90 | 370.527 | I m m a | -I 2b 2 | 74 | - Au0.36 Ba In1.64 - | - Au0.36 Ba In1.64 - | - Au1.44 Ba4 In6.56 - | 4 | 0.25
4331417 | 5.14 |  | 8.317 |  | 8.809 |  | 90 | 90 | 90 | 376.579 | I m m a | -I 2b 2 | 74 | - Au0.4 Ba Tl1.6 - | - Au0.4 Ba Tl1.6 - | - Au1.6 Ba4 Tl6.4 - | 4 | 0.25
4331418 | 6.26 |  | 3.59 |  | 10.34 |  | 90 | 90 | 90 | 232.375 | C m m m | -C 2 2 | 65 | - C4 Au2 Fe N4 O2 - | - C4 Au2 Fe N4 O2 - | - C4 Au2 Fe N4 O2 - | 1 | 0.0625
4331419 | 4.8107 |  | 4.8107 |  | 11.98 |  | 90 | 90 | 90 | 277.251 | I 4/m m m | -I 4 2 | 139 | - Au Ba In3 - | - Au0.94 Ba In3.06 - | - Au1.88 Ba2 In6.12 - | 2 | 0.0625
4331420 | 4.8604 |  | 4.8604 |  | 12.18 |  | 90 | 90 | 90 | 287.734 | I 4/m m m | -I 4 2 | 139 | - Au Ba Tl3 - | - Au Ba Tl3 - | - Au2 Ba2 Tl6 - | 2 | 0.0625
4331421 | 21.919 |  | 5.193 |  | 10.447 |  | 90 | 90 | 90 | 1189.13 | P n m a | -P 2ac 2n | 62 | - Au Ba2 Tl7 - | - Au Ba2 Tl7 - | - Au4 Ba8 Tl28 - | 4 | 0.5
4331423 | 8.6042 |  | 5.4496 |  | 10.8673 |  | 90 | 90 | 90 | 509.562 | P n m a | -P 2ac 2n | 62 | - B2 F8 Mn - | - B2 F8 Mn - | - B8 F32 Mn4 - | 4 | 0.5
4331429 | 11.725 |  | 13.004 |  | 6.286 |  | 90 | 90 | 90 | 958.438 | F d d d :2 | -F 2uv 2vw | 70 | - B2 Ba Be2 O6 - | - B2 Ba Be2 O6 - | - B16 Ba8 Be16 O48 - | 8 | 0.25
4331433 | 10.002 |  | 14.197 |  | 7.458 |  | 90 | 90 | 90 | 1059.02 | C 2 2 21 | C 2c 2 | 20 | - B3 Br O9 Sr5 - | - B3 Br O9 Sr5 - | - B12 Br4 O36 Sr20 - | 4 | 0.5
4331434 | 7.22 |  | 14.092 |  | 9.81 |  | 90 | 90 | 90 | 998.111 | P n m a | -P 2ac 2n | 62 | - B3 F O9 Sr5 - | - B3 F O9 Sr5 - | - B12 F4 O36 Sr20 - | 4 | 0.5
4331437 | 21.49319 |  | 21.49319 |  | 16.68979 |  | 90 | 90 | 90 | 7709.97 | I 4/m | -I 4 | 87 | - B32 H32 O84 V12 - | - B32 H32 O84 V12 - | - B64 H64 O168 V24 - | 2 | 0.125
4331440 | 13.313 |  | 13.313 |  | 13.313 |  | 90 | 90 | 90 | 2359.54 | P a -3 | -P 2ac 2ab 3 | 205 | - B Cl10.94 I3.06 Na Zr6 - | - B Cl10.938 I3.062 Na Zr6 - | - B4 Cl43.752 I12.248 Na4 Zr24 - | 4 | 0.166667
4331441 | 12.03 |  | 12.03 |  | 7.4991 |  | 90 | 90 | 90 | 1085.28 | P 42/m n m | -P 4n 2n | 136 | - B Cl11.47 I1.53 Zr6 - | - B Cl11.472 I1.528 Zr6 - | - B2 Cl22.944 I3.056 Zr12 - | 2 | 0.125
4331443 | 9.599 |  | 5.755 |  | 8.974 |  | 90 | 90 | 90 | 495.744 | P n m a | -P 2ac 2n | 62 | - B F7 S - | - B F7 S - | - B4 F28 S4 - | 4 | 0.5
4331444 | 9.92 |  | 9.92 |  | 6.23 |  | 90 | 90 | 90 | 613.072 | P -4 21 m | P -4 2ab | 113 | - B F8 N - | - B F8 N - | - B4 F32 N4 - | 4 | 0.5
4331447 | 4.9698 |  | 7.1337 |  | 8.3001 |  | 90 | 90 | 90 | 294.264 | I m m a | -I 2b 2 | 74 | - B1.79 La Ni3 - | - B1.79 La Ni3 - | - B7.16 La4 Ni12 - | 4 | 0.25
4331451 | 11.503 |  | 11.382 |  | 6.484 |  | 90 | 90 | 90 | 848.932 | P n n 2 | P 2 -2n | 34 | - B5 Br Eu2 O9 - | - B5 Br Eu2 O9 - | - B20 Br4 Eu8 O36 - | 4 | 1
4331452 | 4.22157 |  | 4.22157 |  | 4.22157 |  | 90 | 90 | 90 | 75.235 | P m -3 m | -P 4 2 3 | 221 | - B5.67 K - | - B5.6682 K - | - B5.6682 K - | 1 | 0.0208333
4331453 | 7.503 |  | 7.503 |  | 10.784 |  | 90 | 90 | 90 | 607.085 | P 42/n m c :2 | -P 4ac 2a | 137 | - B8 H8 N4 Zn - | - B8 H8 N4 Zn - | - B16 H16 N8 Zn2 - | 2 | 0.125
4331454 | 7.6219 |  | 7.6219 |  | 3.9771 |  | 90 | 90 | 90 | 231.043 | P 42/n :1 | P 4n -1n | 86 | - B4 Eu Ir4 - | - B4 Eu Ir4 - | - B8 Eu2 Ir8 - | 2 | 0.25
4331455 | 13.893 |  | 10.578 |  | 6.075 |  | 90 | 90 | 90 | 892.783 | P n m a | -P 2ac 2n | 62 | - B4 F9 P - | - B4 F9 P - | - B16 F36 P4 - | 4 | 0.5
4331457 | 5.2127 | 0.0002 | 5.2127 | 0.0002 | 11.4523 | 0.0011 | 90 | 90 | 90 | 311.18 | I -4(\a\-b0,\b\a0)00 |  |  | - Gd0.571 Mo Na0.286 O4 - | - Gd0.57145 Mo Na0.2857 O4 - | - Gd2.2858 Mo4 Na1.1428 O16 - | 4
4331458 | 7.9386 | 0.0002 | 7.9386 | 0.0002 | 5.2641 | 0.0003 | 90 | 90 | 90 | 331.75 | P-42_1m(a,a,0)00s(-a,a,0)000 |  |  | - Ca1.033 Ga3 La0.967 O7 - | - Ca1.0672 Ga3 La0.9328 O7 - | - Ca2.1344 Ga6 La1.8656 O14 - | 2
4331460 | 6.2031 | 0.0005 | 6.8416 | 0.0005 | 18.0468 | 0.0014 | 90 | 90 | 90 | 765.89 | P21/m(\a0\g)0s |  |  | - Cs P S4 Sn - | - Cs P S4 Sn - | - Cs4 P4 S16 Sn4 - | 4
4331461 | 4.2881 | 0.0013 | 9.14 | 0.004 | 12.926 | 0.007 | 90 | 90 | 90 | 506.6 | Fmmm(\a00)0s0 |  |  | - Ho3.736 Pd1.992 Pt2.008 Zn26.772 - | - Ho3.728 Pd1.992 Pt2.008 Zn28.272 - | - Ho3.728 Pd1.992 Pt2.008 Zn28.272 - | 1
4331462 | 4.2652 | 0.0006 | 9.1319 | 0.0012 | 12.928 | 0.0015 | 90 | 90 | 90 | 503.54 | Fmmm(\a00)0s0 |  |  | - Nd3.626 Pd2.861 Pt1.139 Zn26.89 - | - Nd3.632 Pd2.86 Pt1.14 Zn28.368 - | - Nd3.632 Pd2.86 Pt1.14 Zn28.368 - | 1
4331463 | 4.2837 | 0.0011 | 9.151 | 0.002 | 12.948 | 0.004 | 90 | 90 | 90 | 507.6 | Fmmm(\a00)0s0 |  |  | - Pd2.496 Pm3.965 Pt1.504 Zn26.546 - | - Pd2.496 Pm3.968 Pt1.504 Zn28.032 - | - Pd2.496 Pm3.968 Pt1.504 Zn28.032 - | 1
4331472 | 14.865 | 0.0015 | 14.8578 | 0.0014 | 20.474 | 0.002 | 90 | 90 | 90 | 4521.9 | P b c a | -P 2ac 2ab | 61 | - C22 H24 Cl Co N4 O7 - | - C22 H24 Cl Co N4 O7 - | - C176 H192 Cl8 Co8 N32 O56 - | 8 | 1
4331473 | 7.58 | 0.02 | 17.64 | 0.05 | 20.7 | 0.06 | 90 | 90 | 90 | 2768 | P 21 21 21 | P 2ac 2ab | 19 | - C21 H23 Cl4 Co N4 O6 Zn - | - C21 H23 Cl4 Co N4 O6 Zn - | - C84 H92 Cl16 Co4 N16 O24 Zn4 - | 4 | 1
4331479 | 18.816 | 0.004 | 22.695 | 0.006 | 23.105 | 0.008 | 90 | 90 | 90 | 9867 | P 21 21 21 | P 2ac 2ab | 19 | - C85 H82 Cl17 Li N3 O14.5 P Rh3 - | - C85 H77 Cl17 Li N3 O14.5 P Rh3 - | - C340 H308 Cl68 Li4 N12 O58 P4 Rh12 - | 4 | 1
4331481 | 27.0703 | 0.0017 | 8.9363 | 0.0005 | 18.428 | 0.0011 | 90 | 90 | 90 | 4457.9 | P n n m | -P 2 2n | 58 | - C52 H64 Au2 Cl4 I20 N8 - | - C52 H64 Au2 Cl4 I20 N8 - | - C104 H128 Au4 Cl8 I40 N16 - | 2 | 0.25
4331486 | 38.302 | 0.0019 | 9.077 | 0.0005 | 19.4421 | 0.0001 | 90 | 90 | 90 | 6759.4 | C m c a | -C 2ac 2 | 64 | - Cs4 Ge5 Pb4 S16 - | - Cs4 Ge5 Pb4 S16 - | - Cs32 Ge40 Pb32 S128 - | 8
4331490 | 12.8 | 0.005 | 12.8 | 0.005 | 42.8 | 0.03 | 90 | 90 | 90 | 7012 | P 43 21 2 | P 4nw 2abw | 96 | - C54 H55 Co2 N36 Ni3 O3.5 - | - C54 H48 Co2 N36 Ni3 O3.5 - | - C216 H192 Co8 N144 Ni12 O14 - | 4 | 0.5
4331492 | 14.215 | 0.007 | 9.376 | 0.005 | 16.615 | 0.009 | 90 | 90 | 90 | 2214 | C m c m | -C 2c 2 | 63 | - C18 H16 Co N12 Ni - | - C18 H16 Co N12 Ni - | - C72 H64 Co4 N48 Ni4 - | 4 | 0.25
4331493 | 18.5473 | 0.0017 | 30.709 | 0.003 | 5.4881 | 0.0004 | 90 | 90 | 90 | 3125.9 | F d d 2 | F 2 -2d | 43 | - C2 H7 N7 O3 - | - C2 H7 N7 O3 - | - C32 H112 N112 O48 - | 16 | 1
4331494 | 8.9104 | 0.0009 | 16.506 | 0.0019 | 5.4554 | 0.0006 | 90 | 90 | 90 | 802.35 | P n a 21 | P 2c -2n | 33 | - C2 H7 I N6 - | - C2 H7 I N6 - | - C8 H28 I4 N24 - | 4 | 1
4331496 | 9.6525 | 0.0003 | 9.6525 | 0.0003 | 22.4773 | 0.0017 | 90 | 90 | 90 | 2094.23 | P 43 21 2 | P 4nw 2abw | 96 | - C26 H18 Be N4 O2 - | - C26 H18 Be N4 O2 - | - C104 H72 Be4 N16 O8 - | 4 | 0.5
4331497 | 10.2825 | 0.0008 | 16.7547 | 0.0014 | 24.935 | 0.002 | 90 | 90 | 90 | 4295.8 | P b c a | -P 2ac 2ab | 61 | - C26 H16 Be N2 O4 - | - C26 H16 Be N2 O4 - | - C208 H128 Be8 N16 O32 - | 8 | 1
4331503 | 17.5355 | 0.0006 | 15.1031 | 0.0005 | 21.2702 | 0.0007 | 90 | 90 | 90 | 5633.2 | P b c a | -P 2ac 2ab | 61 | - C30 H43 O S Sm - | - C30 H43 O S Sm - | - C240 H344 O8 S8 Sm8 - | 8 | 1
4331504 | 17.3589 | 0.0017 | 15.2692 | 0.0015 | 21.463 | 0.002 | 90 | 90 | 90 | 5688.9 | P b c a | -P 2ac 2ab | 61 | - C30 H43 O Se Sm - | - C30 H43 O Se Sm - | - C240 H344 O8 Se8 Sm8 - | 8 | 1
4331505 | 18.3046 | 0.0017 | 17.2195 | 0.0016 | 18.175 | 0.0017 | 90 | 90 | 90 | 5728.7 | P b c n | -P 2n 2ab | 60 | - C30 H43 O Sm Te - | - C30 H43 O Sm Te - | - C240 H344 O8 Sm8 Te8 - | 8 | 1
4331508 | 23.132 | 0.002 | 10.28 | 0.0011 | 20.361 | 0.002 | 90 | 90 | 90 | 4841.8 | P c a 21 | P 2c -2ac | 29 | - C52 H70 Sm2 Te2 - | - C52 H70 Sm2 Te2 - | - C208 H280 Sm8 Te8 - | 4 | 1
4331516 | 10.769 | 0.002 | 16.164 | 0.003 | 7.6414 | 0.0012 | 90 | 90 | 90 | 1330.1 | C m c m | -C 2c 2 | 63 | - B La Ni3 - | - B La Ni3 - | - B16 La16 Ni48 - | 16 | 1
4331524 | 28.8679 | 0.001 | 28.8679 | 0.001 | 42.999 | 0.003 | 90 | 90 | 90 | 35833 | I 4/m | -I 4 | 87 | - C29 H29 Mo2 N O8 - | - C29 H27.3333 Mo2 N O8 - | - C696 H656 Mo48 N24 O192 - | 24 | 1.5
4331525 | 46.622 | 0.003 | 46.622 | 0.003 | 43.695 | 0.005 | 90 | 90 | 90 | 94976 | I -4 2 m | I -4 2 | 121 | - C192 H96 Mo24 O96 - | - C192 H96 Mo24 O96 - | - C1536 H768 Mo192 O768 - | 8 | 0.5
4331530 | 8.7769 | 0.0009 | 11.8319 | 0.0011 | 22.826 | 0.002 | 90 | 90 | 90 | 2370.4 | P b c a | -P 2ac 2ab | 61 | - C2 As Cl3 F6 N S3 - | - C2 As Cl3 F6 N S3 - | - C16 As8 Cl24 F48 N8 S24 - | 8 | 1
4331541 | 20.228 | 0.004 | 32.832 | 0.006 | 26.962 | 0.005 | 90 | 90 | 90 | 17906 | P n m a | -P 2ac 2n | 62 | - C108 H128 F36 N24 O16 P6 Pd6 - | - C108 H128 F36 N24 O16 P6 Pd6 - | - C432 H512 F144 N96 O64 P24 Pd24 - | 4 | 0.5
4331542 | 23.444 | 0.006 | 38.64 | 0.009 | 13.633 | 0.003 | 90 | 90 | 90 | 12350 | P n m a | -P 2ac 2n | 62 | - C80 H88 F24 N16 O12 P4 Pd4 - | - C80 H88 F24 N16 O12 P4 Pd4 - | - C320 H352 F96 N64 O48 P16 Pd16 - | 4 | 0.5
4331543 | 18.463 | 0.004 | 20.759 | 0.004 | 22.208 | 0.004 | 90 | 90 | 90 | 8512 | I b a m | -I 2 2c | 72 | - C72 H80 N20 O20 Pd4 - | - C72 H80 N20 O20 Pd4 - | - C288 H320 N80 O80 Pd16 - | 4 | 0.25
4331547 | 12.39 | 0.012 | 19.773 | 0.004 | 26.411 | 0.004 | 90 | 90 | 90 | 6470 | P 21 21 21 | P 2ac 2ab | 19 | - C60 H62 B2 F8 N2 P4 Pd2 - | - C60 H62 B2 F8 N2 P4 Pd2 - | - C240 H248 B8 F32 N8 P16 Pd8 - | 4 | 1
4331548 | 21.9667 | 0.0012 | 16.5006 | 0.0009 | 36.265 | 0.002 | 90 | 90 | 90 | 13144.7 | P n a 21 | P 2c -2n | 33 | - C70 H66 B2 F8 N2 P4 Pt2 - | - C70 H66 B2 F8 N2 P4 Pt2 - | - C560 H528 B16 F64 N16 P32 Pt16 - | 8 | 2
4331549 | 12.536 | 0.008 | 19.93 | 0.006 | 26.506 | 0.005 | 90 | 90 | 90 | 6622 | P 21 21 21 | P 2ac 2ab | 19 | - C60 H62 B2 F8 N2 P4 Pt2 - | - C60 H62 B2 F8 N2 P4 Pt2 - | - C240 H248 B8 F32 N8 P16 Pt8 - | 4 | 1
4331555 | 15.3095 | 0.0008 | 30.0215 | 0.0017 | 16.7395 | 0.0009 | 90 | 90 | 90 | 7693.7 | P b c n | -P 2n 2ab | 60 | - C34 H14 Cu F24 O4.5 Tl2 - | - C34 H12 Cu F24 O4.5 Tl2 - | - C272 H96 Cu8 F192 O36 Tl16 - | 8 | 1
4331556 | 15.627 | 0.003 | 18.813 | 0.003 | 15.799 | 0.003 | 90 | 90 | 90 | 4644.8 | P b c n | -P 2n 2ab | 60 | - C20 H14 Cu0.5 F12 O3 Tl - | - C20 H14 Cu0.5 F12.132 O3 Tl - | - C160 H112 Cu4 F97.056 O24 Tl8 - | 8 | 1
4331561 | 17.7148 | 0.0007 | 17.1794 | 0.0007 | 21.1886 | 0.0009 | 90 | 90 | 90 | 6448.3 | P c a 21 | P 2c -2ac | 29 | - C30 H32.5 Cl4 N3 O0.25 P2 Ru - | - C30 H32.5 Cl4.071 N3 O0.25 P2 Ru - | - C240 H260 Cl32.568 N24 O2 P16 Ru8 - | 8 | 2
4331564 | 14.339 | 0.013 | 8.366 | 0.008 | 17.215 | 0.016 | 90 | 90 | 90 | 2065 | P n a 21 | P 2c -2n | 33 | - Ca F22 P2 Xe5 - | - Ca F22 P2 Xe5 - | - Ca4 F88 P8 Xe20 - | 4 | 1
4331565 | 14.082 | 0.002 | 17.177 | 0.012 | 8.47 | 0.0015 | 90 | 90 | 90 | 2048.8 | P n a 21 | P 2c -2n | 33 | - Cd F22 P2 Xe5 - | - Cd F22 P2 Xe5 - | - Cd4 F88 P8 Xe20 - | 4 | 1
4331567 | 23.7023 | 0.0011 | 23.7023 | 0.0011 | 13.7979 | 0.0009 | 90 | 90 | 90 | 7751.6 | P -4 | P -4 | 81 | - C49 H104.5 B Cl12 N12.5 O0 S0 Zr6 - | - C49 H95 B Cl12 N12.5 Zr6 - | - C196 H380 B4 Cl48 N50 Zr24 - | 4 | 1
4331574 | 20.1978 | 0.0006 | 20.1978 | 0.0006 | 25.0325 | 0.0014 | 90 | 90 | 90 | 10212 | I -4 | I -4 | 82 | - C111 H72 Ag2 B2 F8 O S12 - | - C111 H72 Ag2 B2 F8 O S12 - | - C444 H288 Ag8 B8 F32 O4 S48 - | 4 | 0.5
4331575 | 20.1972 | 0.0003 | 20.1972 | 0.0003 | 25.0091 | 0.0007 | 90 | 90 | 90 | 10201.9 | I -4 | I -4 | 82 | - C55 H36 Ag F3 O3 S7 - | - C55 H36 Ag F3 O3 S7 - | - C440 H288 Ag8 F24 O24 S56 - | 8 | 1
4331581 | 9.3024 | 0.0004 | 23.5665 | 0.001 | 31.9975 | 0.0014 | 90 | 90 | 90 | 7014.7 | P b c 21 | P 2c -2b | 29 | - C31.5 H49 Cl N4 O Si2 W - | - C31.5 H49 Cl N4 O Si2 W - | - C252 H392 Cl8 N32 O8 Si16 W8 - | 8 | 2
4331582 | 30.2668 | 0.0015 | 30.2668 | 0.0015 | 13.6276 | 0.0007 | 90 | 90 | 90 | 12484 | I 41/a :2 | -I 4ad | 88 | - C30 H37 N5 O2 Si2 W - | - C30 H37 N5 O2 Si2 W - | - C480 H592 N80 O32 Si32 W16 - | 16 | 1
4331599 | 12.9634 | 0.0005 | 14.8613 | 0.0007 | 14.9188 | 0.0006 | 90 | 90 | 90 | 2874.2 | P n n m | -P 2 2n | 58 | - Dy12 I16 O82 - | - Dy12 I16 O82 - | - Dy12 I16 O82 - | 1 | 0.125
4331601 | 13.066 | 0.002 | 14.9815 | 0.0019 | 14.9941 | 0.0018 | 90 | 90 | 90 | 2935.1 | P n n m | -P 2 2n | 58 | - Eu6 H72 I8 O41 - | - Eu6 I8 O41 - | - Eu12 I16 O82 - | 2 | 0.25
4331603 | 13.104 | 0.003 | 15.021 | 0.003 | 15.149 | 0.003 | 90 | 90 | 90 | 2981.9 | P n n m | -P 2 2n | 58 | - H72 I8 Nd6 O41 - | - I8 Nd6 O41 - | - I16 Nd12 O82 - | 2 | 0.25
4331605 | 12.9634 | 0.0005 | 14.8613 | 0.0007 | 14.9188 | 0.0006 | 90 | 90 | 90 | 2874.2 | P n n m | -P 2 2n | 58 | - H144 I16 O82 Tb12 - | - I16 O82 Tb12 - | - I16 O82 Tb12 - | 1 | 0.125
4331623 | 12.6917 | 0.0004 | 17.1502 | 0.0005 | 23.9634 | 0.0007 | 90 | 90 | 90 | 5216 | P b c a | -P 2ac 2ab | 61 | - C12 H35 O8 Si5 Ta - | - C12 H35 O8 Si5 Ta - | - C96 H280 O64 Si40 Ta8 - | 8 | 1
4331626 | 21.443 | 0.003 | 6.957 | 0.004 | 20.57 | 0.002 | 90 | 90 | 90 | 3068.6 | I m m a | -I 2b 2 | 74 | - C14 O5 V - | - C7 O2.5 V0.5 - | - C56 O20 V4 - | 8 | 0.5
4331636 | 14.7122 | 0.0006 | 23.2371 | 0.0006 | 18.0126 | 0.0006 | 90 | 90 | 90 | 6157.9 | P b c n | -P 2n 2ab | 60 | - C67 H58 Mo N6 O P4 - | - C67 H58 Mo N6 O P4 - | - C268 H232 Mo4 N24 O4 P16 - | 4 | 0.5
4331638 | 7.1407 | 0.0006 | 7.1407 | 0.0006 | 20.489 | 0.004 | 90 | 90 | 90 | 1044.7 | P 4/m m m | -P 4 2 | 123 | - C34 H18 Fe N7 O1.5 Pt - | - C34 Fe N7 O1.5 Pt - | - C34 Fe N7 O1.5 Pt - | 1 | 0.0625
4331640 | 15.252 | 0.002 | 15.419 | 0.003 | 14.605 | 0.003 | 90 | 90 | 90 | 3434.7 | P b c n | -P 2n 2ab | 60 | - C12 H22.5 Cl1.5 N4 O6.5 Zn - | - C12 H22.5 Cl1.5 N4 O6.5 Zn - | - C96 H180 Cl12 N32 O52 Zn8 - | 8 | 1
4331641 | 3.8912 | 0.0004 | 12.3171 | 0.0013 | 32.947 | 0.004 | 90 | 90 | 90 | 1579.1 | P 21 21 21 | P 2ac 2ab | 19 | - C18 H16 N2 O4 - | - C18 H16 N2 O4 - | - C72 H64 N8 O16 - | 4 | 1
4331650 | 21.2171 | 0.0006 | 21.2171 | 0.0006 | 21.2171 | 0.0006 | 90 | 90 | 90 | 9551.2 | P 21 3 | P 2ac 2ab 3 | 198 | - C51 H121 Co3 O42 P10 Ti3 - | - C68 H124 Co4 O67.6667 P13.3333 Ti4 - | - C204 H372 Co12 O203 P40 Ti12 - | 3 | 0.25
4331651 | 14.6864 | 0.0011 | 16.7403 | 0.0013 | 26.01 | 0.002 | 90 | 90 | 90 | 6394.7 | P b c a | -P 2ac 2ab | 61 | - C22 H38 B9 Cl3 N P2 Rh S - | - C22 H38 B9 Cl3 N P2 Rh S - | - C176 H304 B72 Cl24 N8 P16 Rh8 S8 - | 8 | 1
4331654 | 18.4085 | 0.0009 | 18.6209 | 0.0009 | 16.9501 | 0.0009 | 90 | 90 | 90 | 5810.2 | P c a 21 | P 2c -2ac | 29 | - C34 H70 Co2 Cr3 O30 P6 Ti2 - | - C33.98 H69.98 Co2 Cr3 O30 P6 Ti2 - | - C135.92 H279.92 Co8 Cr12 O120 P24 Ti8 - | 4 | 1
4331660 | 16.1644 | 0.0012 | 20.9967 | 0.0015 | 30.44 | 0.002 | 90 | 90 | 90 | 10331.3 | P 21 21 21 | P 2ac 2ab | 19 | - C55 H114 Co3 F12 O46 P9 S4 Zr3 - | - C55 H89 Co3 F12 O46 P9 S4 Zr3 - | - C220 H356 Co12 F48 O184 P36 S16 Zr12 - | 4 | 1
4331661 | 8.9766 | 0.001 | 8.9766 | 0.001 | 8.9766 | 0.001 | 90 | 90 | 90 | 723.33 | F m -3 m | -F 4 2 3 | 225 | - F19.92 Hf4 K12 O4.08 - | - F19.92 Hf4 K12 O4.08 - | - F19.92 Hf4 K12 O4.08 - | 1 | 0.00520833
4331663 | 9.4144 | 0.0011 | 9.4144 | 0.0011 | 9.4144 | 0.0011 | 90 | 90 | 90 | 834.41 | F m -3 m | -F 4 2 3 | 225 | - F19.92 Hf4 N12 O4.08 - | - F19.92 Hf4 N12 O4.08 - | - F19.92 Hf4 N12 O4.08 - | 1 | 0.00520833
4331665 | 21.5248 | 0.0006 | 21.5248 | 0.0006 | 15.2323 | 0.0008 | 90 | 90 | 90 | 7057.4 | I -4 | I -4 | 82 | - C101 H192 Mn12 O49 - | - C101 H188 Mn12 O49 - | - C202 H376 Mn24 O98 - | 2 | 0.25
4331672 | 6.674 | 0.003 | 10.607 | 0.005 | 11.394 | 0.005 | 90 | 90 | 90 | 806.6 | P c c n | -P 2ab 2ac | 56 | - Ba S5 Sn2 - | - Ba S5 Sn2 - | - Ba4 S20 Sn8 - | 4 | 0.5
4331675 | 16.1603 | 0.0003 | 14.9216 | 0.0004 | 30.305 | 0.0006 | 90 | 90 | 90 | 7307.7 | P b c a | -P 2ac 2ab | 61 | - C26 H40 Cu F12 N4 O6 P2 - | - C23 H25 Cu F12 N4 O3 P2 - | - C184 H200 Cu8 F96 N32 O24 P16 - | 8 | 1
4331681 | 12.944 | 0.0013 | 12.944 | 0.0013 | 6.1728 | 0.0014 | 90 | 90 | 90 | 1034.2 | P 4/n :2 | -P 4a | 85 | - C6 H10 Ni S4 - | - C6 H10 Ni S4 - | - C24 H40 Ni4 S16 - | 4 | 0.5
4331682 | 13.0892 | 0.0008 | 13.0892 | 0.0008 | 6.1636 | 0.0011 | 90 | 90 | 90 | 1056 | P 4/n :2 | -P 4a | 85 | - C6 H10 Pd S4 - | - C6 H10 Pd S4 - | - C24 H40 Pd4 S16 - | 4 | 0.5
4331703 | 13.2352 | 0.0009 | 11.0135 | 0.0009 | 13.1525 | 0.0012 | 90 | 90 | 90 | 1917.2 | P 21 21 2 | P 2 2ab | 18 | - C37 H34 Cl2 F6 N2 O P3 Rh - | - C37 H34 Cl2 F6 N2 O P3 Rh - | - C74 H68 Cl4 F12 N4 O2 P6 Rh2 - | 2 | 0.5
4331705 | 11.0841 | 0.0008 | 14.9184 | 0.0012 | 18.5128 | 0.0014 | 90 | 90 | 90 | 3061.2 | P 21 21 21 | P 2ac 2ab | 19 | - C34 H28 Cl3 N2 P2 Rh - | - C34 H28 Cl3 N2 P2 Rh - | - C136 H112 Cl12 N8 P8 Rh4 - | 4 | 1
4331713 | 6.404 | 0.005 | 6.404 | 0.005 | 6.404 | 0.005 | 90 | 90 | 90 | 262.6 | I -4 3 m | I -4 2 3 | 217 | - F5 H2 N Te - | - F4.98 N1.02 Te - | - F9.96 N2.04 Te2 - | 2 | 0.0416667
4331718 | 32.242 | 0.006 | 41.145 | 0.006 | 10.352 | 0.004 | 90 | 90 | 90 | 13733 | F d d 2 | F 2 -2d | 43 | - C28.5 H32.5 B Cl1.5 N6 O P S3 W - | - C28.5 H32 B Cl1.5 N6 O P S3 W - | - C456 H512 B16 Cl24 N96 O16 P16 S48 W16 - | 16 | 1
4331728 | 24.524 | 0.005 | 23.142 | 0.005 | 22.978 | 0.005 | 90 | 90 | 90 | 13041 | P n a 21 | P 2c -2n | 33 | - C53 H120 Cr2 O4 Si4 - | - C53 H120 Cr2 O4 Si4 - | - C424 H960 Cr16 O32 Si32 - | 8 | 2
4331733 | 17.893 | 0.005 | 9.44 | 0.002 | 18.631 | 0.005 | 90 | 90 | 90 | 3147 | P b c n | -P 2n 2ab | 60 | - C13 H18 N4 O S2 - | - C13 H18 N4 O S2 - | - C104 H144 N32 O8 S16 - | 8 | 1
4331735 | 13.0755 | 0.0006 | 15.5264 | 0.0006 | 21.387 | 0.0011 | 90 | 90 | 90 | 4341.9 | P 21 21 21 | P 2ac 2ab | 19 | - C42 H67 Cr N O2 Si2 - | - C42 H67 Cr N O2 Si2 - | - C168 H268 Cr4 N4 O8 Si8 - | 4 | 1
4331746 | 20.8194 | 0.0005 | 7.8416 | 0.0002 | 13.0646 | 0.0003 | 90 | 90 | 90 | 2132.89 | P b c n | -P 2n 2ab | 60 | - C7 H6 O8 S U - | - C7 H6 O8 S U - | - C56 H48 O64 S8 U8 - | 8 | 1
4331763 | 11.5165 | 0.0001 | 18.0618 | 0.0002 | 19.6211 | 0.0002 | 90 | 90 | 90 | 4081.36 | P 21 21 21 | P 2ac 2ab | 19 | - C52 H36 Au2 O P2 - | - C52 H36 Au2 O P2 - | - C208 H144 Au8 O4 P8 - | 4 | 1
4331765 | 15.315 | 0.002 | 15.315 | 0.002 | 39.624 | 0.007 | 90 | 90 | 90 | 9294 | I 41/a :2 | -I 4ad | 88 | - C56 H48 Mo8 O32 S6 - | - C56 H48 Mo8 O32 S6 - | - C224 H192 Mo32 O128 S24 - | 4 | 0.25
4331775 | 7.4002 | 0.0001 | 24.3378 | 0.0005 | 7.4038 | 0.0001 | 90 | 90 | 90 | 1333.46 | P b c a | -P 2ac 2ab | 61 | - Ga N3 O Sr4 - | - Ga N3 O Sr4 - | - Ga8 N24 O8 Sr32 - | 8 | 1
4331776 | 17.1157 | 0.0007 | 19.5781 | 0.0008 | 19.9696 | 0.0008 | 90 | 90 | 90 | 6691.7 | P 21 21 21 | P 2ac 2ab | 19 | - C72 H60 Fe N7 O13 P4 - | - C72 H60 Fe N7 O13 P4 - | - C288 H240 Fe4 N28 O52 P16 - | 4 | 1
4331781 | 17.1087 | 0.0014 | 19.2498 | 0.0018 | 19.8943 | 0.0018 | 90 | 90 | 90 | 6552 | P 21 21 21 | P 2ac 2ab | 19 | - C72 H60 Fe N7 O11 P4 - | - C72 H60 Fe N7 O11 P4 - | - C288 H240 Fe4 N28 O44 P16 - | 4 | 1
4331786 | 22.6535 | 0.0017 | 37.36 | 0.003 | 46.159 | 0.003 | 90 | 90 | 90 | 39066 | F d d d :2 | -F 2uv 2vw | 70 | - C122 H190 Gd6 Mn12 N8 O88 - | - C116 H140 Gd6 Mn12 N8 O69 - | - C928 H1120 Gd48 Mn96 N64 O552 - | 8 | 0.25
4331788 | 22.837 | 0.0007 | 37.3301 | 0.0012 | 46.178 | 0.0015 | 90 | 90 | 90 | 39367 | F d d d :2 | -F 2uv 2vw | 70 | - C123 H194 Mn12 N8 O89 Tb6 - | - C116 H140 Mn12 N8 O69 Tb6 - | - C928 H1120 Mn96 N64 O552 Tb48 - | 8 | 0.25
4331793 | 10.3627 | 0.0015 | 10.3627 | 0.0015 | 14.332 | 0.003 | 90 | 90 | 90 | 1539 | P 43 2 2 | P 4cw 2c | 95 | - C4.5 H2.5 Eu0.5 O3.5 - | - C4.5 H1.5 Eu0.5 O3.5 - | - C36 H12 Eu4 O28 - | 8 | 1
4331798 | 9.5949 | 0.0004 | 11.7875 | 0.0004 | 15.4661 | 0.0006 | 90 | 90 | 90 | 1749.21 | P 21 21 21 | P 2ac 2ab | 19 | - C11 H16 Ga I3 N2 O2 - | - C11 H16 Ga I3 N2 O2 - | - C44 H64 Ga4 I12 N8 O8 - | 4 | 1
4331805 | 9.4112 | 0.0004 | 11.2663 | 0.0004 | 15.299 | 0.0006 | 90 | 90 | 90 | 1622.14 | P 21 21 21 | P 2ac 2ab | 19 | - C11 H16 Br3 Ga N2 O2 - | - C11 H16 Br3 Ga N2 O2 - | - C44 H64 Br12 Ga4 N8 O8 - | 4 | 1
4331816 | 10.62 | 0.0005 | 20.27 | 0.001 | 35.53 | 0.002 | 90 | 90 | 90 | 7648.5 | P b c a | -P 2ac 2ab | 61 | - C36 H35 K N2 O14 Ru2 - | - C36 H35 K N2 O14 Ru2 - | - C288 H280 K8 N16 O112 Ru16 - | 8 | 1
4331831 | 5.30687 | 0.00023 | 20.2424 | 0.001 | 5.94791 | 0.00027 | 90 | 90 | 90 | 638.95 | C m c m | -C 2c 2 | 63 | - C F3 O3 Rb S - | - C F3 O3 Rb S - | - C4 F12 O12 Rb4 S4 - | 4 | 0.25
4331841 | 13.131 | 0.003 | 14.177 | 0.003 | 16.71 | 0.003 | 90 | 90 | 90 | 3110.7 | P b c a | -P 2ac 2ab | 61 | - C34 H28 Mn2 N6 O6 - | - C34 H28 Mn2 N6 O6 - | - C136 H112 Mn8 N24 O24 - | 4 | 0.5
4331868 | 36.642 | 0.003 | 8.4389 | 0.0007 | 15.0328 | 0.0013 | 90 | 90 | 90 | 4648.4 | P c a 21 | P 2c -2ac | 29 | - C36 H48 Ag2 F12 O3 P2 S6 - | - C36 H48 Ag2 F12 O3 P2 S6 - | - C144 H192 Ag8 F48 O12 P8 S24 - | 4 | 1
4331870 | 10.7753 | 0.0006 | 11.9414 | 0.0006 | 12.6635 | 0.0007 | 90 | 90 | 90 | 1629.44 | P 21 21 21 | P 2ac 2ab | 19 | - C12 H16 Ag F6 O P S2 - | - C12 H16 Ag F6 O P S2 - | - C48 H64 Ag4 F24 O4 P4 S8 - | 4 | 1
4331876 | 14.678 | 0.009 | 29.261 | 0.019 | 11.092 | 0.007 | 90 | 90 | 90 | 4764 | P n n m | -P 2 2n | 58 | - C64 H127 B2 F4 Fe6 Mo2 N23 O3 S8 - | - C64 H38 B2 F4 Fe6 Mo2 N23 O3 S8 - | - C128 H76 B4 F8 Fe12 Mo4 N46 O6 S16 - | 2 | 0.25
4331888 | 16.1224 | 0.0008 | 16.1224 | 0.0008 | 11.5088 | 0.0011 | 90 | 90 | 90 | 2991.5 | P 42/n :2 | -P 4bc | 86 | - C8 H20 Co N6 O9 - | - C8 H18 Co N6 O8 - | - C64 H144 Co8 N48 O64 - | 8 | 1
4331889 | 16.2542 | 0.0008 | 16.2542 | 0.0008 | 11.535 | 0.001 | 90 | 90 | 90 | 3047.5 | P 42/n :2 | -P 4bc | 86 | - C8 H20 Fe N6 O9 - | - C8 H18 Fe N6 O8 - | - C64 H144 Fe8 N48 O64 - | 8 | 1
4331890 | 16.1405 | 0.0006 | 16.1405 | 0.0006 | 11.5809 | 0.0008 | 90 | 90 | 90 | 3017 | P 42/n :2 | -P 4bc | 86 | - C8 H20 Mg N6 O9 - | - C8 H18 Mg N6 O8 - | - C64 H144 Mg8 N48 O64 - | 8 | 1
4331891 | 16.289 | 0.0012 | 16.289 | 0.0012 | 11.5022 | 0.0017 | 90 | 90 | 90 | 3051.9 | P 42/n :2 | -P 4bc | 86 | - C8 H20 Mn N6 O9 - | - C8 H18 Mn N6 O8 - | - C64 H144 Mn8 N48 O64 - | 8 | 1
4331892 | 16.0562 | 0.0008 | 16.0562 | 0.0008 | 11.6135 | 0.0012 | 90 | 90 | 90 | 2994 | P 42/n :2 | -P 4bc | 86 | - C8 H20 N6 Ni O9 - | - C8 H18 N6 Ni O8 - | - C64 H144 N48 Ni8 O64 - | 8 | 1
4331893 | 16.1337 | 0.0005 | 16.1337 | 0.0005 | 11.646 | 0.0007 | 90 | 90 | 90 | 3031.4 | P 42/n :2 | -P 4bc | 86 | - C8 H20 N6 O9 Zn - | - C8 H18 N6 O8 Zn - | - C64 H144 N48 O64 Zn8 - | 8 | 1
4331895 | 16.0554 | 0.0019 | 19.335 | 0.002 | 11.6391 | 0.0014 | 90 | 90 | 90 | 3613.1 | P n m a | -P 2ac 2n | 62 | - C46 H32 Al N8 O2 - | - C46 H30 Al N8 O2 - | - C184 H120 Al4 N32 O8 - | 4 | 0.5
4331898 | 12.906 | 0.004 | 9.528 | 0.002 | 6.438 | 0.002 | 90 | 90 | 90 | 791.7 | P 21 21 21 | P 2ac 2ab | 19 | - C2 H11 F3 Fe N2 O3 P - | - C2 H11 F3 Fe N2 O3 P - | - C8 H44 F12 Fe4 N8 O12 P4 - | 4 | 1
4331899 | 13.6929 | 0.0019 | 13.6929 | 0.0019 | 50.664 | 0.01 | 90 | 90 | 90 | 9499 | P 41 21 2 | P 4abw 2nw | 92 | - C30 H34 N4 O18 Zn3 - | - C30 H34 N4 O18 Zn3 - | - C240 H272 N32 O144 Zn24 - | 8 | 1
4331900 | 10.3503 | 0.0004 | 10.3503 | 0.0004 | 52.557 | 0.003 | 90 | 90 | 90 | 5630.4 | P 43 2 2 | P 4cw 2c | 95 | - C16.5 H11.5 Cd2 N O11.25 - | - C16.5 H11.5 Cd2 N O11.25 - | - C132 H92 Cd16 N8 O90 - | 8 | 1
4331902 | 12.3765 | 0.0005 | 25.0429 | 0.0012 | 23.0517 | 0.0012 | 90 | 90 | 90 | 7144.7 | P b c a | -P 2ac 2ab | 61 | - C14 H18 Ba F18 N4 O12 S6 - | - C14 H18 Ba F18 N4 O12 S6 - | - C112 H144 Ba8 F144 N32 O96 S48 - | 8 | 1
4331916 | 13.271 | 0.003 | 13.47 | 0.003 | 31.17 | 0.006 | 90 | 90 | 90 | 5572 | P 21 21 21 | P 2ac 2ab | 19 | - C46 H60 Cl3 N4 Nd O18 Zn2 - | - C46 H60 Cl3 N4 Nd O18 Zn2 - | - C184 H240 Cl12 N16 Nd4 O72 Zn8 - | 4 | 1
4331918 | 9.5124 | 0.0019 | 16.439 | 0.003 | 19.317 | 0.004 | 90 | 90 | 90 | 3020.7 | P n a 21 | P 2c -2n | 33 | - C26 H24 N7 Nd O13 Zn - | - C26 H24 N7 Nd O13 Zn - | - C104 H96 N28 Nd4 O52 Zn4 - | 4 | 1
4331919 | 23.6315 | 0.0014 | 15.8862 | 0.0014 | 13.9518 | 0.001 | 90 | 90 | 90 | 5237.7 | C m c a | -C 2ac 2 | 64 | - H3.87 Na0.67 O4 U0.4 - | - Na0.666667 O4 U0.4 - | - Na40 O240 U24 - | 60
4331929 | 13.52 | 0.0009 | 13.52 |  | 9.789 | 0.0007 | 90 | 90 | 90 | 1789.34 | I 4/m | -I 4 | 87 | - C46 H29 Co N4 - | - C48 H30 Co N4 - | - C96 H60 Co2 N8 - | 2 | 0.125
4331930 | 11.611 | 0.001 | 8.814 | 0.001 | 15.073 | 0.002 | 90 | 90 | 90 | 1542.6 | P b c a | -P 2ac 2ab | 61 | - C8 H22 Cl2 O6 P2 - | - C8 H22 Cl2 O6 P2 - | - C32 H88 Cl8 O24 P8 - | 4 | 0.5
4331938 | 23.9451 | 0.0011 | 7.4305 | 0.0006 | 27.368 | 0.002 | 90 | 90 | 90 | 4869.4 | P b c a | -P 2ac 2ab | 61 | - C20 H32 Cl N5 O6 - | - C20 H32 Cl N5 O6 - | - C160 H256 Cl8 N40 O48 - | 8 | 1
4331940 | 7.5867 | 0.0004 | 19.9574 | 0.001 | 17.9726 | 0.0009 | 90 | 90 | 90 | 2721.2 | P b c m | -P 2c 2b | 57 | - Cs3.14 Cu O27 P5 U3 - | - Cs6.276 Cu2 O54 P10 U6 - | - Cs12.552 Cu4 O108 P20 U12 - | 2 | 0.25
4331952 | 10.234 | 0.005 | 11.654 | 0.006 | 34.629 | 0.018 | 90 | 90 | 90 | 4130 | P b c a | -P 2ac 2ab | 61 | - C10 H26 Cl N4 O6 Pt Tl - | - C10 H26 Cl N4 O6 Pt Tl - | - C80 H208 Cl8 N32 O48 Pt8 Tl8 - | 8 | 1
4331985 | 7.4914 | 0.0005 | 9.9397 | 0.0007 | 17.3805 | 0.0012 | 90 | 90 | 90 | 1294.19 | P n m a | -P 2ac 2n | 62 | - C3 H3 Cl0.5 Co N4.5 - | - C3 H3 Cl0.5 Co N4.5 - | - C24 H24 Cl4 Co8 N36 - | 8 | 1
4331987 | 29.602 | 0.006 | 7.2524 | 0.0015 | 13.346 | 0.003 | 90 | 90 | 90 | 2865.2 | P c a 21 | P 2c -2ac | 29 | - C2 H7 Hg2 I4 N O S - | - C2 H7 Hg2 I4 N O S - | - C16 H56 Hg16 I32 N8 O8 S8 - | 8 | 2
4331989 | 18.4406 | 0.0003 | 20.4177 | 0.0003 | 23.5628 | 0.0003 | 90 | 90 | 90 | 8871.7 | P b c a | -P 2ac 2ab | 61 | - C45 H30 Co N9 S6 - | - C45 H30 Co N9 S6 - | - C360 H240 Co8 N72 S48 - | 8 | 1
4332002 | 13.8342 | 0.0005 | 14.8844 | 0.0005 | 9.9174 | 0.0004 | 90 | 90 | 90 | 2042.13 | P n m a | -P 2ac 2n | 62 | - C20 H19 B F4 I N3 Pt - | - C20 H19 B F4 I N3 Pt - | - C80 H76 B4 F16 I4 N12 Pt4 - | 4 | 0.5
4332008 | 8.2295 | 0.0003 | 8.2295 | 0.0003 | 25.681 | 0.002 | 90 | 90 | 90 | 1739.24 | P 43 21 2 | P 4nw 2abw | 96 | - C12 H8 Cl4 Cu N2 S4 - | - C12 H8 Cl4 Cu N2 S4 - | - C48 H32 Cl16 Cu4 N8 S16 - | 4 | 0.5
4332013 | 12.5631 | 0.0006 | 10.9887 | 0.0005 | 21.271 | 0.0009 | 90 | 90 | 90 | 2936.5 | P c a 21 | P 2c -2ac | 29 | - C18 H24 Ag2 B2 F8 N8 S4 - | - C18 H24 Ag2 B2 F8 N8 S4 - | - C72 H96 Ag8 B8 F32 N32 S16 - | 4 | 1
4332015 | 12.8641 | 0.0007 | 22.025 | 0.0012 | 23.7696 | 0.0013 | 90 | 90 | 90 | 6734.7 | P b c a | -P 2ac 2ab | 61 | - C20 H24 Ag2 F6 N8 O6 S6 - | - C20 H24 Ag2 F6 N8 O6 S6 - | - C160 H192 Ag16 F48 N64 O48 S48 - | 8 | 1
4332017 | 8.7159 | 0.0018 | 11.833 | 0.002 | 31.627 | 0.007 | 90 | 90 | 90 | 3261.9 | P 21 21 21 | P 2ac 2ab | 19 | - C28 H44 F6 Ir O2 P2 Sb - | - C28 H44 F6 Ir O2 P2 Sb - | - C112 H176 F24 Ir4 O8 P8 Sb4 - | 4 | 1
4332018 | 10.978 | 0.002 | 14.296 | 0.003 | 18.263 | 0.004 | 90 | 90 | 90 | 2866.2 | P 21 21 21 | P 2ac 2ab | 19 | - C27 H44 I Ir O P2 - | - C27 H44 I Ir O P2 - | - C108 H176 I4 Ir4 O4 P8 - | 4 | 1
4332019 | 10.6355 | 0.0004 | 11.1126 | 0.0004 | 26.7012 | 0.0009 | 90 | 90 | 90 | 3155.8 | P 21 21 21 | P 2ac 2ab | 19 | - C28 H47 I2 Ir O P2 - | - C27.9664 H46.8992 I2 Ir O P2 - | - C111.866 H187.597 I8 Ir4 O4 P8 - | 4 | 1
4332023 | 9.5555 | 0.0006 | 15.0696 | 0.001 | 12.2893 | 0.0007 | 90 | 90 | 90 | 1769.63 | C m c m | -C 2c 2 | 63 | - C3 H12 Ga Mn0.5 N3 S2 - | - C3 H12 Ga Mn0.5 N3 S2 - | - C24 H96 Ga8 Mn4 N24 S16 - | 8 | 0.5
4332024 | 9.466 | 0.0007 | 15.099 | 0.0011 | 12.254 | 0.0008 | 90 | 90 | 90 | 1751.4 | C m c m | -C 2c 2 | 63 | - C3 H12 Co0.5 Ga N3 S2 - | - C3 H12 Co0.5 Ga N3 S2 - | - C24 H96 Co4 Ga8 N24 S16 - | 8 | 0.5
4332025 | 9.451 | 0.001 | 15.1416 | 0.0015 | 12.2387 | 0.0011 | 90 | 90 | 90 | 1751.4 | C m c m | -C 2c 2 | 63 | - C3 H12 Ga N3 Ni0.5 S2 - | - C3 H12 Ga N3 Ni0.5 S2 - | - C24 H96 Ga8 N24 Ni4 S16 - | 8 | 0.5
4332028 | 19.9276 | 0.0007 | 20.5446 | 0.0007 | 9.3913 | 0.0003 | 90 | 90 | 90 | 3844.8 | P n a 21 | P 2c -2n | 33 | - C42 H46 Cu N5 Ni O3 S2 - | - C42 H46 Cu N5 Ni O3 S2 - | - C168 H184 Cu4 N20 Ni4 O12 S8 - | 4 | 1
4332038 | 17.911 | 0.005 | 15.804 | 0.005 | 6.6538 | 0.0018 | 90 | 90 | 90 | 1883.5 | P b c n | -P 2n 2ab | 60 | - C18 H12 Mn N12 - | - C18 H12 Mn N12 - | - C72 H48 Mn4 N48 - | 4 | 0.5
4332039 | 11.685 | 0.0002 | 26.184 | 0.0005 | 28.1148 | 0.0005 | 90 | 90 | 90 | 8602 | P 21 21 21 | P 2ac 2ab | 19 | - C45 H60 Al N2 O5 P - | - C45 H60 Al N2 O5 P - | - C360 H480 Al8 N16 O40 P8 - | 8 | 2
4332053 | 17.4704 | 0.0005 | 9.5119 | 0.0002 | 16.4666 | 0.0005 | 90 | 90 | 90 | 2736.37 | P n a 21 | P 2c -2n | 33 | - C27 H41 N3 S Zn - | - C27 H41 N3 S Zn - | - C108 H164 N12 S4 Zn4 - | 4 | 1
4332061 | 9.8938 | 0.0001 | 10.2598 | 0.0001 | 44.2594 | 0.0006 | 90 | 90 | 90 | 4492.7 | P 21 21 21 | P 2ac 2ab | 19 | - C41 H59 Cl3 F O9 P - | - C41 H50 Cl3 F O9 P - | - C164 H200 Cl12 F4 O36 P4 - | 4 | 1
4332062 | 9.8877 | 0.0001 | 10.1558 | 0.0002 | 37.7904 | 0.0008 | 90 | 90 | 90 | 3794.82 | P 21 21 21 | P 2ac 2ab | 19 | - C38 H56 F O7 P - | - C38 H45 F O7 P - | - C152 H180 F4 O28 P4 - | 4 | 1
4332077 | 4.0321 | 0.0004 | 5.3929 | 0.0005 | 20.556 | 0.002 | 90 | 90 | 90 | 446.98 | I m m m | -I 2 2 | 71 | - K0.91 S6 U1.79 - | - K0.91 S6 U1.794 - | - K1.82 S12 U3.588 - | 2 | 0.125
4332078 | 4.0586 | 0.0006 | 5.5578 | 0.0008 | 21.683 | 0.003 | 90 | 90 | 90 | 489.1 | I m m m | -I 2 2 | 71 | - K Se6 U2 - | - K Se6 U2 - | - K2 Se12 U4 - | 2 | 0.125
4332086 | 20.7791 | 0.001 | 12.0944 | 0.0006 | 10.7761 | 0.0005 | 90 | 90 | 90 | 2708.1 | A b a 2 | A 2 -2ab | 41 | - Co2 In2 O26 Rb6 Si9 - | - Co2 In2 O26 Rb6 Si9 - | - Co8 In8 O104 Rb24 Si36 - | 4
4332093 | 13.8948 | 0.0019 | 23.039 | 0.003 | 7.3397 | 0.001 | 90 | 90 | 90 | 2349.6 | P n m a | -P 2ac 2n | 62 | - Al14 Co5 Si2 - | - Al14 Co5 Si2 - | - Al112 Co40 Si16 - | 8 | 1
4332099 | 5.2647 | 0.0007 | 5.2647 | 0.0007 | 5.2647 | 0.0007 | 90 | 90 | 90 | 145.92 | P m -3 m | -P 4 2 3 | 221 | - C3 Fe0.5 Mn0.5 N3 Na - | - C3 Fe0.5 Mn0.5 N3 Na - | - C3 Fe0.5 Mn0.5 N3 Na - | 1 | 0.0208333
4332110 | 21.1337 | 0.0007 | 16.5669 | 0.0008 | 22.6324 | 0.0007 | 90 | 90 | 90 | 7924.1 | P b c a | -P 2ac 2ab | 61 | - C39 H25 B Cl Cu F20 N4 - | - C39 H25 B Cl Cu F20 N4 - | - C312 H200 B8 Cl8 Cu8 F160 N32 - | 8 | 1
4332113 | 7.0316 | 0.0007 | 9.4201 | 0.0009 | 19.0925 | 0.0018 | 90 | 90 | 90 | 1264.7 | P 21 21 21 | P 2ac 2ab | 19 | - C11 H17 N4 O2 - | - C11 H17 N4 O2 - | - C44 H68 N16 O8 - | 4 | 1
4332121 | 15.0141 | 0.0011 | 26.636 | 0.002 | 26.912 | 0.002 | 90 | 90 | 90 | 10762.5 | P 21 21 21 | P 2ac 2ab | 19 | - C68 H140 Ni7 O34.5 - | - C68 H119 Ni7 O34.5 - | - C272 H476 Ni28 O138 - | 4 | 1
4332122 | 15.1272 | 0.0008 | 26.934 | 0.0015 | 27.2743 | 0.0016 | 90 | 90 | 90 | 11112.5 | P 21 21 21 | P 2ac 2ab | 19 | - C68 H140 Ni7 O34.5 - | - C68 H119 Ni7 O34.5 - | - C272 H476 Ni28 O138 - | 4 | 1
4332124 | 24.3524 | 0.0014 | 17.6776 | 0.001 | 29.7789 | 0.0016 | 90 | 90 | 90 | 12819.6 | P n m a | -P 2ac 2n | 62 | - C85 H170 Ni9 O43 - | - C85 H157 Ni9 O43 - | - C340 H628 Ni36 O172 - | 4 | 0.5
4332134 | 16.599 | 0.002 | 20.47 | 0.003 | 14.3757 | 0.0018 | 90 | 90 | 90 | 4884.6 | P c c n | -P 2ab 2ac | 56 | - C18 H24 Cu3 N6 O40 P W12 - | - C18 H24 Cu3 N6 O40 P W12 - | - C72 H96 Cu12 N24 O160 P4 W48 - | 4 | 0.5
4332136 | 16.45 | 0.003 | 20.17 | 0.004 | 14.244 | 0.003 | 90 | 90 | 90 | 4726.1 | P c c n | -P 2ab 2ac | 56 | - C18 H24 Cu3 Mo12 N6 O40 P - | - C18 H24 Cu3 Mo12 N6 O40 P - | - C72 H96 Cu12 Mo48 N24 O160 P4 - | 4 | 0.5
4332138 | 5.041 | 0.003 | 16.805 | 0.008 | 21.958 | 0.011 | 90 | 90 | 90 | 1860.2 | P 21 21 21 | P 2ac 2ab | 19 | - C19 H22 O2 S3 - | - C19 H22 O2 S3 - | - C76 H88 O8 S12 - | 4 | 1
4332140 | 10.0805 | 0.0005 | 16.1725 | 0.0008 | 32.1388 | 0.0017 | 90 | 90 | 90 | 5239.5 | P b c a | -P 2ac 2ab | 61 | - C20 H26 Cl2 O11 Pd S3 - | - C20 H25 Cl2 O11 Pd S3 - | - C160 H200 Cl16 O88 Pd8 S24 - | 8 | 1
4332142 | 16.81 | 0.003 | 13.98 | 0.003 | 16.714 | 0.003 | 90 | 90 | 90 | 3927.9 | P c c n | -P 2ab 2ac | 56 | - C26 H18 Cl6 F6 N4 O10 Ru2 S2 - | - C26 H18 Cl6 F6 N4 O10 Ru2 S2 - | - C104 H72 Cl24 F24 N16 O40 Ru8 S8 - | 4 | 0.5
4332147 | 24.739 | 0.0002 | 24.71841 | 0.00019 | 24.7431 | 0.0002 | 90 | 90 | 90 | 15130.6 | P b c a | -P 2ac 2ab | 61 | - O7 P2 Zr - | - O7 P2 Zr - | - O756 P216 Zr108 - | 108 | 13.5
4332149 | 24.644 | 0.003 | 24.644 | 0.003 | 24.644 | 0.003 | 90 | 90 | 90 | 14967 | F d -3 c :2 | -F 4ud 2vw 3 | 228 | - C6 H13 Cu3 N9 O8 - | - C6 H6 Cu3 N9 O8 - | - C192 H192 Cu96 N288 O256 - | 32 | 0.166667
4332154 | 38.858 | 0.007 | 7.144 | 0.001 | 13.278 | 0.003 | 90 | 90 | 90 | 3686 | C m c 21 | C 2c -2 | 36 | - C22 H12 Br4 Fe O2 S12 Se4 - | - C22 H12 Br4 Fe O2 S12 Se4 - | - C88 H48 Br16 Fe4 O8 S48 Se16 - | 4 | 0.5
4332157 | 20.378 | 0.004 | 9.7947 | 0.0018 | 10.0517 | 0.0019 | 90 | 90 | 90 | 2006.3 | P c a 21 | P 2c -2ac | 29 | - C7 H23 N2 O15 P4 Ru2 - | - C7 H23 N2 O15 P4 Ru2 - | - C28 H92 N8 O60 P16 Ru8 - | 4 | 1
4332174 | 9.1967 | 0.0006 | 10.3605 | 0.0007 | 39.933 | 0.004 | 90 | 90 | 90 | 3804.9 | P 21 21 21 | P 2ac 2ab | 19 | - C29 H26 Cl2 Mn N2 O S14 - | - C29 H26 Cl2 Mn N2 O S14 - | - C116 H104 Cl8 Mn4 N8 O4 S56 - | 4 | 1
4332175 | 11.2835 | 0.0015 | 35.311 | 0.006 | 4.2007 | 0.0008 | 90 | 90 | 90 | 1673.7 | P 21 21 2 | P 2 2ab | 18 | - C14 H10 N S7 - | - C14 H10 N S7 - | - C56 H40 N4 S28 - | 4 | 1
4332176 | 7.8374 | 0.0016 | 19.451 | 0.004 | 19.6 | 0.004 | 90 | 90 | 90 | 2987.9 | P b c a | -P 2ac 2ab | 61 | - C26 H28 N2 O6 P2 Pd2 S2 - | - C26 H28 N2 O6 P2 Pd2 S2 - | - C104 H112 N8 O24 P8 Pd8 S8 - | 4 | 0.5
4332178 | 9.0606 | 0.0006 | 15.7587 | 0.0008 | 32.0453 | 0.0016 | 90 | 90 | 90 | 4575.5 | F d d d :2 | -F 2uv 2vw | 70 | - C8 H28 N2 O12 P4 Zn3 - | - C8 H28 N2 O12 P4 Zn3 - | - C64 H224 N16 O96 P32 Zn24 - | 8 | 0.25
4332195 | 26.854 | 0.005 | 14.287 | 0.003 | 14.697 | 0.003 | 90 | 90 | 90 | 5639 | C m c m | -C 2c 2 | 63 | - C29 H36 Br2 Cu6 Li N3 S6 W2 - | - C29 H36 Br2 Cu6 Li N3 S6 W2 - | - C116 H144 Br8 Cu24 Li4 N12 S24 W8 - | 4 | 0.25
4332196 | 8.7069 | 0.0008 | 15.6615 | 0.0017 | 16.1002 | 0.0017 | 90 | 90 | 90 | 2195.5 | P 21 21 21 | P 2ac 2ab | 19 | - C17 H20 Cu3 N3 S3 W - | - C17 H20 Cu3 N3 S3 W - | - C68 H80 Cu12 N12 S12 W4 - | 4 | 1
4332199 | 19.529 | 0.004 | 14.994 | 0.003 | 22.238 | 0.004 | 90 | 90 | 90 | 6512 | P b c n | -P 2n 2ab | 60 | - C24 H23 Br2 Cu3 N2 O S3 W - | - C24 H23 Br2 Cu3 N2 O S3 W - | - C192 H184 Br16 Cu24 N16 O8 S24 W8 - | 8 | 1
4332202 | 10.984 | 0.0012 | 27.25 | 0.003 | 11.1182 | 0.0012 | 90 | 90 | 90 | 3327.8 | P n a 21 | P 2c -2n | 33 | - C23 H48 Cl3.77 Cu4 I0.23 N4 O4 - | - C23 H48 Cl3.7691 Cu4 I0.2309 N4 O4 - | - C92 H192 Cl15.0764 Cu16 I0.9236 N16 O16 - | 4 | 1
4332203 | 17.0878 | 0.0002 | 19.0063 | 0.0002 | 19.9227 | 0.0002 | 90 | 90 | 90 | 6470.41 | P b c a | -P 2ac 2ab | 61 | - C6.65 H14 B10 I10 O2 S1.35 - | - C6.65 H14 B10 I10 O2 S1.35 - | - C53.2 H112 B80 I80 O16 S10.8 - | 8 | 1
4332204 | 15.1025 | 0.0004 | 17.3051 | 0.0008 | 23.801 | 0.002 | 90 | 90 | 90 | 6220.4 | P c c n | -P 2ab 2ac | 56 | - C61.5 H63 Cl3 N8 Ni2 O8 - | - C61.5 H63 Cl3 N8 Ni2 O8 - | - C246 H252 Cl12 N32 Ni8 O32 - | 4 | 0.5
4332207 | 17.5916 | 0.0014 | 18.8152 | 0.0015 | 21.6622 | 0.0018 | 90 | 90 | 90 | 7170 | A b a 2 | A 2 -2ab | 41 | - C78 H68 B Cl4 F4 N12 Ni2 - | - C78 H68 B Cl4 F4 N12 Ni2 - | - C312 H272 B4 Cl16 F16 N48 Ni8 - | 4
4332208 | 17.3157 | 0.0019 | 10.8344 | 0.0012 | 17.787 | 0.002 | 90 | 90 | 90 | 3336.9 | P b c a | -P 2ac 2ab | 61 | - C17 H26 N P S - | - C17 H26 N P S - | - C136 H208 N8 P8 S8 - | 8 | 1
4332216 | 15.204 | 0.0008 | 15.204 | 0.0008 | 24.9089 | 0.0017 | 90 | 90 | 90 | 5758 | P 43 21 2 | P 4nw 2abw | 96 | - C44 H40 Cu2 F24 N8 O12 - | - C44 H40 Cu2 F24 N8 O12 - | - C176 H160 Cu8 F96 N32 O48 - | 4 | 0.5
4332217 | 14.9346 | 0.0007 | 14.9346 | 0.0007 | 24.8 | 0.002 | 90 | 90 | 90 | 5531.4 | P 41 21 2 | P 4abw 2nw | 92 | - C22 H20 Cu F12 N4 O6 - | - C22 H20 Cu F12 N4 O6 - | - C176 H160 Cu8 F96 N32 O48 - | 8 | 1
4332218 | 15.0952 | 0.0012 | 15.0952 | 0.0012 | 24.85 | 0.003 | 90 | 90 | 90 | 5662.4 | P 41 21 2 | P 4abw 2nw | 92 | - C22 H20 Cu F12 N4 O6 - | - C22 H20 Cu F12 N4 O6 - | - C176 H160 Cu8 F96 N32 O48 - | 8 | 1
4332227 | 11.9312 | 0.0001 | 13.6044 | 0.0001 | 14.1521 | 0.0001 | 90 | 90 | 90 | 2297.12 | P 21 21 21 | P 2ac 2ab | 19 | - C19 H27 Cl2 Fe N3 O4 - | - C19 H27 Cl2 Fe N3 O4 - | - C76 H108 Cl8 Fe4 N12 O16 - | 4 | 1
4332228 | 11.805 | 0.005 | 13.723 | 0.003 | 14.181 | 0.007 | 90 | 90 | 90 | 2297.3 | P 21 21 21 | P 2ac 2ab | 19 | - C19 H27 Cl2 N3 O4 Zn - | - C19 H27 Cl2 N3 O4 Zn - | - C76 H108 Cl8 N12 O16 Zn4 - | 4 | 1
4332229 | 9.0393 | 0.0006 | 13.0683 | 0.0013 | 24.218 | 0.003 | 90 | 90 | 90 | 2860.8 | P 21 21 21 | P 2ac 2ab | 19 | - C21 H27 F6 Fe N3 O10 S2 - | - C21 H27 F6 Fe N3 O10 S2 - | - C84 H108 F24 Fe4 N12 O40 S8 - | 4 | 1
4332232 | 18.143 | 0.004 | 18.443 | 0.004 | 18.906 | 0.004 | 90 | 90 | 90 | 6326 | P 21 21 21 | P 2ac 2ab | 19 | - C64 H96 Ga2 Mg N4 O3 - | - C64 H96 Ga2 Mg N4 O3 - | - C256 H384 Ga8 Mg4 N16 O12 - | 4 | 1
4332236 | 9.7009 | 0.0006 | 14.5954 | 0.001 | 24.0063 | 0.0016 | 90 | 90 | 90 | 3399 | P 21 21 21 | P 2ac 2ab | 19 | - C80 H62 Ag2 Cl2 N2 O8 P4 - | - C80 H62 Ag2 Cl2 N2 O8 P4 - | - C160 H124 Ag4 Cl4 N4 O16 P8 - | 2 | 0.5
4332237 | 19.4287 | 0.0007 | 36.4741 | 0.0012 | 42.9932 | 0.0015 | 90 | 90 | 90 | 30466.9 | F d d d :2 | -F 2uv 2vw | 70 | - C156 H120 Ag4 Cl12 O16 P8 - | - C156 H120 Ag4 Cl12 O16 P8 - | - C1248 H960 Ag32 Cl96 O128 P64 - | 8 | 0.25
4332238 | 9.7572 | 0.0005 | 14.8314 | 0.0008 | 24.1685 | 0.0014 | 90 | 90 | 90 | 3497.5 | P 21 21 21 | P 2ac 2ab | 19 | - C80 H62 Ag2 F12 N2 P6 - | - C80 H62 Ag2 F12 N2 P6 - | - C160 H124 Ag4 F24 N4 P12 - | 2 | 0.5
4332239 | 18.7319 | 0.0008 | 18.51 | 0.0008 | 25.8368 | 0.0011 | 90 | 90 | 90 | 8958.3 | P m n 21 | P 2ac -2 | 31 | - C90.45 H83.9 Ag2 Cl0.7 F12 N4 O1.5 P6 - | - C90.45 H83.9 Ag2 Cl0.7 F12 N4 O1.5 P6 - | - C361.8 H335.6 Ag8 Cl2.8 F48 N16 O6 P24 - | 4 | 1
4332241 | 10.7096 | 0.0011 | 16.0538 | 0.0017 | 17.4258 | 0.0019 | 90 | 90 | 90 | 2996 | P 21 21 21 | P 2ac 2ab | 19 | - C25 H36 Cl2 F5 N3 O Ti - | - C25 H36 Cl2 F5 N3 O Ti - | - C100 H144 Cl8 F20 N12 O4 Ti4 - | 4 | 1
4332254 | 14.811 | 0.002 | 14.811 | 0.002 | 15.595 | 0.003 | 90 | 90 | 90 | 3421 | I -4 2 d | I -4 2bw | 122 | - C20 H20 Cu6 I4 N4 Se4 W - | - C20 H20 Cu6 I4 N4 Se4 W - | - C80 H80 Cu24 I16 N16 Se16 W4 - | 4 | 0.25
4332255 | 12.4643 | 0.0003 | 12.4643 | 0.0003 | 18.7577 | 0.0005 | 90 | 90 | 90 | 2914.17 | P 41 | P 4w | 76 | - C18 H37 N3 O17 P3 Tb - | - C18 H37 N3 O17 P3 Tb - | - C72 H148 N12 O68 P12 Tb4 - | 4 | 1
4332256 | 12.4486 | 0.0003 | 12.4486 | 0.0003 | 18.7626 | 0.0005 | 90 | 90 | 90 | 2907.6 | P 41 | P 4w | 76 | - C18 H37 Dy N3 O17 P3 - | - C18 H37 Dy N3 O17 P3 - | - C72 H148 Dy4 N12 O68 P12 - | 4 | 1
4332257 | 12.4799 | 0.0003 | 12.4799 | 0.0003 | 18.8239 | 0.0005 | 90 | 90 | 90 | 2931.78 | P 41 | P 4w | 76 | - C18 H37 Eu N3 O17 P3 - | - C18 H37 Eu N3 O17 P3 - | - C72 H148 Eu4 N12 O68 P12 - | 4 | 1
4332258 | 12.4877 | 0.0018 | 12.4877 | 0.0018 | 18.824 | 0.004 | 90 | 90 | 90 | 2935.5 | P 41 | P 4w | 76 | - C18 H37 Gd N3 O17 P3 - | - C18 H37 Gd N3 O17 P3 - | - C72 H148 Gd4 N12 O68 P12 - | 4 | 1
4332272 | 17.257 | 0.0017 | 17.257 | 0.0017 | 39.409 | 0.004 | 90 | 90 | 90 | 11736 | P -4 21 c | P -4 2n | 114 | - C120 H144 Cu2 N24 O10 Zn2 - | - C112 H118 Cu2 N24 O6 Zn2 - | - C448 H472 Cu8 N96 O24 Zn8 - | 4 | 0.5
4332274 | 17.7284 | 0.0018 | 33.542 | 0.003 | 34.316 | 0.002 | 90 | 90 | 90 | 20406 | P 2 21 21 | P 2bc 2 | 18 | - C128 H288 N8 Nb20 O54 - | - C132 N8 Nb20 O57 - | - C528 N32 Nb80 O228 - | 4 | 1
4332287 | 4.6 | 0.0006 | 4.6 | 0.0006 | 7.437 | 0.0011 | 90 | 90 | 90 | 157.37 | P 4/m m m | -P 4 2 | 123 | - In5 Rh Tb - | - In5 Rh Tb - | - In5 Rh Tb - | 1 | 0.0625
4332295 | 15.2158 | 0.0008 | 15.2876 | 0.0008 | 12.3342 | 0.0006 | 90 | 90 | 90 | 2869.1 | A e a 2 | A 2 -2ab | 41 | - C26 H24 I4 P2 - | - C26 H24 I4 P2 - | - C104 H96 I16 P8 - | 4 | 0.5
4332297 | 27.56 | 0.005 | 27.56 | 0.005 | 10.5496 | 0.001 | 90 | 90 | 90 | 8013 | P 4/n :2 | -P 4a | 85 | - C56.5 H84.75 Mn2 Mo4 N8.25 O9 S6 - | - C53 H72 Mn2 Mo4 N8 O6 S12 - | - C212 H288 Mn8 Mo16 N32 O24 S48 - | 4 | 0.5
4332300 | 15.3815 | 0.0008 | 18.2475 | 0.0009 | 23.9239 | 0.0012 | 90 | 90 | 90 | 6714.8 | P b c a | -P 2ac 2ab | 61 | - C23 H36 Mn Mo2 N3 O6 S6 - | - C23 H36 Mn Mo2 N3 O6 S6 - | - C184 H288 Mn8 Mo16 N24 O48 S48 - | 8 | 1
4332302 | 14.3218 | 0.0015 | 26.6005 | 0.0015 | 30.184 | 0.003 | 90 | 90 | 90 | 11499.1 | P c a 21 | P 2c -2ac | 29 | - C68 H152 Mn2 Mo8 N4 O18 S24 - | - C68 H152 Mn2 Mo8 N4 O18 S24 - | - C272 H608 Mn8 Mo32 N16 O72 S96 - | 4 | 1
4332303 | 9.7689 | 0.0011 | 9.7689 | 0.0011 | 9.7689 | 0.0011 | 90 | 90 | 90 | 932.26 | P m -3 m | -P 4 2 3 | 221 | - In14 K3 Mg20 - | - In14 K3 Mg20 - | - In14 K3 Mg20 - | 1 | 0.0208333
4332323 | 20.357 | 0.002 | 20.357 | 0.002 | 14.742 | 0.002 | 90 | 90 | 90 | 6109.2 | I 41/a :2 | -I 4ad | 88 | - C68 H92 Co N4 - | - C68 H92 Co N4 - | - C272 H368 Co4 N16 - | 4 | 0.25
4332330 | 13.705 | 0.0018 | 14.721 | 0.002 | 16.22 | 0.002 | 90 | 90 | 90 | 3272.4 | P 21 21 21 | P 2ac 2ab | 19 | - C31 H39 Cl N4 O8 Pb - | - C31 H39 Cl N4 O8 Pb - | - C124 H156 Cl4 N16 O32 Pb4 - | 4 | 1
4332335 | 9.6939 | 0.0002 | 10.2598 | 0.0003 | 34.0818 | 0.0009 | 90 | 90 | 90 | 3389.69 | P 21 21 21 | P 2ac 2ab | 19 | - C26 H46 F12 N6 O P2 Ru - | - C26 H46 F12 N6 O P2 Ru - | - C104 H184 F48 N24 O4 P8 Ru4 - | 4 | 1
4332353 | 6.87 | 0.002 | 8.009 | 0.002 | 23.731 | 0.006 | 90 | 90 | 90 | 1305.7 | P n m a | -P 2ac 2n | 62 | - C6 H11 Cl5 N2 Pt - | - C5.5 H14.5 Cl5.5 N4.38 Pt0.5 - | - C22 H58 Cl22 N17.52 Pt2 - | 4 | 0.5
4332355 | 19.0972 | 0.0012 | 7.8864 | 0.0005 | 13.7586 | 0.0008 | 90 | 90 | 90 | 2072.2 | P n a 21 | P 2c -2n | 33 | - C22 H20 N2 O7 Zn - | - C22 H18 N2 O7 Zn - | - C88 H72 N8 O28 Zn4 - | 4 | 1
4332357 | 28.276 | 0.004 | 23.61 | 0.004 | 13.933 | 0.003 | 90 | 90 | 90 | 9302 | P b c a | -P 2ac 2ab | 61 | - C85 H87 B2 Cl7 F8 O P8 Pd2 Pt - | - C85 H84 B2 Cl7 F8 O P8 Pd2 Pt - | - C340 H336 B8 Cl28 F32 O4 P32 Pd8 Pt4 - | 4 | 0.5
4332368 | 9.5276 | 0.001 | 28.682 | 0.005 | 11.657 | 0.003 | 90 | 90 | 90 | 3185.5 | P n m a | -P 2ac 2n | 62 | - C42 H62 Br2 Ca4 N12 O34 - | - C42 H62 Br2 Ca4 N12 O34 - | - C84 H124 Br4 Ca8 N24 O68 - | 2 | 0.25
4332370 | 12.4238 | 0.001 | 5.1394 | 0.0004 | 10.2685 | 0.0007 | 90 | 90 | 90 | 655.65 | P m c 21 | P 2c -2 | 26 | - C7 H15 Cs N2 O8 - | - C7 H15 Cs N2 O8 - | - C14 H30 Cs2 N4 O16 - | 2 | 0.5
4332373 | 11.5453 | 0.0015 | 17.8984 | 0.0014 | 24.843 | 0.003 | 90 | 90 | 90 | 5133.6 | P b c a | -P 2ac 2ab | 61 | - C18 H38 Cl4 N4 O3 Ti2 - | - C18 H38 Cl4 N4 O3 Ti2 - | - C144 H304 Cl32 N32 O24 Ti16 - | 8 | 1
4332374 | 8.598 | 0.005 | 12.572 | 0.004 | 28.968 | 0.019 | 90 | 90 | 90 | 3131 | P b c a | -P 2ac 2ab | 61 | - C11 H25 Cl2 N3 O Zr - | - C11 H25 Cl2 N3 O Zr - | - C88 H200 Cl16 N24 O8 Zr8 - | 8 | 1
4332376 | 13.485 | 0.005 | 19.862 | 0.005 | 16.344 | 0.005 | 90 | 90 | 90 | 4378 | P b c a | -P 2ac 2ab | 61 | - C17 H39 Cl N4 O Zr - | - C17 H39 Cl N4 O Zr - | - C136 H312 Cl8 N32 O8 Zr8 - | 8 | 1
4332389 | 7.577 | 0.005 | 12.608 | 0.005 | 25.024 | 0.005 | 90 | 90 | 90 | 2390.6 | P c a b | -P 2bc 2ac | 61 | - C28 H18 Mo2 O6 - | - C28 H18 Mo2 O6 - | - C112 H72 Mo8 O24 - | 4 | 0.5
4332399 | 21.9004 | 0.0009 | 7.2807 | 0.0003 | 11.8634 | 0.0005 | 90 | 90 | 90 | 1891.62 | P n a 21 | P 2c -2n | 33 | - C12 H28 Br2 Mn N8 O2 - | - C12 H28 Br2 Mn N8 O2 - | - C48 H112 Br8 Mn4 N32 O8 - | 4 | 1
4332400 | 9.151 | 0.002 | 9.151 | 0.002 | 13.023 | 0.005 | 90 | 90 | 90 | 1090.6 | P 41 | P 4w | 76 | - C7 H8 Cl Li N4 O4 - | - C7 H8 Cl Li N4 O4 - | - C28 H32 Cl4 Li4 N16 O16 - | 4 | 1
4332401 | 12.318 | 0.007 | 22.84 | 0.013 | 14.759 | 0.008 | 90 | 90 | 90 | 4152 | A b m 2 | A 2 -2b | 39 | - C48 H35 Cl Li N9 O4 - | - C48 H35 Cl Li N9 O4 - | - C192 H140 Cl4 Li4 N36 O16 - | 4
4332403 | 9.936 | 0.003 | 9.936 | 0.003 | 17.727 | 0.005 | 90 | 90 | 90 | 1750.1 | P -4 n 2 | P -4 -2n | 118 | - C20 H52 Li2 N2 O2 Sn4 - | - C20 H52 Li2 N2 O2 Sn4 - | - C40 H104 Li4 N4 O4 Sn8 - | 2 | 0.25
4332404 | 9.7798 | 0.0006 | 9.7798 | 0.0006 | 17.664 | 0.002 | 90 | 90 | 90 | 1689.5 | P -4 n 2 | P -4 -2n | 118 | - C20 H56 Ge2 Li2 N2 O2 Sn2 - | - C20 H56 Ge2 Li2 N2 O2 Sn2 - | - C40 H112 Ge4 Li4 N4 O4 Sn4 - | 2 | 0.25
4332405 | 11.2872 | 0.001 | 11.2872 | 0.001 | 11.2872 | 0.001 | 90 | 90 | 90 | 1438 | I -4 3 m | I -4 2 3 | 217 | - C12 H36 Ge8 N4 - | - C12 H36 Ge8 N4 - | - C24 H72 Ge16 N8 - | 2 | 0.0416667
4332407 | 18.2282 | 0.0014 | 18.2282 | 0.0014 | 18.2282 | 0.0014 | 90 | 90 | 90 | 6056.6 | P -4 3 n | P -4n 2 3 | 218 | - C24 H36 Ge8 N8 Pb8 - | - C24 H18 Ge8 N8 Pb8 - | - C96 H72 Ge32 N32 Pb32 - | 4 | 0.166667
4332408 | 11.6106 | 0.0014 | 11.6106 | 0.0014 | 11.6106 | 0.0014 | 90 | 90 | 90 | 1565.2 | I -4 3 m | I -4 2 3 | 217 | - C12 H36 N4 Sn8 - | - C12 H36 N4 Sn8 - | - C24 H72 N8 Sn16 - | 2 | 0.0416667
4332413 | 23.0203 |  | 5.4403 |  | 20.4391 |  | 90 | 90 | 90 | 2559.74 | P b a m | -P 2 2ab | 55 | - Bi15.32 Cd10 O58 P10 - | - Bi15.3376 Cd10.062 O57.9982 P10 - | - Bi30.6752 Cd20.124 O115.996 P20 - | 2 | 0.25
4332415 | 17.3885 | 0.0003 | 17.3885 | 0.0003 | 19.6855 | 0.0003 | 90 | 90 | 90 | 5952.11 | P 4/m | -P 4 | 83 | - C36 H178 Al8 F12 N12 O71 P12 - | - C39 Al8 F12 N12 O73.844 P12 - | - C78 Al16 F24 N24 O147.688 P24 - | 2 | 0.25
4332423 | 23.387 | 0.004 | 19.441 | 0.003 | 24.101 | 0.004 | 90 | 90 | 90 | 10958 | P b c a | -P 2ac 2ab | 61 | - C42 H46 Er2 N16 O24 - | - C42 H46 Er2 N16 O24 - | - C336 H368 Er16 N128 O192 - | 8 | 1
4332424 | 23.496 | 0.01 | 19.495 | 0.008 | 24.189 | 0.01 | 90 | 90 | 90 | 11080 | P b c a | -P 2ac 2ab | 61 | - C42 H46 N16 O24 Tm2 - | - C42 H46 N16 O24 Tm2 - | - C336 H368 N128 O192 Tm16 - | 8 | 1
4332434 | 10.244 | 0.002 | 10.743 | 0.002 | 29.639 | 0.007 | 90 | 90 | 90 | 3261.8 | P 21 21 21 | P 2ac 2ab | 19 | - C32 H47 N3 O6 V - | - C32 H47 N3 O6 V - | - C128 H188 N12 O24 V4 - | 4 | 1
4332435 | 9.545 | 0.003 | 10.663 | 0.003 | 29.819 | 0.009 | 90 | 90 | 90 | 3034.9 | P 21 21 21 | P 2ac 2ab | 19 | - C30 H44 N2 O6 V - | - C30 H44 N2 O6 V - | - C120 H176 N8 O24 V4 - | 4 | 1
4332443 | 10.503 | 0.001 | 10.503 | 0.001 | 10.503 | 0.001 | 90 | 90 | 90 | 1158.62 | F -4 3 m | F -4 2 3 | 216 | - Ag3 Cu P10 Sn - | - Ag3 Cu P10 Sn - | - Ag12 Cu4 P40 Sn4 - | 4 | 0.0416667
4332444 | 10.252 | 0.001 | 10.252 | 0.001 | 10.252 | 0.001 | 90 | 90 | 90 | 1077.52 | F -4 3 m | F -4 2 3 | 216 | - Cu4 P10 Sn - | - Cu4 P10 Sn - | - Cu16 P40 Sn4 - | 4 | 0.0416667
4332449 | 12.206 | 0.0009 | 16.4583 | 0.0013 | 13.1838 | 0.0011 | 90 | 90 | 90 | 2648.5 | P n m a | -P 2ac 2n | 62 | - C17 H29 Eu N6 O13 - | - C17 H29 Eu N6 O13 - | - C68 H116 Eu4 N24 O52 - | 4 | 0.5
4332454 | 12.5343 | 0.0008 | 20.9472 | 0.0014 | 25.084 | 0.0017 | 90 | 90 | 90 | 6586 | P b c a | -P 2ac 2ab | 61 | - C36 H34 K2 Mo N2 O7 - | - C36 H34 K2 Mo N2 O7 - | - C288 H272 K16 Mo8 N16 O56 - | 8 | 1
4332462 | 24.3614 | 0.0006 | 24.3614 | 0.0006 | 19.214 | 0.0009 | 90 | 90 | 90 | 11403.1 | P 42/n :2 | -P 4bc | 86 | - C58 H80 Cs2 Mo O9.5 - | - C58 H76 Cs2 Mo O9.5 - | - C464 H608 Cs16 Mo8 O76 - | 8 | 1
4332468 | 14.9585 | 0.0006 | 14.9585 | 0.0006 | 28.5391 | 0.0014 | 90 | 90 | 90 | 6385.8 | I 41/a :2 | -I 4ad | 88 | - C48 H60 F6 I6 N4 Nd O2 S2 - | - C38 F6 I6 N5 Nd O4 S2 - | - C152 F24 I24 N20 Nd4 O16 S8 - | 4 | 0.25
4332469 | 18.881 | 0.0008 | 18.881 | 0.0008 | 21.9839 | 0.001 | 90 | 90 | 90 | 7837.1 | P 41 21 2 | P 4abw 2nw | 92 | - C24 H54 I6 N3 Nd - | - C24 H54 I6 N3 Nd - | - C192 H432 I48 N24 Nd8 - | 8 | 1
4332484 | 18.063 | 0.002 | 18.063 | 0.002 | 18.063 | 0.002 | 90 | 90 | 90 | 5893.5 | P a -3 | -P 2ac 2ab 3 | 205 | - Co2 Cs Er13 I24 - | - Co2 Cs Er13 I24 - | - Co8 Cs4 Er52 I96 - | 4 | 0.166667
4332490 | 9.592 | 0.004 | 9.592 | 0.004 | 15.475 | 0.011 | 90 | 90 | 90 | 1423.8 | I 4/m | -I 4 | 87 | - C24 H40 Cl2 Mo2 N12 - | - C24 H40 Cl2 Mo2 N12 - | - C48 H80 Cl4 Mo4 N24 - | 2 | 0.125
4332497 | 14.3106 | 0.0015 | 6.9974 | 0.0013 | 11.499 | 0.0008 | 90 | 90 | 90 | 1151.5 | C m c m | -C 2c 2 | 63 | - C4 H4 Co N2 O10 V4 - | - C4 H4 Co N2 O10 V4 - | - C16 H16 Co4 N8 O40 V16 - | 4 | 0.25
4332498 | 14.2372 | 0.0004 | 6.9008 | 0.0002 | 11.5102 | 0.0003 | 90 | 90 | 90 | 1130.85 | C m c m | -C 2c 2 | 63 | - C4 H4 N2 Ni O10 V4 - | - C4 H4 N2 Ni O10 V4 - | - C16 H16 N8 Ni4 O40 V16 - | 4 | 0.25
4332499 | 14.4248 | 0.0013 | 6.9702 | 0.0006 | 11.4792 | 0.001 | 90 | 90 | 90 | 1154.16 | C m c m | -C 2c 2 | 63 | - C4 H4 N2 O10 V4 Zn - | - C4 H4 N2 O10 V4 Zn - | - C16 H16 N8 O40 V16 Zn4 - | 4 | 0.25
4332502 | 10.0554 | 0.0001 | 18.623 | 0.0003 | 20.5137 | 0.0003 | 90 | 90 | 90 | 3841.43 | P b c n | -P 2n 2ab | 60 | - C16 H24 B F3 Fe0.5 N6 P0.5 - | - C16 H24 B F3 Fe0.5 N6 P0.5 - | - C128 H192 B8 F24 Fe4 N48 P4 - | 8 | 1
4332503 | 15.279 | 0.004 | 20.027 | 0.005 | 24.285 | 0.006 | 90 | 90 | 90 | 7431 | P 21 21 21 | P 2ac 2ab | 19 | - C66 H68 Fe Mn3 N12 O10 - | - C66 H68 Fe Mn3 N12 O10 - | - C264 H272 Fe4 Mn12 N48 O40 - | 4 | 1
4332519 | 13.6569 | 0.0009 | 19.451 | 0.0013 | 29.4656 | 0.0018 | 90 | 90 | 90 | 7827.3 | P 21 21 21 | P 2ac 2ab | 19 | - C76 H121 Li5 O8 - | - C76 H121 Li5 O8 - | - C304 H484 Li20 O32 - | 4 | 1
4332528 | 15.869 | 0.008 | 7.4583 | 0.0012 | 17.177 | 0.007 | 90 | 90 | 90 | 2033 | P b c n | -P 2n 2ab | 60 | - C2 H11 Cl Hg N Na O3 S - | - C2 H6 Cl Hg N Na O3 S - | - C16 H48 Cl8 Hg8 N8 Na8 O24 S8 - | 8 | 1
4332532 | 7.3221 | 0.0005 | 9.7525 | 0.0007 | 11.8921 | 0.001 | 90 | 90 | 90 | 849.2 | P 21 c a | P -2ac 2a | 29 | - C10 H9 N3 - | - C10 H9 N3 - | - C40 H36 N12 - | 4 | 1
4332543 | 7.596 | 0.003 | 24.397 | 0.006 | 28.642 | 0.006 | 90 | 90 | 90 | 5308 | P b c a | -P 2ac 2ab | 61 | - C24 H21 Cl4 Hg2 N3 O3 - | - C24 H21 Cl4 Hg2 N3 O3 - | - C192 H168 Cl32 Hg16 N24 O24 - | 8 | 1
4332544 | 7.7648 | 0.0018 | 25.174 | 0.006 | 28.672 | 0.005 | 90 | 90 | 90 | 5605 | P b c a | -P 2ac 2ab | 61 | - C24 H21 Br4 Hg2 N3 O3 - | - C24 H21 Br4 Hg2 N3 O3 - | - C192 H168 Br32 Hg16 N24 O24 - | 8 | 1
4332552 | 28.2264 | 0.0006 | 28.2264 | 0.0006 | 21.7921 | 0.0008 | 90 | 90 | 90 | 17362.4 | I 41/a :2 | -I 4ad | 88 | - C292 H519 Cl3 Co N196 O207.5 - | - C389.44 H400.32 Cl4 Co1.32 N261.36 O276.72 - | - C389.44 H400.32 Cl4 Co1.32 N261.36 O276.72 - | 1 | 0.0625
4332554 | 8.0599 | 0.0006 | 13.3528 | 0.0009 | 14.5948 | 0.001 | 90 | 90 | 90 | 1570.72 | P 21 21 21 | P 2ac 2ab | 19 | - C15 H26 Fe N4 O2 - | - C15 H26 Fe N4 O2 - | - C60 H104 Fe4 N16 O8 - | 4 | 1
4332559 | 4.9555 | 0.0001 | 5.5854 | 0.0002 | 12.7299 | 0.0003 | 90 | 90 | 90 | 352.344 | P b n b | -P 2bc 2ab | 56 | - Bi2 O3 - | - Bi2 O3 - | - Bi8 O12 - | 4 | 0.5
4332561 | 10.1034 | 0.0007 | 25.155 | 0.0016 | 9.104 | 0.0006 | 90 | 90 | 90 | 2313.8 | P c c n | -P 2ab 2ac | 56 | - C6.5 H10 N O6 P2 Zn1.5 - | - C6.5 H10 N O6 P2 Zn1.5 - | - C52 H80 N8 O48 P16 Zn12 - | 8 | 1
4332563 | 9.622 | 0.0014 | 24.389 | 0.004 | 8.459 | 0.0011 | 90 | 90 | 90 | 1985.1 | P c c n | -P 2ab 2ac | 56 | - C13 H22 N2 O9 P2 Zn2 - | - C13 H22 N2 O9 P2 Zn2 - | - C52 H88 N8 O36 P8 Zn8 - | 4 | 0.5
4332564 | 9.9947 | 0.0003 | 23.8866 | 0.0009 | 9.5533 | 0.0011 | 90 | 90 | 90 | 2280.7 | P n m a | -P 2ac 2n | 62 | - C19 H22 N2 O7 P2 Zn2 - | - C19 H22 N2 O7 P2 Zn2 - | - C76 H88 N8 O28 P8 Zn8 - | 4 | 0.5
4332565 | 18.0264 | 0.0005 | 12.4289 | 0.0003 | 17.6357 | 0.0005 | 90 | 90 | 90 | 3951.25 | P n a 21 | P 2c -2n | 33 | - C38 H42 N4 O10 P2 Zn2 - | - C38 H42 N4 O10 P2 Zn2 - | - C152 H168 N16 O40 P8 Zn8 - | 4 | 1
4332567 | 23.917 | 0.003 | 23.917 | 0.003 | 23.917 | 0.003 | 90 | 90 | 90 | 13681 | P 21 3 | P 2ac 2ab 3 | 198 | - C54 H66.5 Cl2.5 Co4 N9 Na O30 - | - C54 H57 Cl2.5 Co4 N9 Na O30.01 - | - C432 H456 Cl20 Co32 N72 Na8 O240.08 - | 8 | 0.666667
4332568 | 23.8703 | 0.0008 | 23.8703 | 0.0008 | 23.8703 | 0.0008 | 90 | 90 | 90 | 13601.1 | P 21 3 | P 2ac 2ab 3 | 198 | - C54 H66.5 Cl2.5 N9 Na Ni4 O30 - | - C54 H57 Cl2.5 N9 Na Ni4 O30.01 - | - C432 H456 Cl20 N72 Na8 Ni32 O240.08 - | 8 | 0.666667
4332577 | 6.8359 | 0.0012 | 7.2076 | 0.0012 | 8.7367 | 0.0014 | 90 | 90 | 90 | 430.46 | P 21 21 21 | P 2ac 2ab | 19 | - C2 H2 O4 Sr - | - C2 H2 O4 Sr - | - C8 H8 O16 Sr4 - | 4 | 1
4332578 | 7.0497 | 0.0012 | 12.706 | 0.002 | 15.481 | 0.002 | 90 | 90 | 90 | 1386.7 | P n m a | -P 2ac 2n | 62 | - C5.67 H5.67 Ba3 N0.33 O12.32 - | - C5.687 H5.687 Ba3 N0.313 O12.313 - | - C22.748 H22.748 Ba12 N1.252 O49.252 - | 4 | 0.5
4332587 | 6.8015 | 0.0002 | 6.8015 | 0.0002 | 9.2196 | 0.0006 | 90 | 90 | 90 | 426.5 | P 43 21 2 | P 4nw 2abw | 96 | - C2 H2 Ca O4 - | - C2 H2 Ca O4 - | - C8 H8 Ca4 O16 - | 4 | 0.5
4332588 | 40.032 | 0.01 | 40.032 | 0.01 | 9.257 | 0.006 | 90 | 90 | 90 | 14835 | I 41/a :2 | -I 4ad | 88 | - C36 H33 B F4 O3 P2 W2 - | - C36 H30 B F4 O3 P2 W2 - | - C576 H480 B16 F64 O48 P32 W32 - | 16 | 1
4332589 | 17.046 | 0.009 | 20.151 | 0.01 | 25.172 | 0.012 | 90 | 90 | 90 | 8646 | I b a m | -I 2 2c | 72 | - C36 H55 Mo2 O2 P2 - | - C36 H55 Mo2 O2 P2 - | - C288 H440 Mo16 O16 P16 - | 8 | 0.5
4332593 | 10.0228 | 0.0019 | 10.0228 | 0.0019 | 16.583 | 0.006 | 90 | 90 | 90 | 1665.9 | P -4 21 c | P -4 2n | 114 | - C7 H4 N O6 Zn - | - C7 H4 N O6 Zn - | - C56 H32 N8 O48 Zn8 - | 8 | 1
4332605 | 22.477 | 0.003 | 22.477 | 0.003 | 6.4602 | 0.0011 | 90 | 90 | 90 | 3263.8 | P 42/n :2 | -P 4bc | 86 | - C9 H21.5 Cl Cu N6 O4.25 - | - C36 H76 Cl4 Cu4 N24 O17 - | - C72 H152 Cl8 Cu8 N48 O34 - | 2 | 0.25
4332612 | 12.7611 | 0.0008 | 16.2554 | 0.0012 | 15.6322 | 0.0011 | 90 | 90 | 90 | 3242.7 | P b c n | -P 2n 2ab | 60 | - C14 H34 Mo8 N4 O27 - | - C14 H34 Mo8 N4 O27 - | - C56 H136 Mo32 N16 O108 - | 4 | 0.5
4332620 | 12.3074 | 0.0015 | 14.3586 | 0.0017 | 6.8007 | 0.0009 | 90 | 90 | 90 | 1201.8 | P b c n | -P 2n 2ab | 60 | - C12 H8 Br Cu N3 O2 - | - C12 H8 Br Cu N3 O2 - | - C48 H32 Br4 Cu4 N12 O8 - | 4 | 0.5
4332621 | 12.473 | 0.0011 | 14.4913 | 0.0013 | 6.9476 | 0.0006 | 90 | 90 | 90 | 1255.78 | P b c n | -P 2n 2ab | 60 | - C12 H8 Cu I N3 O2 - | - C12 H8 Cu I N3 O2 - | - C48 H32 Cu4 I4 N12 O8 - | 4 | 0.5
4332630 | 21.2016 | 0.0014 | 7.05 | 0.0005 | 6.7642 | 0.0004 | 90 | 90 | 90 | 1011.05 | P m n 21 | P 2ac -2 | 31 | - C16 H24 N6 O4 P2 W - | - C16 H24 N6 O4 P2 W - | - C32 H48 N12 O8 P4 W2 - | 2 | 0.5
4332639 | 7.3055 | 0.001 | 17.923 | 0.004 | 17.977 | 0.004 | 90 | 90 | 90 | 2353.8 | P b c a | -P 2ac 2ab | 61 | - C10 H10 Cl2 N4 Pt - | - C10 H10 Cl2 N4 Pt - | - C80 H80 Cl16 N32 Pt8 - | 8 | 1
4332661 | 39.305 | 0.006 | 39.305 | 0.006 | 17.81 | 0.004 | 90 | 90 | 90 | 27514 | P 42/n :2 | -P 4bc | 86 | - C356 H328 Mn20 N40 O80 S18 - | - C356 H328 Mn20 N40 O80 S18 - | - C712 H656 Mn40 N80 O160 S36 - | 2 | 0.25
4332669 | 18.1364 | 0.0015 | 32.23 | 0.003 | 15.6796 | 0.0014 | 90 | 90 | 90 | 9165.3 | F d d 2 | F 2 -2d | 43 | - C40 H52 Au4 N8 S4 - | - C40 H52 Au4 N8 S4 - | - C320 H416 Au32 N64 S32 - | 8 | 0.5
4332670 | 18.073 | 0.002 | 32.221 | 0.004 | 15.6343 | 0.0017 | 90 | 90 | 90 | 9104.3 | F d d 2 | F 2 -2d | 43 | - C40 H52 Ag2 Au2 N8 S4 - | - C40 H52 Ag2 Au2 N8 S4 - | - C320 H416 Ag16 Au16 N64 S32 - | 8 | 0.5
4332683 | 13.6702 | 0.0003 | 16.2419 | 0.0004 | 12.1397 | 0.0002 | 90 | 90 | 90 | 2695.38 | P m n 21 | P 2ac -2 | 31 | - C12 H32 K4 O46 Ru2 Si W10 - | - C12 K4 O45.7 Ru2 Si W10 - | - C24 K8 O91.4 Ru4 Si2 W20 - | 2 | 0.5
4332684 | 13.6684 | 0.0012 | 16.297 | 0.002 | 12.1607 | 0.0013 | 90 | 90 | 90 | 2708.8 | P m n 21 | P 2ac -2 | 31 | - C12 H28 Ge K4 O44 Ru2 W10 - | - C12 H12 Ge K3.5 O44 Ru2 W10 - | - C24 H24 Ge2 K7 O88 Ru4 W20 - | 2 | 0.5
4332687 | 24.68 | 0.01 | 16.137 | 0.005 | 17.281 | 0.009 | 90 | 90 | 90 | 6882 | P n m a | -P 2ac 2n | 62 | - C6 H44 B Cr3 O72 Rb4 W12 - | - C6 B Cr3 O72 Rb4 W12 - | - C24 B4 Cr12 O288 Rb16 W48 - | 4 | 0.5
4332691 | 15.62 | 0.002 | 16.41 | 0.002 | 22.386 | 0.003 | 90 | 90 | 90 | 5738.1 | P b c a | -P 2ac 2ab | 61 | - C27 H18 F18 N3 P - | - C27 H15 F18 N3 P - | - C216 H120 F144 N24 P8 - | 8 | 1
4332697 | 11.3101 | 0.0008 | 15.7573 | 0.0012 | 24.744 | 0.0018 | 90 | 90 | 90 | 4409.8 | P 21 21 21 | P 2ac 2ab | 19 | - C40 H38 Cl10 P2 Pd2 - | - C40 H38 Cl10 P2 Pd2 - | - C160 H152 Cl40 P8 Pd8 - | 4 | 1
4332698 | 11.3039 | 0.0014 | 15.7518 | 0.0019 | 24.733 | 0.003 | 90 | 90 | 90 | 4403.9 | P 21 21 21 | P 2ac 2ab | 19 | - C40 H38 Cl10 P2 Pd2 - | - C40 H38 Cl10 P2 Pd2 - | - C160 H152 Cl40 P8 Pd8 - | 4 | 1
4332706 | 12.908 | 0.003 | 12.997 | 0.003 | 22.956 | 0.016 | 90 | 90 | 90 | 3851 | P c a b | -P 2bc 2ac | 61 | - C11 H25 Cl3 Co N3 O4 S2 - | - C11 H25 Cl3 Co N3 O4 S2 - | - C88 H200 Cl24 Co8 N24 O32 S16 - | 8 | 1
4332707 | 8.9359 | 0.0002 | 8.9359 | 0.0002 | 8.9359 | 0.0002 | 90 | 90 | 90 | 713.53 | I -4 3 d | I -4bd 2c 3 | 220 | - Ce4 P1.77 Si1.23 - | - Ce4 P1.77 Si1.23 - | - Ce16 P7.08 Si4.92 - | 4 | 0.0833333
4332714 | 12.0653 | 0.0017 | 15.218 | 0.002 | 15.969 | 0.003 | 90 | 90 | 90 | 2932.1 | P n n 2 | P 2 -2n | 34 | - C32 H41 Fe2 N2 - | - C32 H41 Fe2 N2 - | - C128 H164 Fe8 N8 - | 4 | 1
4332718 | 11.5876 | 0.0006 | 9.4479 | 0.0005 | 13.1804 | 0.001 | 90 | 90 | 90 | 1442.97 | P b c a | -P 2ac 2ab | 61 | - C6 H8 Cl Cu N2 - | - C6 H8 Cl Cu N2 - | - C48 H64 Cl8 Cu8 N16 - | 8 | 1
4332722 | 22.1187 | 0.0005 | 15.0113 | 0.0004 | 12.0885 | 0.0004 | 90 | 90 | 90 | 4013.75 | P n a 21 | P 2c -2n | 33 | - C40 H64 Cr N6 - | - C40 H64 Cr N6 - | - C160 H256 Cr4 N24 - | 4 | 1
4332730 | 10.0812 | 0.0002 | 10.0812 | 0.0002 | 6.199 | 0.0002 | 90 | 90 | 90 | 630.01 | P 4/n b m :2 | -P 4a 2b | 125 | - C8 H8 Cl Co N5 O6 - | - C8 H8 Cl Co N5 O6 - | - C16 H16 Cl2 Co2 N10 O12 - | 2 | 0.125
4332731 | 9.7253 | 0.0002 | 9.7253 | 0.0002 | 6.6458 | 0.0003 | 90 | 90 | 90 | 628.57 | P 4/n b m :2 | -P 4a 2b | 125 | - C8 H8 Cl Cu N5 O6 - | - C8 H8 Cl Cu N5 O6 - | - C16 H16 Cl2 Cu2 N10 O12 - | 2 | 0.125
4332732 | 10.9722 | 0.0004 | 21.5961 | 0.0007 | 28.0216 | 0.0008 | 90 | 90 | 90 | 6639.9 | P b c b | -P 2bc 2b | 54 | - C30 H48 Cu4 K3 N6 O50 Si W11 - | - C30 H24 Cu4 K3 N6 O50 Si W11 - | - C120 H96 Cu16 K12 N24 O200 Si4 W44 - | 4 | 0.5
4332736 | 13.635 | 0.002 | 13.746 | 0.002 | 23.788 | 0.004 | 90 | 90 | 90 | 4458.5 | P b c a | -P 2ac 2ab | 61 | - C14 H15 F6 N5 O3 P Re S2 - | - C14 H15 F6 N5 O3 P Re S2 - | - C112 H120 F48 N40 O24 P8 Re8 S16 - | 8 | 1
4332739 | 28.9096 | 0.0003 | 28.9096 | 0.0003 | 11.1722 | 0.0003 | 90 | 90 | 90 | 9337.3 | I 41/a :2 | -I 4ad | 88 | - C96 H80 Fe8 N16 O20 - | - C96 H80 Fe8 N16 O20 - | - C384 H320 Fe32 N64 O80 - | 4 | 0.25
4332740 | 10.799 | 0.0009 | 10.799 | 0.0009 | 12.511 | 0.002 | 90 | 90 | 90 | 1459 | P 42/m b c | -P 4c 2ab | 135 | - C10 H10 Cr Eu N2 O12 - | - C10 H10 Cr Eu N2 O12 - | - C40 H40 Cr4 Eu4 N8 O48 - | 4 | 0.25
4332741 | 10.8168 | 0.0007 | 10.8168 | 0.0007 | 12.5692 | 0.0017 | 90 | 90 | 90 | 1470.6 | P 42/m b c | -P 4c 2ab | 135 | - C10 H10 Cr N2 O12 Sm - | - C10 H10 Cr N2 O12 Sm - | - C40 H40 Cr4 N8 O48 Sm4 - | 4 | 0.25
4332746 | 12.9606 | 0.0002 | 19.6141 | 0.0003 | 51.9064 | 0.0007 | 90 | 90 | 90 | 13195.2 | P 21 21 21 | P 2ac 2ab | 19 | - C44 H54 B2 Cl4 N2 O5 - | - C44 H54 B2 Cl4 N2 O5 - | - C528 H648 B24 Cl48 N24 O60 - | 12 | 3
4332769 | 9.2344 | 0.0016 | 4.929 | 0.0008 | 8.4825 | 0.0014 | 90 | 90 | 90 | 386.09 | P n a 21 | P 2c -2n | 33 | - F5 O Os - | - F5 O Os - | - F20 O4 Os4 - | 4 | 1
4332773 | 6.4361 | 0.0011 | 13.337 | 0.002 | 19.6 | 0.003 | 90 | 90 | 90 | 1682.4 | C m c 21 | C 2c -2 | 36 | - C17 H11 Au Cl N5 Pt - | - C17 H11 Au Cl N5 Pt - | - C68 H44 Au4 Cl4 N20 Pt4 - | 4 | 0.5
4332774 | 15.707 | 0.011 | 14.474 | 0.01 | 7.528 | 0.005 | 90 | 90 | 90 | 1711 | P n m a | -P 2ac 2n | 62 | - C10 H8 Au2 Br5.24 Cl0.76 N2 - | - C10 H8 Au2 Br5.32 N2 - | - C40 H32 Au8 Br21.28 N8 - | 4 | 0.5
4332779 | 14.873 | 0.0001 | 16.728 | 0.0002 | 24.561 | 0.0003 | 90 | 90 | 90 | 6110.67 | P n a a | -P 2ac 2bc | 56 | - C144 H112 Ag8 O16 Pt4 - | - C144 H112 Ag8 O16 Pt4 - | - C288 H224 Ag16 O32 Pt8 - | 2 | 0.25
4332790 | 13.209 | 0.002 | 8.0823 | 0.0016 | 17.639 | 0.004 | 90 | 90 | 90 | 1883.1 | P m c 21 | P 2c -2 | 26 | - C15 H20 B Br N6 Ni - | - C15 H20 B Br N6 Ni - | - C60 H80 B4 Br4 N24 Ni4 - | 4 | 1
4332791 | 21.37 | 0.004 | 14.035 | 0.003 | 38.065 | 0.008 | 90 | 90 | 90 | 11417 | P c a 21 | P 2c -2ac | 29 | - C46 H90 Ga Ge K N4 Si4 - | - C46 H90 Ga Ge K N4 Si4 - | - C368 H720 Ga8 Ge8 K8 N32 Si32 - | 8 | 2
4332792 | 20.846 | 0.004 | 19.909 | 0.004 | 28.145 | 0.006 | 90 | 90 | 90 | 11681 | P b c a | -P 2ac 2ab | 61 | - C46 H90 Ga K N4 Si4 Sn - | - C46 H90 Ga K N4 Si4 Sn - | - C368 H720 Ga8 K8 N32 Si32 Sn8 - | 8 | 1
4332808 | 33.46 | 0.007 | 17.535 | 0.004 | 24.043 | 0.005 | 90 | 90 | 90 | 14107 | P b c n | -P 2n 2ab | 60 | - C145 H126 Cl10 O17 P4 S4 - | - C145 H126 Cl10 O17 P4 S4 - | - C580 H504 Cl40 O68 P16 S16 - | 4 | 0.5
4332822 | 41.041 | 0.002 | 10.1287 | 0.0005 | 40.3822 | 0.0018 | 90 | 90 | 90 | 16786.6 | P n a 21 | P 2c -2n | 33 | - C100 H70 N2 O16 Zn4 - | - C100 H64 N2 O16 Zn4 - | - C400 H256 N8 O64 Zn16 - | 4 | 1
4332824 | 27.745 | 0.002 | 16.1583 | 0.0012 | 22.8192 | 0.0018 | 90 | 90 | 90 | 10230.1 | P c c n | -P 2ab 2ac | 56 | - C20 H33 Mo6 N4 Ni1.5 O35 P4 - | - C20 H16 Mo6 N4 Ni1.5 O34 P4 - | - C160 H128 Mo48 N32 Ni12 O272 P32 - | 8 | 1
4332826 | 5.8281 | 0.0006 | 17.476 | 0.0019 | 13.8749 | 0.0015 | 90 | 90 | 90 | 1413.2 | F d d 2 | F 2 -2d | 43 | - Ge5 Sm3 - | - Ge5 Sm3 - | - Ge40 Sm24 - | 8 | 0.5
4332827 | 5.7844 | 0.0019 | 17.355 | 0.006 | 13.785 | 0.005 | 90 | 90 | 90 | 1383.9 | F d d 2 | F 2 -2d | 43 | - Gd3 Ge5 - | - Gd3 Ge5 - | - Gd24 Ge40 - | 8 | 0.5
4332831 | 13.3524 | 0.0011 | 13.7083 | 0.0011 | 18.6955 | 0.0016 | 90 | 90 | 90 | 3422 | P b c a | -P 2ac 2ab | 61 | - C30 H20 F10 N6 P6 - | - C30 H20 F10 N6 P6 - | - C120 H80 F40 N24 P24 - | 4 | 0.5
4332832 | 24.091 | 0.001 | 34.462 | 0.002 | 9.065 | 0.0005 | 90 | 90 | 90 | 7526 | F d d d :2 | -F 2uv 2vw | 70 | - C30 H36 Cu F12 N4 O2 P2 - | - C30 H36 Cu F12 N4 O2 P2 - | - C240 H288 Cu8 F96 N32 O16 P16 - | 8 | 0.25
4332834 | 20.089 | 0.007 | 41.009 | 0.012 | 9.399 | 0.003 | 90 | 90 | 90 | 7743 | F d d 2 | F 2 -2d | 43 | - C32 H36 Cu F12 N8 P2 - | - C32 H36 Cu F12 N8 P2 - | - C256 H288 Cu8 F96 N64 P16 - | 8 | 0.5
4332837 | 9.3168 | 0.0016 | 23.612 | 0.005 | 16.71 | 0.005 | 90 | 90 | 90 | 3676 | P b c m | -P 2c 2b | 57 | - C27 H39 Cu F12 N4 O5 P2 - | - C27 H31 Cu F12 N4 O5 P2 - | - C108 H124 Cu4 F48 N16 O20 P8 - | 4 | 0.5
4332845 | 10.0929 | 0.0011 | 19.017 | 0.002 | 22.489 | 0.002 | 90 | 90 | 90 | 4316.5 | P 21 21 21 | P 2ac 2ab | 19 | - C43 H46 Cl3 N O5 P2 Pd - | - C43 H46 Cl3 N O5 P2 Pd - | - C172 H184 Cl12 N4 O20 P8 Pd4 - | 4 | 1
4332853 | 11.6677 | 0.0014 | 21.065 | 0.003 | 14.3725 | 0.0017 | 90 | 90 | 90 | 3532.5 | C 2 2 21 | C 2c 2 | 20 | - H18 O80 Sr5 U22 - | - O80 Sr4.88 U22 - | - O160 Sr9.76 U44 - | 2 | 0.25
4332865 | 12.8907 | 0.0015 | 29.65 | 0.004 | 10.7008 | 0.0013 | 90 | 90 | 90 | 4089.9 | C m c a | -C 2ac 2 | 64 | - C6 H18 Cu4 I4 S3 - | - C6 H18 Cu4 I4 S3 - | - C48 H144 Cu32 I32 S24 - | 8
4332866 | 14.4181 | 0.0013 | 26.731 | 0.003 | 12.6362 | 0.0012 | 90 | 90 | 90 | 4870.1 | C c c 2 | C 2 -2c | 37 | - C34 H30 Cu4 I2 N8 S7 W - | - C34 H30 Cu4 I2 N8 S7 W - | - C136 H120 Cu16 I8 N32 S28 W4 - | 4 | 0.5
4332867 | 16.396 | 0.002 | 17.135 | 0.002 | 18.341 | 0.003 | 90 | 90 | 90 | 5152.8 | C 2 2 21 | C 2c 2 | 20 | - C32 H30 Cu4 N12 O S8 W - | - C32 H30 Cu4 N12 O S8 W - | - C128 H120 Cu16 N48 O4 S32 W4 - | 4 | 0.5
4332872 | 7.0909 | 0.0005 | 11.2334 | 0.0008 | 6.7846 | 0.0005 | 90 | 90 | 90 | 540.43 | P 21 21 2 | P 2 2ab | 18 | - Cl4 Cs O4 Pu - | - Cl4 Cs O4 Pu - | - Cl8 Cs2 O8 Pu2 - | 2 | 0.5
4332877 | 11.2523 | 0.0005 | 11.2529 | 0.0005 | 15.8614 | 0.0008 | 90 | 90 | 90 | 2008.39 | P 21 21 21 | P 2ac 2ab | 19 | - C18 H26 N3 O4 P Ru - | - C18 H26 N3 O4 P Ru - | - C72 H104 N12 O16 P4 Ru4 - | 4 | 1
4332878 | 44.007 | 0.009 | 18.945 | 0.004 | 7.2446 | 0.0014 | 90 | 90 | 90 | 6040 | F d d 2 | F 2 -2d | 43 | - C14 H6 Ca N2 O8 - | - C14 H6 Ca N2 O7.5 - | - C224 H96 Ca16 N32 O120 - | 16 | 1
4332881 | 5.6113 | 0.0005 | 12.6077 | 0.0012 | 19.3108 | 0.0017 | 90 | 90 | 90 | 1366.2 | P 21 21 21 | P 2ac 2ab | 19 | - C13 H23 Cu N2 - | - C13 H23 Cu N2 - | - C52 H92 Cu4 N8 - | 4 | 1
4332882 | 13.7989 | 0.0009 | 14.1239 | 0.0009 | 14.3394 | 0.0009 | 90 | 90 | 90 | 2794.7 | P 21 21 21 | P 2ac 2ab | 19 | - C22 H22 La N5 O15 Zn - | - C22 H18 La N5 O15 Zn - | - C88 H72 La4 N20 O60 Zn4 - | 4 | 1
4332885 | 50.377 | 0.003 | 16.4194 | 0.0009 | 19.3599 | 0.001 | 90 | 90 | 90 | 16013.7 | F d d 2 | F 2 -2d | 43 | - C38 H35 N6 Nd O14 Zn - | - C38 H30 N6 Nd O14 Zn - | - C608 H480 N96 Nd16 O224 Zn16 - | 16 | 1
4332893 | 12.8 | 0.002 | 19.804 | 0.004 | 7.66 | 0.003 | 90 | 90 | 90 | 1941.7 | P b c n | -P 2n 2ab | 60 | - C20 H24 Cu N2 O5 - | - C20 H24 Cu N2 O5 - | - C80 H96 Cu4 N8 O20 - | 4 | 0.5
4332897 | 18.003 | 0.002 | 30.929 | 0.004 | 19.443 | 0.003 | 90 | 90 | 90 | 10826 | C c c a :2 | -C 2a 2ac | 68 | - C45 H36 N20 Ni2 O S4 - | - C45 H35 N20 Ni2 O S4 - | - C360 H280 N160 Ni16 O8 S32 - | 8 | 0.5
4332898 | 17.952 | 0.002 | 30.817 | 0.004 | 19.435 | 0.004 | 90 | 90 | 90 | 10752 | C c c a :2 | -C 2a 2ac | 68 | - C46 H38 N20 Ni2 O S4 - | - C46 H32 N20 Ni2 O S4 - | - C368 H256 N160 Ni16 O8 S32 - | 8 | 0.5
4332899 | 17.9172 | 0.0017 | 31.246 | 0.003 | 19.332 | 0.002 | 90 | 90 | 90 | 10822.8 | C c c a :2 | -C 2a 2ac | 68 | - C44 H32 N20 Ni2 S4 - | - C44 H32 N20 Ni2 S4 - | - C352 H256 N160 Ni16 S32 - | 8 | 0.5
4332900 | 18.092 | 0.003 | 31.514 | 0.005 | 19.15 | 0.002 | 90 | 90 | 90 | 10918 | C c c a :2 | -C 2a 2ac | 68 | - C45 H36 N20 Ni2 O Se4 - | - C45 H35 N20 Ni2 O Se4 - | - C360 H280 N160 Ni16 O8 Se32 - | 8 | 0.5
4332901 | 18.154 | 0.002 | 31.786 | 0.003 | 19.053 | 0.002 | 90 | 90 | 90 | 10994 | C c c a :2 | -C 2a 2ac | 68 | - C44 H32 N20 Ni2 Se4 - | - C44 H32 N20 Ni2 Se4 - | - C352 H256 N160 Ni16 Se32 - | 8 | 0.5
4332905 | 20.0048 | 0.0013 | 7.2039 | 0.0005 | 12.2673 | 0.0008 | 90 | 90 | 90 | 1767.9 | P c a 21 | P 2c -2ac | 29 | - C4 H18 Fe2 N2 O17 S3 - | - C4 H18 Fe2 N2 O17 S3 - | - C16 H72 Fe8 N8 O68 S12 - | 4 | 1
4332907 | 19.5273 | 0.0014 | 19.5273 | 0.0014 | 12.1908 | 0.0012 | 90 | 90 | 90 | 4648.5 | I 41 c d | I 4bw -2c | 110 | - C3 H10 Fe N2 O10 S2 - | - C3 H10 Fe N2 O10 S2 - | - C48 H160 Fe16 N32 O160 S32 - | 16 | 1
4332916 | 37.2352 | 0.0005 | 11.7024 | 0.0001 | 14.9951 | 0.0002 | 90 | 90 | 90 | 6533.98 | P n a 21 | P 2c -2n | 33 | - C54 H99 Ag3 I P3 Se4 W - | - C54 H99 Ag3 I P3 Se4 W - | - C216 H396 Ag12 I4 P12 Se16 W4 - | 4 | 1
4332926 | 20.4465 | 0.0015 | 11.381 | 0.0016 | 20.2634 | 0.0015 | 90 | 90 | 90 | 4715.3 | P b c n | -P 2n 2ab | 60 | - C48 H64 O9 V2 - | - C48 H64 O9 V2 - | - C192 H256 O36 V8 - | 4 | 0.5
4332928 | 12.763 | 0.003 | 12.763 | 0.003 | 18.722 | 0.009 | 90 | 90 | 90 | 3049.7 | P 4/n :2 | -P 4a | 85 | - C69 H74 Cl2 O5 P V - | - C69 H74 Cl2 O5 P V - | - C138 H148 Cl4 O10 P2 V2 - | 2 | 0.25
4332938 | 11.4848 | 0.0007 | 16.6537 | 0.0009 | 18.2556 | 0.0011 | 90 | 90 | 90 | 3491.6 | P b c a | -P 2ac 2ab | 61 | - C24 H52 Cu2 N6 O14 P2 - | - C24 H40 Cu2 N6 O14 P2 - | - C96 H160 Cu8 N24 O56 P8 - | 4 | 0.5
4332956 | 7.1598 | 0.0001 | 8.784 | 0.0001 | 31.3428 | 0.0003 | 90 | 90 | 90 | 1971.2 | P c 21 n | P -2n -2ac | 33 | - C15 H27 In N2 O S3 - | - C15 H27 In N2 O S3 - | - C60 H108 In4 N8 O4 S12 - | 4 | 1
4332963 | 11.3657 | 0.0008 | 7.7206 | 0.0006 | 24.7787 | 0.0018 | 90 | 90 | 90 | 2174.3 | P b c a | -P 2ac 2ab | 61 | - C12 H11 N3 O2 - | - C12 H11 N3 O2 - | - C96 H88 N24 O16 - | 8 | 1
4332966 | 13.6852 | 0.0009 | 16.1279 | 0.0011 | 13.7491 | 0.0009 | 90 | 90 | 90 | 3034.6 | C 2 2 21 | C 2c 2 | 20 | - C30 H32 N6 O8 Zn - | - C30 H32 N6 O8 Zn - | - C120 H128 N24 O32 Zn4 - | 4 | 0.5
4332972 | 13.831 | 0.0002 | 13.831 | 0.0002 | 9.848 | 0.0002 | 90 | 90 | 90 | 1883.89 | P 4/n :2 | -P 4a | 85 | - C32 H16 B F24 Na O2 - | - C32 H12 B F24 Na O2 - | - C64 H24 B2 F48 Na2 O4 - | 2 | 0.25
4332976 | 8.0896 | 0.0017 | 12.179 | 0.002 | 20.433 | 0.003 | 90 | 90 | 90 | 2013.1 | P m n b | -P 2bc 2a | 62 | - C9 H20 Gd2 O19 - | - C9 H6 Gd2 O19 - | - C36 H24 Gd8 O76 - | 4 | 0.5
4332978 | 12.1012 | 0.0007 | 12.2827 | 0.001 | 12.6578 | 0.0005 | 90 | 90 | 90 | 1881.4 | P b c a | -P 2ac 2ab | 61 | - C5 H6 Gd Na O10 - | - C5 H6 Gd Na O10 - | - C40 H48 Gd8 Na8 O80 - | 8 | 1
4332987 | 13.2035 | 0.0004 | 7.2634 | 0.0002 | 7.1458 | 0.0002 | 90 | 90 | 90 | 685.3 | P n m a | -P 2ac 2n | 62 | - C4 H12 Mo2 O8 Sn2 - | - C4 H12 Mo2 O8 Sn2 - | - C8 H24 Mo4 O16 Sn4 - | 2 | 0.25
4332989 | 6.5594 | 0.0004 | 14.2465 | 0.0011 | 11.3892 | 0.0008 | 90 | 90 | 90 | 1064.3 | P b c m | -P 2c 2b | 57 | - C2 H12 Mo2 O10 Sn - | - C2 H6 Mo2 O10 Sn - | - C8 H24 Mo8 O40 Sn4 - | 4 | 0.5
4332991 | 21.013 | 0.004 | 16.391 | 0.003 | 4.14 | 0.0005 | 90 | 90 | 90 | 1425.9 | C m 2 a | C -2a -2a | 39 | - C15 H17 Bi O - | - C15 H17 Bi O - | - C60 H68 Bi4 O4 - | 4
4332992 | 13.8069 | 0.0007 | 8.4987 | 0.0006 | 21.1668 | 0.001 | 90 | 90 | 90 | 2483.7 | P b c a | -P 2ac 2ab | 61 | - C14 H15 Bi O - | - C14 H15 Bi O - | - C112 H120 Bi8 O8 - | 8 | 1
4333000 | 15.531 | 0.002 | 13.37 | 0.002 | 17.639 | 0.003 | 90 | 90 | 90 | 3662.7 | P b c a | -P 2ac 2ab | 61 | - C30 H22 Ag2 F6 N10 O6 S2 - | - C30 H22 Ag2 F6 N10 O6 S2 - | - C120 H88 Ag8 F24 N40 O24 S8 - | 4 | 0.5
4333004 | 8.5957 | 0.0014 | 9.8637 | 0.0015 | 12.232 | 0.002 | 90 | 90 | 90 | 1037.1 | P 21 21 21 | P 2ac 2ab | 19 | - C8 H13 I N2 - | - C8 H13 I N2 - | - C32 H52 I4 N8 - | 4 | 1
4333007 | 10.9968 | 0.0003 | 9.6424 | 0.0003 | 14.3616 | 0.0002 | 90 | 90 | 90 | 1522.84 | P n a 21 | P 2c -2n | 33 | - C14 H25 Cl N2 Ni - | - C14 H25 Cl N2 Ni - | - C56 H100 Cl4 N8 Ni4 - | 4 | 1
4333013 | 10.5452 | 0.0002 | 12.9788 | 0.0002 | 13.8939 | 0.0002 | 90 | 90 | 90 | 1901.58 | P 21 21 21 | P 2ac 2ab | 19 | - C24 H21 Fe P - | - C24 H21 Fe P - | - C96 H84 Fe4 P4 - | 4 | 1
4333015 | 10.017 | 0.0001 | 11.4879 | 0.0002 | 21.2688 | 0.0004 | 90 | 90 | 90 | 2447.49 | P 21 21 21 | P 2ac 2ab | 19 | - C28 H21 Fe O4 P W - | - C28 H21 Fe O4 P W - | - C112 H84 Fe4 O16 P4 W4 - | 4 | 1
4333016 | 12.915 | 0.001 | 13.742 | 0.002 | 34.841 | 0.001 | 90 | 90 | 90 | 6183.5 | P 21 21 21 | P 2ac 2ab | 19 | - C35 H25 Fe O5 P W - | - C35 H25 Fe O5 P W - | - C280 H200 Fe8 O40 P8 W8 - | 8 | 2
4333017 | 10.7034 | 0.0004 | 10.7034 | 0.0004 | 46.411 | 0.002 | 90 | 90 | 90 | 5317 | P 41 21 2 | P 4abw 2nw | 92 | - C29 H23 Fe O4 P W - | - C29 H23 Fe O4 P W - | - C232 H184 Fe8 O32 P8 W8 - | 8 | 1
4333020 | 17.941 | 0.003 | 12.671 | 0.002 | 16.64 | 0.003 | 90 | 90 | 90 | 3782.8 | P n a 21 | P 2c -2n | 33 | - C37 H66 Cl3 N Os2 - | - C37 H66 Cl3 N Os2 - | - C148 H264 Cl12 N4 Os8 - | 4 | 1
4333021 | 39.752 | 0.004 | 11.0636 | 0.0012 | 19.758 | 0.002 | 90 | 90 | 90 | 8689.6 | P b c n | -P 2n 2ab | 60 | - C45 H77 Cl3 Ir N Os2 - | - C45 H41 Cl3 Ir N Os2 - | - C360 H328 Cl24 Ir8 N8 Os16 - | 8 | 1
4333022 | 4.8153 | 0.0004 | 13.7892 | 0.0011 | 14.0641 | 0.0011 | 90 | 90 | 90 | 933.84 | P 21 21 21 | P 2ac 2ab | 19 | - C8 H10 Cl Cu N2 O - | - C8 H10 Cl Cu N2 O - | - C32 H40 Cl4 Cu4 N8 O4 - | 4 | 1
4333049 | 13.4487 | 0.0019 | 13.4487 | 0.0019 | 18.57 | 0.004 | 90 | 90 | 90 | 3358.7 | P 4/n :2 | -P 4a | 85 | - C64 H77 Li5 O11 S4 - | - C64 H77 Li5 O11 S4 - | - C128 H154 Li10 O22 S8 - | 2 | 0.25
4333052 | 27.695 | 0.002 | 22.43 | 0.002 | 30.293 | 0.003 | 90 | 90 | 90 | 18818 | P b c a | -P 2ac 2ab | 61 | - C102 H85 Mn7 N8 O25 - | - C92 H70 Mn7 N3 O25 - | - C736 H560 Mn56 N24 O200 - | 8 | 1
4333085 | 16.0673 | 0.0008 | 16.0673 | 0.0008 | 32.267 | 0.002 | 90 | 90 | 90 | 8330 | I -4 2 m | I -4 2 | 121 | - Ba39 Li80 N9 - | - Ba39 Li80 N9 - | - Ba78 Li160 N18 - | 2 | 0.125
4333088 | 16.3674 | 0.0002 | 23.736 | 0.0003 | 25.0897 | 0.0003 | 90 | 90 | 90 | 9747.3 | P b c a | -P 2ac 2ab | 61 | - C4 N4 O44 Pd2 Si W12 - | - C4 N4 O44 Pd2 Si W12 - | - C32 N32 O352 Pd16 Si8 W96 - | 8 | 1
4333091 | 27.3739 | 0.0008 | 17.4606 | 0.0005 | 28.0152 | 0.0008 | 90 | 90 | 90 | 13390.3 | P b c a | -P 2ac 2ab | 61 | - C67 H69 N2 Ni P3 S4 Si3 - | - C67 H69 N2 Ni P3 S4 Si3 - | - C536 H552 N16 Ni8 P24 S32 Si24 - | 8 | 1
4333094 | 27.6146 | 0.0004 | 17.357 | 0.0002 | 27.9427 | 0.0004 | 90 | 90 | 90 | 13393.1 | P b c a | -P 2ac 2ab | 61 | - C69 H76 N2 Ni O P3 S3 Si3 - | - C69 H76 N2 Ni O P3 S3 Si3 - | - C552 H608 N16 Ni8 O8 P24 S24 Si24 - | 8 | 1
4333097 | 7.7937 | 0.0004 | 18.9861 | 0.001 | 31.4245 | 0.0017 | 90 | 90 | 90 | 4649.9 | P 21 21 21 | P 2ac 2ab | 19 | - C12 H16 B N6 O3 Re - | - C12 H16 B N6 O3 Re - | - C144 H192 B12 N72 O36 Re12 - | 12 | 3
4333105 | 21.2193 | 0.0016 | 21.2193 | 0.0016 | 18.4841 | 0.0014 | 90 | 90 | 90 | 8322.6 | I 41/a :2 | -I 4ad | 88 | - C21 H24 N2 O6 - | - C21 H24 N2 O6 - | - C336 H384 N32 O96 - | 16 | 1
4333112 | 26.3429 | 0.0009 | 9.8941 | 0.0003 | 29.148 | 0.001 | 90 | 90 | 90 | 7597.1 | P c a 21 | P 2c -2ac | 29 | - C80 H80 Fe2 N6 O4 P4 S4 - | - C40 H40 Fe N3 O2 P2 S2 - | - C320 H320 Fe8 N24 O16 P16 S16 - | 8 | 2
4333114 | 17.319 |  | 15.226 |  | 21.529 | 0.0012 | 90 | 90 | 90 | 5677.2 | P c a 21 | P 2c -2ac | 29 | - C23.5 H25 Cl2 N2 O3 Re Si2 - | - C23.5 H25 Cl2 N2 O3 Re Si2 - | - C188 H200 Cl16 N16 O24 Re8 Si16 - | 8 | 2
4333117 | 9.7853 | 0.0002 | 29.5192 | 0.0006 | 34.7622 | 0.0007 | 90 | 90 | 90 | 10041.2 | P 21 21 21 | P 2ac 2ab | 19 | - C37 H53 Cu4 I4 N6 O4 - | - C37 H53 Cu4 I4 N6 O4 - | - C296 H424 Cu32 I32 N48 O32 - | 8 | 2
4333123 | 19.268 | 0.002 | 19.268 | 0.004 | 28.587 | 0.004 | 90 | 90 | 90 | 10613 | I 41 | I 4bw | 80 | - C100 H88 Cl8 O16 P8 W4 - | - C100 H88 Cl8 O16 P8 W4 - | - C400 H352 Cl32 O64 P32 W16 - | 4 | 0.5
4333131 | 15.577 | 0.003 | 16.197 | 0.003 | 12.805 | 0.003 | 90 | 90 | 90 | 3230.7 | C m c e | -C 2ac 2 | 64 | - C14 H8 N2 O6 Re2 - | - C14 H8 N2 O6 Re2 - | - C112 H64 N16 O48 Re16 - | 8 | 0.5
4333140 | 11.4716 | 0.0006 | 11.4716 | 0.0006 | 14.2381 | 0.0015 | 90 | 90 | 90 | 1873.7 | I -4 2 m | I -4 2 | 121 | - C40 H60 Ce2 O - | - C40 H60 Ce2 O - | - C80 H120 Ce4 O2 - | 2 | 0.125
4333147 | 11.8398 | 0.001 | 11.8284 | 0.0007 | 31.099 | 0.003 | 90 | 90 | 90 | 4355.3 | P 21 21 21 | P 2ac 2ab | 19 | - C16 H52 Mn2 N12 Sb4 Se9 - | - C16 H52 Mn2 N12 Sb4 Se9 - | - C64 H208 Mn8 N48 Sb16 Se36 - | 4 | 1
4333151 | 8.6127 | 0.0003 | 27.0926 | 0.001 | 29.4857 | 0.0011 | 90 | 90 | 90 | 6880.2 | P b c a | -P 2ac 2ab | 61 | - C13 H19 Fe O4 P Se - | - C13 H19 Fe O4 P Se - | - C208 H304 Fe16 O64 P16 Se16 - | 16 | 2
4333153 | 20.5872 | 0.0009 | 20.5872 | 0.0009 | 26.0086 | 0.0017 | 90 | 90 | 90 | 11023.3 | P 42/n b c :2 | -P 4ac 2b | 133 | - C27 H42 Fe2 Hg3 I6 O9 P2 Se2 - | - C27 H38 Fe2 Hg3 I6 O9 P2 Se2 - | - C216 H304 Fe16 Hg24 I48 O72 P16 Se16 - | 8 | 0.5
4333154 | 8.1259 | 0.0001 | 8.1259 |  | 17.4953 | 0.0002 | 90 | 90 | 90 | 1155.22 | P 41 21 2 | P 4abw 2nw | 92 | - K6 O9 Se2 - | - K6 O9 Se2 - | - K24 O36 Se8 - | 4 | 0.5
4333161 | 24.5142 | 0.0017 | 4.9526 | 0.0003 | 34.174 | 0.002 | 90 | 90 | 90 | 4149 | P c a 21 | P 2c -2ac | 29 | - C24 H19 N3 O3 Pt - | - C24 H19 N3 O3 Pt - | - C192 H152 N24 O24 Pt8 - | 8 | 2
4333166 | 15.0309 | 0.0008 | 13.7979 | 0.0008 | 8.628 | 0.0005 | 90 | 90 | 90 | 1789.4 | P n a 21 | P 2c -2n | 33 | - C8 H7 B K N7 S6 - | - C8 H7 B K N7 S6 - | - C32 H28 B4 K4 N28 S24 - | 4 | 1
4333178 | 17.2449 | 0.0007 | 17.2449 | 0.0007 | 24.28 | 0.002 | 90 | 90 | 90 | 7220.5 | I -4 | I -4 | 82 | - C56 H90 Cl4 N4 Nb2 O P4 - | - C60.932 H98.68 Cl4 N4 Nb2 O3.528 P4 - | - C243.728 H394.72 Cl16 N16 Nb8 O14.112 P16 - | 4 | 0.5
4333185 | 17.74 | 0.005 | 22.157 | 0.006 | 22.245 | 0.006 | 90 | 90 | 90 | 8744 | C c c m | -C 2 2c | 66 | - C40 H76 Cu2 N8 O62 Si W12 - | - C40 H76 Cu2 N8 O62 Si W12 - | - C160 H304 Cu8 N32 O248 Si4 W48 - | 4 | 0.25
4333187 | 12.546 | 0.003 | 23.138 | 0.005 | 23.471 | 0.005 | 90 | 90 | 90 | 6813 | P b c a | -P 2ac 2ab | 61 | - C36 H48 Ag4 N12 O40 Si W12 - | - C36 H48 Ag4 N12 O40 Si W12 - | - C144 H192 Ag16 N48 O160 Si4 W48 - | 4 | 0.5
4333190 | 22.098 | 0.004 | 22.769 | 0.004 | 16.907 | 0.003 | 90 | 90 | 90 | 8507 | C c m 21 | C 2c -2c | 36 | - C60 H63 Cu2 N12 O48 Si W12 - | - C60 H63 Cu2 N12 O48 Si W12 - | - C240 H252 Cu8 N48 O192 Si4 W48 - | 4 | 0.5
4333193 | 7.3269 | 0.0001 | 8.2922 | 0.0001 | 12.1221 | 0.0002 | 90 | 90 | 90 | 736.492 | P 21 21 21 | P 2ac 2ab | 19 | - C4 H10 N2 O3 S Zn - | - C4 H10 N2 O3 S Zn - | - C16 H40 N8 O12 S4 Zn4 - | 4 | 1
4333197 | 22.484 | 0.005 | 22.484 | 0.005 | 20.323 | 0.005 | 90 | 90 | 90 | 10274 | I 41/a :2 | -I 4ad | 88 | - C50 H93 Br2 Ni2 P4 - | - C50 H93 Br2 Ni2 P4 - | - C400 H744 Br16 Ni16 P32 - | 8 | 0.5
4333201 | 16.921 | 0.003 | 34.176 | 0.006 | 8.4534 | 0.0015 | 90 | 90 | 90 | 4888.5 | P 21 21 2 | P 2 2ab | 18 | - C44 H64 Cu2 F12 N8 P2 - | - C44 H64 Cu2 F12 N8 P2 - | - C176 H256 Cu8 F48 N32 P8 - | 4 | 1
4333202 | 25.2572 | 0.0011 | 26.0174 | 0.0011 | 17.6524 | 0.0007 | 90 | 90 | 90 | 11599.9 | P n m a | -P 2ac 2n | 62 | - C103 H70 N4 O28 Re4 S2 - | - C103 H70 N4 O28 Re4 S2 - | - C412 H280 N16 O112 Re16 S8 - | 4 | 0.5
4333203 | 25.2555 | 0.0008 | 25.9977 | 0.0008 | 17.617 | 0.0005 | 90 | 90 | 90 | 11567.1 | P n m a | -P 2ac 2n | 62 | - C92 H72 N4 O30 Re4 S2 - | - C92 H72 N4 O30 Re4 S2 - | - C368 H288 N16 O120 Re16 S8 - | 4 | 0.5
4333225 | 8.8731 | 0.0001 | 11.4664 | 0.0002 | 21.2205 | 0.0003 | 90 | 90 | 90 | 2159.03 | P 21 21 21 | P 2ac 2ab | 19 | - C18 H26 N5 O6 S Tc - | - C18 H26 N5 O6 S Tc - | - C72 H104 N20 O24 S4 Tc4 - | 4 | 1
4333226 | 6.634 | 0.0013 | 14.722 | 0.003 | 18.159 | 0.004 | 90 | 90 | 90 | 1773.5 | P 21 21 21 | P 2ac 2ab | 19 | - C14 H19 N4 O5 Re S - | - C14 H19 N4 O5 Re S - | - C56 H76 N16 O20 Re4 S4 - | 4 | 1
4333229 | 17.5 | 0.004 | 10.578 | 0.002 | 13.384 | 0.003 | 90 | 90 | 90 | 2477.6 | P 21 21 2 | P 2 2ab | 18 | - C20 H32 N5 O5 Re S - | - C20 H26 N5 O5 Re S - | - C80 H104 N20 O20 Re4 S4 - | 4 | 1
4333230 | 6.634 | 0.0013 | 14.613 | 0.003 | 18.22 | 0.004 | 90 | 90 | 90 | 1766.3 | P 21 21 21 | P 2ac 2ab | 19 | - C14 H19 N4 O5 S Tc - | - C14 H19 N4 O5 S Tc - | - C56 H76 N16 O20 S4 Tc4 - | 4 | 1
4333231 | 10.704 | 0.002 | 20.966 | 0.004 | 30.939 | 0.006 | 90 | 90 | 90 | 6943 | P 21 21 21 | P 2ac 2ab | 19 | - C54 H88 N15 O20 S3 Tc3 - | - C54 H78 N15 O20 S3 Tc3 - | - C216 H312 N60 O80 S12 Tc12 - | 4 | 1
4333233 | 9.6872 | 0.0006 | 9.6872 | 0.0006 | 6.5998 | 0.0007 | 90 | 90 | 90 | 619.34 | P 4/n b m :2 | -P 4a 2b | 125 | - C8 H9 B Cu F6 N4 - | - C8 H9 B Cu F6 N4 - | - C16 H18 B2 Cu2 F12 N8 - | 2 | 0.125
4333234 | 17.4566 | 0.0006 | 17.4566 | 0.0006 | 9.0567 | 0.0003 | 90 | 90 | 90 | 2759.87 | I -4 | I -4 | 82 | - C10 H10 Cl2 N4 O2 Pt - | - C10 H10 Cl2 N4 O2 Pt - | - C80 H80 Cl16 N32 O16 Pt8 - | 8 | 1
4333240 | 5.6286 | 0.0007 | 13.1374 | 0.0016 | 17.198 | 0.002 | 90 | 90 | 90 | 1271.7 | P c c n | -P 2ab 2ac | 56 | - C8 H10 Cl N7 O4 - | - C8 H10 Cl N7 O4 - | - C32 H40 Cl4 N28 O16 - | 4 | 0.5
4333241 | 22.285 | 0.008 | 22.285 | 0.008 | 3.8905 | 0.0015 | 90 | 90 | 90 | 1932.1 | P 42/n :2 | -P 4bc | 86 | - C16 H16 Cu N14 - | - C16 H16 Cu N14 - | - C64 H64 Cu4 N56 - | 4 | 0.5
4333260 | 9.4515 | 0.0005 | 14.2276 | 0.0008 | 20.1329 | 0.0011 | 90 | 90 | 90 | 2707.3 | P b c a | -P 2ac 2ab | 61 | - C11 H9 Cl2 N5 Zn - | - C11 H9 Cl2 N5 Zn - | - C88 H72 Cl16 N40 Zn8 - | 8 | 1
4333263 | 10.0173 | 0.0005 | 17.6957 | 0.0009 | 18.322 | 0.001 | 90 | 90 | 90 | 3247.8 | P 21 21 21 | P 2ac 2ab | 19 | - C36 H44 F2 N2 U - | - C36 H44 F2 N2 U - | - C144 H176 F8 N8 U4 - | 4 | 1
4333264 | 17.979 | 0.0019 | 18.0889 | 0.0019 | 9.9044 | 0.0011 | 90 | 90 | 90 | 3221.1 | P n m a | -P 2ac 2n | 62 | - C36 H44 F2 N2 U - | - C36 H44 F2 N2 U - | - C144 H176 F8 N8 U4 - | 4 | 0.5
4333268 | 15.9821 | 0.0004 | 16.3139 | 0.0004 | 26.9285 | 0.0006 | 90 | 90 | 90 | 7021.1 | P c c n | -P 2ab 2ac | 56 | - C36 H36 F10 N2 U - | - C36 H36 F10 N2 U - | - C288 H288 F80 N16 U8 - | 8 | 1
4333286 | 8.7234 | 0.0006 | 14.5024 | 0.0011 | 20.6747 | 0.0016 | 90 | 90 | 90 | 2615.6 | P 21 21 21 | P 2ac 2ab | 19 | - C18 H28 Ag F6 N2 O P S3 - | - C18 H28 Ag F6 N2 O P S3 - | - C72 H112 Ag4 F24 N8 O4 P4 S12 - | 4 | 1
4333289 | 9.5868 | 0.0006 | 11.6802 | 0.0007 | 22.3982 | 0.0014 | 90 | 90 | 90 | 2508.1 | P 21 21 21 | P 2ac 2ab | 19 | - C19 H27 Ag F5 N O4 S4 - | - C19 H27 Ag F5 N O4 S4 - | - C76 H108 Ag4 F20 N4 O16 S16 - | 4 | 1
4333296 | 6.0283 | 0.0012 | 9.938 | 0.002 | 20.078 | 0.004 | 90 | 90 | 90 | 1202.9 | P 21 21 21 | P 2ac 2ab | 19 | - C13 H10 Fe I N - | - C13 H10 Fe I N - | - C52 H40 Fe4 I4 N4 - | 4 | 1
4333297 | 7.7228 | 0.0013 | 11.8209 | 0.0017 | 13.2023 | 0.0019 | 90 | 90 | 90 | 1205.2 | P 21 21 21 | P 2ac 2ab | 19 | - C13 H10 Fe I N - | - C13 H10 Fe I N - | - C52 H40 Fe4 I4 N4 - | 4 | 1
4333298 | 7.6334 | 0.0015 | 13.929 | 0.003 | 10.926 | 0.002 | 90 | 90 | 90 | 1161.7 | P b c m | -P 2c 2b | 57 | - C14 H10 Fe N2 - | - C14 H10 Fe N2 - | - C56 H40 Fe4 N8 - | 4 | 0.5
4333300 | 28.3414 | 0.0014 | 27.9995 | 0.0016 | 41.5819 | 0.0016 | 90 | 90 | 90 | 32997 | A b a 2 | A 2 -2ab | 41 | - C156 H206 As32 N46 O170 V54 Zn10 - | - C156 H198 As32 N46 O170 V54 Zn10 - | - C624 H792 As128 N184 O680 V216 Zn40 - | 4
4333304 | 20.2463 | 0.0011 | 19.9394 | 0.0011 | 24.988 | 0.0013 | 90 | 90 | 90 | 10087.6 | P b c a | -P 2ac 2ab | 61 | - C44 H52 Cu4 I4 O6 S4 - | - C44 H52 Cu4 I4 O6 S4 - | - C352 H416 Cu32 I32 O48 S32 - | 8 | 1
4333311 | 13.267 | 0.003 | 8.7549 | 0.0018 | 14.685 | 0.003 | 90 | 90 | 90 | 1705.7 | P b c a | -P 2ac 2ab | 61 | - C12 H12 Co2 N4 O12 - | - C12 H12 Co2 N4 O12 - | - C48 H48 Co8 N16 O48 - | 4 | 0.5
4333316 | 18.506 | 0.002 | 4.6865 | 0.0006 | 7.3414 | 0.0009 | 90 | 90 | 90 | 636.71 | P n m a | -P 2ac 2n | 62 | - Au2 In4 La - | - Au2 In4 La - | - Au8 In16 La4 - | 4 | 0.5
4333317 | 18.514 | 0.003 | 4.6624 | 0.0008 | 7.3888 | 0.0012 | 90 | 90 | 90 | 637.8 | P n m a | -P 2ac 2n | 62 | - Au2 Ce In4 - | - Au2 Ce In4 - | - Au8 Ce4 In16 - | 4 | 0.5
4333318 | 18.42 | 0.004 | 4.6202 | 0.0009 | 7.376 | 0.0015 | 90 | 90 | 90 | 627.7 | P n m a | -P 2ac 2n | 62 | - Au2 In4 Pr - | - Au2 In4 Pr - | - Au8 In16 Pr4 - | 4 | 0.5
4333319 | 18.4059 | 0.0018 | 4.6114 | 0.0005 | 7.4073 | 0.0007 | 90 | 90 | 90 | 628.71 | P n m a | -P 2ac 2n | 62 | - Au2 In4 Nd - | - Au2 In4 Nd - | - Au8 In16 Nd4 - | 4 | 0.5
4333328 | 8.4451 | 0.0002 | 10.8058 | 0.0004 | 13.5406 | 0.0005 | 90 | 90 | 90 | 1235.66 | P b c a | -P 2ac 2ab | 61 | - H K O7 S U - | - H K O7 S U - | - H8 K8 O56 S8 U8 - | 8 | 1
4333330 | 24.1931 | 0.0009 | 11.7696 | 0.0005 | 18.488 | 0.0006 | 90 | 90 | 90 | 5264.3 | P c c a | -P 2a 2ac | 54 | - C36 H62 Cl4 Cu2 N10 O18 - | - C36 H58 Cl4 Cu2 N10 O18 - | - C144 H232 Cl16 Cu8 N40 O72 - | 4 | 0.5
4333338 | 25.9568 | 0.0002 | 25.9568 | 0.0002 | 37.3385 | 0.0005 | 90 | 90 | 90 | 25157 | I 41/a :2 | -I 4ad | 88 | - C61 H50 F12 N6 O2 P2 Ru - | - C61 H50 F12 N6 O2 P2 Ru - | - C976 H800 F192 N96 O32 P32 Ru16 - | 16 | 1
4333343 | 8.2309 | 0.001 | 10.8644 | 0.0012 | 14.0116 | 0.0016 | 90 | 90 | 90 | 1253 | P 21 21 21 | P 2ac 2ab | 19 | - C10 H22 Cl Cu N2 - | - C10 H22 Cl Cu N2 - | - C40 H88 Cl4 Cu4 N8 - | 4 | 1
4333349 | 9.3447 | 0.0011 | 14.7948 | 0.0018 | 16.563 | 0.002 | 90 | 90 | 90 | 2289.9 | P n m a | -P 2ac 2n | 62 | - C16 H19 Cu3 Mo N4 S5 - | - C16 H19 Cu3 Mo N4 S5 - | - C64 H76 Cu12 Mo4 N16 S20 - | 4 | 0.5
4333353 | 22.4122 | 0.0009 | 12.0086 | 0.0003 | 18.885 | 0.0005 | 90 | 90 | 90 | 5082.7 | P c a 21 | P 2c -2ac | 29 | - C40 H160 B10 N10 O0.25 - | - C22 H88 B5 N5 O22 - | - C88 H352 B20 N20 O88 - | 4 | 1
4333374 | 28.938 | 0.0005 | 28.938 | 0.0005 | 8.2392 | 0.0002 | 90 | 90 | 90 | 6899.6 | I -4 | I -4 | 82 | - C27 H39 B K Mo N7 O2 S2 - | - C27 H39 B K Mo N7 O2 S2 - | - C216 H312 B8 K8 Mo8 N56 O16 S16 - | 8 | 1
4333375 | 10.308 | 0.0004 | 18.2252 | 0.0007 | 38.2076 | 0.0014 | 90 | 90 | 90 | 7177.9 | P b c a | -P 2ac 2ab | 61 | - C34 H43 F10 N3 O2 Pd - | - C34 H38 F10 N3 O2 Pd - | - C272 H304 F80 N24 O16 Pd8 - | 8 | 1
4333376 | 10.1862 | 0.0005 | 17.8341 | 0.0009 | 38.0036 | 0.0019 | 90 | 90 | 90 | 6903.8 | P b c a | -P 2ac 2ab | 61 | - C34 H47 F6 N3 O2 Pd - | - C34 H47 F6 N3 O2 Pd - | - C272 H376 F48 N24 O16 Pd8 - | 8 | 1
4333400 | 13.0529 | 0.0015 | 18.3403 | 0.0017 | 10.3838 | 0.0012 | 90 | 90 | 90 | 2485.8 | P n n a | -P 2a 2bc | 52 | - B16 Cs8 H24 O112 P24 Sc8 - | - B2 Cs H3 O14 P3 Sc - | - B16 Cs8 H24 O112 P24 Sc8 - | 8 | 1
4333401 | 20.047 | 0.004 | 11.296 | 0.002 | 16.169 | 0.003 | 90 | 90 | 90 | 3661.5 | P n a 21 | P 2c -2n | 33 | - C36 H48 N4 O6 Ti - | - C36 H48 N4 O6 Ti - | - C144 H192 N16 O24 Ti4 - | 4 | 1
4333418 | 20.9553 | 0.0003 | 20.9553 | 0.0003 | 20.9553 | 0.0003 | 90 | 90 | 90 | 9202 | P a -3 | -P 2ac 2ab 3 | 205 | - C45 H48 Cl N9 Ni2 O7 - | - C45 H48 Cl N9 Ni2 O7 - | - C360 H384 Cl8 N72 Ni16 O56 - | 8 | 0.333333
4333424 | 28.1794 | 0.0014 | 28.1794 | 0.0014 | 17.0456 | 0.0012 | 90 | 90 | 90 | 13535.5 | I 41/a :2 | -I 4ad | 88 | - C72.5 H67 Cl2 N O16.5 V4 - | - C72.5 H66.5 Cl2 N O16.5 V4 - | - C580 H532 Cl16 N8 O132 V32 - | 8 | 0.5
4333434 | 10 | 0.003 | 15.541 | 0.004 | 15.83 | 0.004 | 90 | 90 | 90 | 2460.1 | P 21 21 21 | P 2ac 2ab | 19 | - C24 H25 N3 O6 S V - | - C24 H21 N3 O6 S V - | - C96 H84 N12 O24 S4 V4 - | 4 | 1
4333435 | 9.429 | 0.008 | 14.957 | 0.012 | 17.702 | 0.016 | 90 | 90 | 90 | 2497 | P 21 21 21 | P 2ac 2ab | 19 | - C26 H21 N5 O4 S V - | - C26 H21 N5 O4 S V - | - C104 H84 N20 O16 S4 V4 - | 4 | 1
4333436 | 10.42 | 0.007 | 16.214 | 0.01 | 31.66 | 0.02 | 90 | 90 | 90 | 5349 | P 21 21 21 | P 2ac 2ab | 19 | - C30.5 H24 N4 O4.5 V - | - C30.5 H22 N4 O4.5 V - | - C244 H176 N32 O36 V8 - | 8 | 2
4333443 | 20.146 | 0.002 | 10.6201 | 0.0013 | 20.869 | 0.003 | 90 | 90 | 90 | 4465 | P b c a | -P 2ac 2ab | 61 | - C15 H24 Cl4 N4 Ni S2 - | - C15 H24 Cl4 N4 Ni S2 - | - C120 H192 Cl32 N32 Ni8 S16 - | 8 | 1
4333457 | 23.374 | 0.006 | 8.965 | 0.002 | 15.057 | 0.003 | 90 | 90 | 90 | 3155.2 | P n a 21 | P 2c -2n | 33 | - C30 H43 Mo N O3 S2 Si - | - C30 H43 Mo N O3 S2 Si - | - C120 H172 Mo4 N4 O12 S8 Si4 - | 4 | 1
4333483 | 27.172 | 0.018 | 12.563 | 0.008 | 33.7 | 0.02 | 90 | 90 | 90 | 11504 | P b c n | -P 2n 2ab | 60 | - C42 H30 Ag F6 Ga N9 P - | - C42 H30 Ag F6 Ga N9 P - | - C336 H240 Ag8 F48 Ga8 N72 P8 - | 8 | 1
4333486 | 27.062 | 0.007 | 13.006 | 0.003 | 33.486 | 0.008 | 90 | 90 | 90 | 11786 | P b c n | -P 2n 2ab | 60 | - C42 H30 Ag Co F6 N9 P - | - C42 H30 Ag Co F6 N9 P - | - C336 H240 Ag8 Co8 F48 N72 P8 - | 8 | 1
4333510 | 8.1713 | 0.0003 | 20.2209 | 0.0007 | 27.2425 | 0.0009 | 90 | 90 | 90 | 4501.3 | P b c n | -P 2n 2ab | 60 | - C13 H19 Cd Fe I2 O4 P Se - | - C13 H19 Cd Fe I2 O4 P Se - | - C104 H152 Cd8 Fe8 I16 O32 P8 Se8 - | 8 | 1
4333511 | 25.672 | 0.004 | 25.672 | 0.004 | 69.62 | 0.02 | 90 | 90 | 90 | 45883 | I 41/a :2 | -I 4ad | 88 | - C181 H103 N8 Ni2 Tm - | - C171.6 H103 N8 Ni2 Tm - | - C2745.6 H1648 N128 Ni32 Tm16 - | 16 | 1
4333519 | 12.0147 | 0.0002 | 14.315 | 0.0003 | 14.356 | 0.0003 | 90 | 90 | 90 | 2469.09 | P c a b | -P 2bc 2ac | 61 | - F2 K N O4 S2 - | - F2 K N O4 S2 - | - F32 K16 N16 O64 S32 - | 16 | 2
4333520 | 11.9661 | 0.0003 | 13.912 | 0.0004 | 14.3913 | 0.0005 | 90 | 90 | 90 | 2395.75 | P c a b | -P 2bc 2ac | 61 | - F2 K N O4 S2 - | - F2 K N O4 S2 - | - F32 K16 N16 O64 S32 - | 16 | 2
4333527 | 28.467 | 0.006 | 28.594 | 0.006 | 12.96 | 0.003 | 90 | 90 | 90 | 10549 | I b a 2 | I 2 -2c | 45 | - C36 H36 Li4 N4 O10 - | - C36 H27 Li4 N4 O10 - | - C288 H216 Li32 N32 O80 - | 8 | 1
4333528 | 28.71 | 0.006 | 28.737 | 0.006 | 12.883 | 0.003 | 90 | 90 | 90 | 10629 | I b a 2 | I 2 -2c | 45 | - C36 H31 Li4 N3 O12 - | - C36 H27 Li4 N3 O12 - | - C288 H216 Li32 N24 O96 - | 8 | 1
4333530 | 38.6769 | 0.0007 | 38.6769 | 0.0007 | 9.7217 | 0.0004 | 90 | 90 | 90 | 14542.7 | I 41/a :2 | -I 4ad | 88 | - C23 H18 Cl2 N2 Pt - | - C22 H16 N2 Pt - | - C704 H512 N64 Pt32 - | 32 | 2
4333531 | 20.265 | 0.003 | 27.289 | 0.005 | 13.671 | 0.002 | 90 | 90 | 90 | 7560 | C c c a :2 | -C 2a 2ac | 68 | - C36.5 H56 Cl N3 Ni O2 - | - C36 H54 N3 Ni O2 - | - C288 H432 N24 Ni8 O16 - | 8 | 0.5
4333533 | 26.0902 | 0.001 | 26.0902 | 0.001 | 20.9852 | 0.0016 | 90 | 90 | 90 | 14284.6 | I 41/a :2 | -I 4ad | 88 | - C36.25 H55.5 Cl0.5 N3 O2 Zn - | - C36.25 H55.5 Cl0.5 N3 O2 Zn - | - C580 H888 Cl8 N48 O32 Zn16 - | 16 | 1
4333535 | 20.9576 | 0.0015 | 27.4967 | 0.0019 | 13.3106 | 0.0009 | 90 | 90 | 90 | 7670.4 | C c c a :2 | -C 2a 2ac | 68 | - C37.5 H56 Cl N3 Ni O2 - | - C37 H55 N3 Ni O2 - | - C296 H440 N24 Ni8 O16 - | 8 | 0.5
4333537 | 26.0367 | 0.0017 | 26.0367 | 0.0017 | 20.857 | 0.003 | 90 | 90 | 90 | 14139 | I 41/a :2 | -I 4ad | 88 | - C36.25 H56 Cu N3 O2.25 - | - C36 H55 Cu N3 O2 - | - C576 H880 Cu16 N48 O32 - | 16 | 1
4333547 | 13.2372 | 0.0004 | 14.9013 | 0.0004 | 18.0213 | 0.0006 | 90 | 90 | 90 | 3554.73 | P 21 21 21 | P 2ac 2ab | 19 | - C31 H34 F12 Fe N8 O P2 - | - C31 H34 F12 Fe N8 O P2 - | - C124 H136 F48 Fe4 N32 O4 P8 - | 4 | 1
4333553 | 3.896 | 0.002 | 12.731 | 0.007 | 15.77 | 0.009 | 90 | 90 | 90 | 782.2 | C m c m | -C 2c 2 | 63 | - In8 Mn4 Pb4 S20 - | - In8.036 Mn3.964 Pb4 S20 - | - In8.036 Mn3.964 Pb4 S20 - | 1 | 0.0625
4333556 | 8.15 | 0.008 | 16.321 | 0.017 | 23.29 | 0.02 | 90 | 90 | 90 | 3098 | P b c m | -P 2c 2b | 57 | - C29 H40 Au Cl2 N3 - | - C29 H40 Au Cl2 N3 - | - C116 H160 Au4 Cl8 N12 - | 4 | 0.5
4333576 | 30.174 | 0.002 | 30.174 | 0.002 | 30.174 | 0.002 | 90 | 90 | 90 | 27473 | F m -3 m | -F 4 2 3 | 225 | - C36 H6 O19 Zn4 - | - C36 H6 O19 Zn4 - | - C288 H48 O152 Zn32 - | 8 | 0.0416667
4333577 | 30.367 | 0.004 | 30.367 | 0.004 | 30.367 | 0.004 | 90 | 90 | 90 | 28003 | P m -3 n | -P 4n 2 3 | 223 | - C48 H22 O15 Zn4 - | - C48 H22 O15 Zn4 - | - C288 H132 O90 Zn24 - | 6 | 0.125
4333578 | 17.1238 | 0.0011 | 20.115 | 0.0013 | 27.1291 | 0.0016 | 90 | 90 | 90 | 9344.5 | P n m a | -P 2ac 2n | 62 | - C42 H24 N0 O15 Zn4 - | - C42 H24 O15 Zn4 - | - C168 H96 O60 Zn16 - | 4 | 0.5
4333584 | 20.555 | 0.003 | 68.895 | 0.009 | 21.549 | 0.003 | 90 | 90 | 90 | 30516 | A b a 2 | A 2 -2ab | 41 | - C73 H133 Mn9 O35 - | - C73 H133 Mn9 O35 - | - C876 H1596 Mn108 O420 - | 12
4333598 | 10.678 | 0.002 | 10.678 | 0.002 | 10.678 | 0.002 | 90 | 90 | 90 | 1217.5 | P m -3 n | -P 4n 2 3 | 223 | - Ba8 Ge45 Rh - | - Ba8 Ge42.7 Rh1.2 - | - Ba8 Ge42.7 Rh1.2 - | 1 | 0.0208333
4333599 | 10.693 | 0.002 | 10.693 | 0.002 | 10.693 | 0.002 | 90 | 90 | 90 | 1222.6 | P m -3 n | -P 4n 2 3 | 223 | - Ba8 Ge45 Rh - | - Ba8 Ge42.7 Rh1.2 - | - Ba8 Ge42.7 Rh1.2 - | 1 | 0.0208333
4333600 | 10.708 | 0.002 | 10.708 | 0.002 | 10.708 | 0.002 | 90 | 90 | 90 | 1227.8 | P m -3 n | -P 4n 2 3 | 223 | - Ba8 Ge45 Rh - | - Ba8 Ge42.742 Rh1.2 - | - Ba8 Ge42.742 Rh1.2 - | 1 | 0.0208333
4333601 | 6.564 | 0.002 | 6.564 | 0.002 | 22.037 | 0.002 | 90 | 90 | 90 | 949.5 | I 4/m m m | -I 4 2 | 139 | - Ba6 Ge32 Rh8 - | - Ba6 Ge32 Rh8 - | - Ba6 Ge32 Rh8 - | 1 | 0.03125
4333602 | 8.475 | 0.002 | 14.725 | 0.002 | 66.445 | 0.002 | 90 | 90 | 90 | 8292 | F d d d :2 | -F 2uv 2vw | 70 | - Ba36 Ge240 Rh108 - | - Ba40 Ge285.728 Rh120 - | - Ba40 Ge285.728 Rh120 - | 1 | 0.03125
4333603 | 5.892 | 0.002 | 13.781 | 0.005 | 11.792 | 0.005 | 90 | 90 | 90 | 957.5 | C 2 2 21 | C 2c 2 | 20 | - Ge7 Sm4 - | - Ge7 Sm4 - | - Ge28 Sm16 - | 4 | 0.5
4333604 | 11.9045 | 0.0005 | 14.6137 | 0.0008 | 20.9467 | 0.0011 | 90 | 90 | 90 | 3644.1 | P n m a | -P 2ac 2n | 62 | - C30 H30 F6 N4 O2 Os P - | - C30 H23 F6 N4 O4.5 Os P - | - C120 H92 F24 N16 O18 Os4 P4 - | 4 | 0.5
4333609 | 6.9321 | 0.0005 | 26.935 | 0.0019 | 10.9137 | 0.0008 | 90 | 90 | 90 | 2037.8 | P m m n :2 | -P 2ab 2a | 59 | - Cs4 H0 O39 P10 U6 - | - Cs4.04 O39.02 P10 U6 - | - Cs8.08 O78.04 P20 U12 - | 2 | 0.25
4333613 | 9.6982 | 0.0008 | 9.6982 | 0.0008 | 4.759 | 0.0004 | 90 | 90 | 90 | 447.61 | I -4 | I -4 | 82 | - Fe0.44 Mo2.56 P - | - Fe0.437 Mo2.563 P - | - Fe3.496 Mo20.504 P8 - | 8 | 1
4333614 | 9.7925 | 0.0011 | 9.7925 | 0.0011 | 4.8246 | 0.0006 | 90 | 90 | 90 | 462.65 | I -4 2 m | I -4 2 | 121 | - Mo3 P - | - Mo3 P - | - Mo24 P8 - | 8 | 0.5
4333639 | 23.538 | 0.005 | 14.372 | 0.003 | 15.616 | 0.003 | 90 | 90 | 90 | 5282.7 | P n a 21 | P 2c -2n | 33 | - C24 H36 Br Co N4 O4 - | - C24 H36 Br Co N4 O4 - | - C192 H288 Br8 Co8 N32 O32 - | 8 | 2
4333647 | 13.049 | 0.003 | 13.957 | 0.003 | 18.266 | 0.004 | 90 | 90 | 90 | 3326.7 | P b c a | -P 2ac 2ab | 61 | - C22 H24 Bi2 Cl10 N4 O0 - | - C22 H24 Bi2 Cl10 N4 - | - C88 H96 Bi8 Cl40 N16 - | 4 | 0.5
4333662 | 19.38 | 0.02 | 19.38 | 0.02 | 35.04 | 0.04 | 90 | 90 | 90 | 13160 | I 4/m m m | -I 4 2 | 139 | - C58 H28 O20 Zn4 - | - C58 H28 O20 Zn4 - | - C232 H112 O80 Zn16 - | 4 | 0.125
4333663 | 18.583 | 0.016 | 18.583 | 0.016 | 35.68 | 0.03 | 90 | 90 | 90 | 12321 | I 4/m m m | -I 4 2 | 139 | - C58 H28 Cu4 O20 - | - C58 H28 Cu4 O20 - | - C232 H112 Cu16 O80 - | 4 | 0.125
4333664 | 6.028 | 0.0002 | 16.873 | 0.001 | 5.9832 | 0.0002 | 90 | 90 | 90 | 608.55 | I c m m | -I 2 2b | 74 | - Ba2 In1.9 Mn0.1 O5.11 - | - Ba2 In1.9 Mn0.1 O5.11 - | - Ba8 In7.6 Mn0.4 O20.44 - | 4 | 0.25
4333665 | 5.9896 | 0.0004 | 5.9896 | 0.0004 | 16.949 | 0.002 | 90 | 90 | 90 | 608.05 | I 4/m c m | -I 4 2c | 140 | - Ba2 In1.76 Mn0.24 O5.24 - | - Ba2 In1.76 Mn0.24 O5.22 - | - Ba8 In7.04 Mn0.96 O20.88 - | 4 | 0.125
4333666 | 4.2208 | 0.0001 | 4.2208 | 0.0001 | 4.2208 | 0.0001 | 90 | 90 | 90 | 75.194 | P m -3 m | -P 4 2 3 | 221 | - Ba In0.82 Mn0.18 O2.5 - | - Ba In0.82 Mn0.18 O2.4999 - | - Ba In0.82 Mn0.18 O2.4999 - | 1 | 0.0208333
4333675 | 12.3485 | 0.0005 | 13.4518 | 0.0011 | 19.6002 | 0.0015 | 90 | 90 | 90 | 3255.8 | P n a a | -P 2ac 2bc | 56 | - C22 H14 B4 F13 N2 O2 S8 - | - C22 H14 B4 F13 N2 O2 S8 - | - C88 H56 B16 F52 N8 O8 S32 - | 4 | 0.5
4333685 | 12.661 | 0.0009 | 24.1351 | 0.001 | 9.295 | 0.0013 | 90 | 90 | 90 | 2840.3 | P n m a | -P 2ac 2n | 62 | - C26 H27 B2 Bi F6 N2 O3 - | - C26 H27 B2 Bi F6 N2 O3 - | - C104 H108 B8 Bi4 F24 N8 O12 - | 4 | 0.5
4333687 | 11.5029 | 0.0013 | 16.3892 | 0.0014 | 18.99 | 0.0013 | 90 | 90 | 90 | 3580.1 | P 21 21 21 | P 2ac 2ab | 19 | - C38 H42 B2 Fe2 N2 O3 Sn - | - C38 H42 B2 Fe2 N2 O3 Sn - | - C152 H168 B8 Fe8 N8 O12 Sn4 - | 4 | 1
4333697 | 12.7705 | 0.0006 | 12.8827 | 0.0007 | 14.5232 | 0.0007 | 90 | 90 | 90 | 2389.3 | P 21 21 21 | P 2ac 2ab | 19 | - C22 H32 Cl2 N2 O2 Ru S2 - | - C22 H32 Cl2 N2 O2 Ru S2 - | - C88 H128 Cl8 N8 O8 Ru4 S8 - | 4 | 1
4333699 | 9.783 | 0.0002 | 15.0674 | 0.0002 | 21.6014 | 0.0015 | 90 | 90 | 90 | 3184.1 | P 21 21 21 | P 2ac 2ab | 19 | - C38 H37 N2 Ni O P - | - C38 H37 N2 Ni O P - | - C152 H148 N8 Ni4 O4 P4 - | 4 | 1
4333700 | 9.7903 | 0.0002 | 15.3617 | 0.0004 | 21.5085 | 0.0015 | 90 | 90 | 90 | 3234.8 | P 21 21 21 | P 2ac 2ab | 19 | - C39 H39 N2 Ni O P - | - C39 H39 N2 Ni O P - | - C156 H156 N8 Ni4 O4 P4 - | 4 | 1
4333701 | 9.8428 | 0.0001 | 15.0952 | 0.0003 | 21.8779 | 0.0015 | 90 | 90 | 90 | 3250.6 | P 21 21 21 | P 2ac 2ab | 19 | - C39 H39 N2 Ni O P - | - C39 H39 N2 Ni O P - | - C156 H156 N8 Ni4 O4 P4 - | 4 | 1
4333703 | 11.4071 | 0.0003 | 20.7893 | 0.0007 | 33.113 | 0.002 | 90 | 90 | 90 | 7852.6 | P 21 21 21 | P 2ac 2ab | 19 | - C93 H84 Cl Li N2 Ni O5 P4 - | - C93 H84 Cl Li N2 Ni O5 P4 - | - C372 H336 Cl4 Li4 N8 Ni4 O20 P16 - | 4 | 1
4333704 | 10.7615 | 0.0011 | 10.8922 | 0.0011 | 15.777 | 0.0016 | 90 | 90 | 90 | 1849.3 | P 21 21 21 | P 2ac 2ab | 19 | - C23 H22 N2 O - | - C23 H22 N2 O - | - C92 H88 N8 O4 - | 4 | 1
4333712 | 8.6961 | 0.0003 | 30.2919 | 0.0011 | 23.9712 | 0.0009 | 90 | 90 | 90 | 6314.5 | P c c n | -P 2ab 2ac | 56 | - C21 H46 B2 K O2 P Si2 - | - C21 H46 B2 K O2 P Si2 - | - C168 H368 B16 K8 O16 P8 Si16 - | 8 | 1
4333713 | 11.012 | 0.005 | 12.403 | 0.005 | 15.839 | 0.007 | 90 | 90 | 90 | 2163.3 | F d d d :2 | -F 2uv 2vw | 70 | - Mo O6 P Rb - | - Mo O6 P Rb - | - Mo16 O96 P16 Rb16 - | 16 | 0.5
4333714 | 6.53 | 0.0005 | 19.7834 | 0.0018 | 17.3451 | 0.0015 | 90 | 90 | 90 | 2240.7 | C 2 2 21 | C 2c 2 | 20 | - Mo5 O22 P2 Rb4 - | - Mo5 O22 P2 Rb4 - | - Mo20 O88 P8 Rb16 - | 4 | 0.5
4333730 | 21.8239 | 0.0012 | 18.8675 | 0.001 | 25.0854 | 0.0014 | 90 | 90 | 90 | 10329.2 | P b c a | -P 2ac 2ab | 61 | - C40 H92 Cr Na O5 Si4 - | - C40 H92 Cr Na O5 Si4 - | - C320 H736 Cr8 Na8 O40 Si32 - | 8 | 1
4333736 | 13.693 | 0.011 | 18.134 | 0.015 | 26.76 | 0.02 | 90 | 90 | 90 | 6645 | P b c a | -P 2ac 2ab | 61 | - C24 H58 Cl2 N2 P4 Ru - | - C24 H58 Cl2 N2 P4 Ru - | - C192 H464 Cl16 N16 P32 Ru8 - | 8 | 1
4333740 | 17.3284 | 0.0009 | 26.815 | 0.0012 | 36.139 | 0.003 | 90 | 90 | 90 | 16792.4 | I b c a | -I 2b 2c | 73 | - C90 H104 Cl4 N4 O P8 Ru2 - | - C90 H104 Cl4 N4 O P8 Ru2 - | - C720 H832 Cl32 N32 O8 P64 Ru16 - | 8 | 0.5
4333749 | 16.4326 | 0.0005 | 22.3721 | 0.0006 | 16.2384 | 0.0005 | 90 | 90 | 90 | 5969.8 | P c a 21 | P 2c -2ac | 29 | - C52 H82 Cr2 K2 N4 O17 - | - C52 H82 Cr2 K2 N4 O17 - | - C208 H328 Cr8 K8 N16 O68 - | 4 | 1
4333751 | 21.8064 | 0.0011 | 23.8797 | 0.0013 | 26.3457 | 0.0014 | 90 | 90 | 90 | 13719 | P c c n | -P 2ab 2ac | 56 | - C130 H130 Dy5 Mn4 N23 O38 - | - C104 H72 Dy5 Mn4 N12 O38 - | - C416 H288 Dy20 Mn16 N48 O152 - | 4 | 0.5
4333753 | 7.4978 | 0.0001 | 7.4978 | 0.0001 | 7.4978 | 0.0001 | 90 | 90 | 90 | 421.504 | I m -3 | -I 2 2 3 | 204 | - Ca O12 Pd3 Ti4 - | - Ca O12 Pd3 Ti4 - | - Ca2 O24 Pd6 Ti8 - | 2 | 0.0416667
4333754 | 7.40317 | 8e-05 | 7.40317 | 8e-05 | 7.40317 | 8e-05 | 90 | 90 | 90 | 405.745 | I m -3 | -I 2 2 3 | 204 | - Ca O12 Pd3 V4 - | - Ca O12 Pd3 V4 - | - Ca2 O24 Pd6 V8 - | 2 | 0.0416667
4333760 | 20.198 | 0.004 | 25.05 | 0.005 | 16.714 | 0.004 | 90 | 90 | 90 | 8457 | P c c n | -P 2ab 2ac | 56 | - C42 H34 B Cl5 N8 P2 Ru - | - C42 H34 B Cl5 N8 P2 Ru - | - C336 H272 B8 Cl40 N64 P16 Ru8 - | 8 | 1
4333763 | 15.8975 | 0.0009 | 22.4576 | 0.0012 | 30.9214 | 0.0017 | 90 | 90 | 90 | 11039.5 | P b c a | -P 2ac 2ab | 61 | - C44 H80 Fe K N4 O10 Si2 - | - C44 H80 Fe K N4 O10 Si2 - | - C352 H640 Fe8 K8 N32 O80 Si16 - | 8 | 1
4333764 | 13.1256 | 0.001 | 11.3614 | 0.0009 | 19.5259 | 0.0014 | 90 | 90 | 90 | 2911.8 | P n n a | -P 2a 2bc | 52 | - C24 H40 Fe N4 O2 Si2 - | - C24 H40 Fe N4 O2 Si2 - | - C96 H160 Fe4 N16 O8 Si8 - | 4 | 0.5
4333769 | 6.9727 | 0.0016 | 18.497 | 0.004 | 24.123 | 0.006 | 90 | 90 | 90 | 3111.2 | P b c a | -P 2ac 2ab | 61 | - C19 H15 N5 - | - C19 H15 N5 - | - C152 H120 N40 - | 8 | 1
4333788 | 3.83994 | 0.0001 | 3.83994 | 0.0001 | 28.6923 | 0.0011 | 90 | 90 | 90 | 423.07 | I 4/m m m | -I 4 2 | 139 | - C0.49 Co5.51 La1.52 O16.76 Sr6.48 - | - C0.486 Co5.514 La1.52 O16.7592 Sr6.48 - | - C0.486 Co5.514 La1.52 O16.7592 Sr6.48 - | 1 | 0.03125
4333789 | 3.83187 | 7e-05 | 3.83187 | 7e-05 | 28.0582 | 0.0007 | 90 | 90 | 90 | 411.985 | I 4/m m m | -I 4 2 | 139 | - C0.36 Co5.64 La1.52 O19.14 Sr6.48 - | - C0.356 Co5.644 La1.52 O19.1424 Sr6.48 - | - C0.356 Co5.644 La1.52 O19.1424 Sr6.48 - | 1 | 0.03125
4333790 | 8.333 | 0.003 | 9.134 | 0.004 | 14.611 | 0.007 | 90 | 90 | 90 | 1112.1 | P 21 21 21 | P 2ac 2ab | 19 | - C6 H11 Cl3 N2 Sn - | - C6 H11 Cl3 N2 Sn - | - C24 H44 Cl12 N8 Sn4 - | 4 | 1
4333791 | 9.43 | 0.003 | 14.241 | 0.005 | 15.465 | 0.005 | 90 | 90 | 90 | 2076.8 | P b c a | -P 2ac 2ab | 61 | - C12 H22 Cl6 N4 Sn - | - C12 H22 Cl6 N4 Sn - | - C48 H88 Cl24 N16 Sn4 - | 4 | 0.5
4333795 | 12.413 | 0.0002 | 20.2421 | 0.0003 | 23.485 | 0.0004 | 90 | 90 | 90 | 5900.96 | P b c a | -P 2ac 2ab | 61 | - C28 H35 Cl4 N4 O P Ru - | - C28 H35 Cl4 N4 O P Ru - | - C224 H280 Cl32 N32 O8 P8 Ru8 - | 8 | 1
4333801 | 16.5679 | 0.0006 | 11.6568 | 0.0004 | 10.5831 | 0.0004 | 90 | 90 | 90 | 2043.9 | P n m a | -P 2ac 2n | 62 | - C8 H13 Ba2 Nb O23 - | - C8 H13 Ba2 Nb O23 - | - C32 H52 Ba8 Nb4 O92 - | 4 | 0.5
4333802 | 8.436 | 0.005 | 7.843 | 0.005 | 23.14 | 0.014 | 90 | 90 | 90 | 1531 | P b c n | -P 2n 2ab | 60 | - C12 H10 As2 N2 O9 - | - C12 H10 As2 N2 O9 - | - C48 H40 As8 N8 O36 - | 4 | 0.5
4333807 | 13.0625 | 0.0005 | 13.0625 | 0.0005 | 52.565 | 0.002 | 90 | 90 | 90 | 8969.1 | I 41/a :2 | -I 4ad | 88 | - C15 H9 Al O6 - | - C15 H9 Al O6 - | - C240 H144 Al16 O96 - | 16 | 1
4333810 | 35.497 | 0.003 | 35.497 | 0.003 | 35.497 | 0.003 | 90 | 90 | 90 | 44728 | F 4 3 2 | F 4 2 3 | 209 | - C51 H48 B O7 Zn1.5 - | - C51 H48 B O7 Zn1.5 - | - C1632 H1536 B32 O224 Zn48 - | 32 | 0.333333
4333826 | 17.0952 | 0.0006 | 17.0952 | 0.0006 | 17.0952 | 0.0006 | 90 | 90 | 90 | 4996 | P a -3 | -P 2ac 2ab 3 | 205 | - Pb2 S25 Ti7 Tl18 - | - Pb2 S25 Ti7 Tl18 - | - Pb8 S100 Ti28 Tl72 - | 4 | 0.166667
4333827 | 17.6758 | 0.0016 | 17.6758 | 0.0016 | 17.6758 | 0.0016 | 90 | 90 | 90 | 5522.5 | P a -3 | -P 2ac 2ab 3 | 205 | - Pb2 Se25 Ti7 Tl18 - | - Pb2 Se25 Ti7 Tl18 - | - Pb8 Se100 Ti28 Tl72 - | 4 | 0.166667
4333828 | 17.463 | 0.003 | 17.463 | 0.003 | 17.463 | 0.003 | 90 | 90 | 90 | 5325.5 | P a -3 | -P 2ac 2ab 3 | 205 | - Pb2 S25 Tl18 Zr7 - | - Pb2 S25 Tl18 Zr7 - | - Pb8 S100 Tl72 Zr28 - | 4 | 0.166667
4333829 | 17.4489 | 0.0008 | 17.4489 | 0.0008 | 17.4489 | 0.0008 | 90 | 90 | 90 | 5312.6 | P a -3 | -P 2ac 2ab 3 | 205 | - Hf7 Pb2 S25 Tl18 - | - Hf7 Pb2 S25 Tl18 - | - Hf28 Pb8 S100 Tl72 - | 4 | 0.166667
4333830 | 18.001 | 0.003 | 18.001 | 0.003 | 18.001 | 0.003 | 90 | 90 | 90 | 5833 | P a -3 | -P 2ac 2ab 3 | 205 | - Hf7 Pb2 Se25 Tl18 - | - Hf7 Pb2 Se25 Tl18 - | - Hf28 Pb8 Se100 Tl72 - | 4 | 0.166667
4333851 | 26.8431 | 0.0013 | 16.8269 | 0.0008 | 33.796 | 0.0016 | 90 | 90 | 90 | 15265.2 | P b c a | -P 2ac 2ab | 61 | - C46 H92 N29 Nd O43 - | - C46 H48 N29 Nd O26 - | - C368 H384 N232 Nd8 O208 - | 8 | 1
4333858 | 5.8858 | 0.001 | 15.404 | 0.003 | 36.234 | 0.006 | 90 | 90 | 90 | 3285.2 | P 21 21 21 | P 2ac 2ab | 19 | - C39 H34 Cu N6 O - | - C39 H34 Cu N6 O - | - C156 H136 Cu4 N24 O4 - | 4 | 1
4333859 | 31.488 | 0.006 | 10.5599 | 0.0018 | 9.584 | 0.0016 | 90 | 90 | 90 | 3186.8 | P n a 21 | P 2c -2n | 33 | - C38.6 H35.2 Br Mn N6 O - | - C38.599 H35.198 Br Mn N6 O - | - C154.396 H140.792 Br4 Mn4 N24 O4 - | 4 | 1
4333869 | 7.944 | 0.0017 | 15.105 | 0.003 | 9.836 | 0.002 | 90 | 90 | 90 | 1180.3 | P 1 21/n 1 | -P 2yn | 14 | - B7 Br La O14 - | - B7 Br La O14 - | - B28 Br4 La4 O56 - | 4 | 1
4333872 | 30.6651 | 0.0007 | 19.7956 | 0.0004 | 16.0737 | 0.0005 | 90 | 90 | 90 | 9757.3 | F d d 2 | F 2 -2d | 43 | - B12 Br2 Nd2 O27.5 - | - B12 Br2 Nd2 O27.5 - | - B192 Br32 Nd32 O440 - | 16 | 1
4333874 | 8.178 | 0.002 | 17.251 | 0.005 | 9.849 | 0.003 | 90 | 90 | 90 | 1389.5 | P 1 21/n 1 | -P 2yn | 14 | - B7 I La O15 - | - B7 I La O15 - | - B28 I4 La4 O60 - | 4 | 1
4333875 | 8.1641 | 0.0016 | 17.205 | 0.004 | 9.816 | 0.002 | 90 | 90 | 90 | 1378.8 | P 1 21/n 1 | -P 2yn | 14 | - B7 Ce I O15 - | - B7 Ce I O15 - | - B28 Ce4 I4 O60 - | 4 | 1
4333876 | 8.1504 | 0.0016 | 17.205 | 0.004 | 9.814 | 0.002 | 90 | 90 | 90 | 1376.2 | P 1 21/n 1 | -P 2yn | 14 | - B7 I O15 Pr - | - B7 I O15 Pr - | - B28 I4 O60 Pr4 - | 4 | 1
4333877 | 8.1464 | 0.0011 | 17.199 | 0.002 | 9.7935 | 0.0013 | 90 | 90 | 90 | 1372.2 | P 1 21/n 1 | -P 2yn | 14 | - B7 I Nd O15 - | - B7 I Nd O15 - | - B28 I4 Nd4 O60 - | 4 | 1
4333878 | 8.102 | 0.004 | 17.158 | 0.007 | 9.733 | 0.004 | 90 | 90 | 90 | 1353 | P 1 21/n 1 | -P 2yn | 14 | - B7 I O15 Sm - | - B7 I O15 Sm - | - B28 I4 O60 Sm4 - | 4 | 1
4333881 | 13.495 | 0.006 | 14.299 | 0.007 | 24.239 | 0.01 | 90 | 90 | 90 | 4677 | P 21 21 21 | P 2ac 2ab | 19 | - C54 H65 B2 N P2 - | - C54 H65 B2 N P2 - | - C216 H260 B8 N4 P8 - | 4 | 1
4333887 | 10.0831 | 0.0007 | 20.009 | 0.0011 | 25.1315 | 0.0011 | 90 | 90 | 90 | 5070.3 | P 21 21 21 | P 2ac 2ab | 19 | - C59 H70 Br N Ni P2 - | - C59 H70 Br N Ni P2 - | - C236 H280 Br4 N4 Ni4 P8 - | 4 | 1
4333900 | 22.93317 | 0.00021 | 17.800426 | 5.7e-05 | 5.73241 | 5.8e-05 | 90 | 90 | 90 | 2340.09 | C m c a | -C 2ac 2 | 64 | - La2 O2 Se2 Zn - | - La2 O2 Se2 Zn - | - La32 O32 Se32 Zn16 - | 16
4333901 | 12.5563 | 0.0003 | 12.5563 | 0.0003 | 48.8146 | 0.0012 | 90 | 90 | 90 | 7696.1 | P 43 21 2 | P 4nw 2abw | 96 | - C34 H30 F12 N4 O2 P2 Ru S2 - | - C34 H30 F12 N4 O2 P2 Ru S2 - | - C272 H240 F96 N32 O16 P16 Ru8 S16 - | 8 | 1
4333932 | 21.669 | 0.005 | 24.406 | 0.006 | 8.2686 | 0.0017 | 90 | 90 | 90 | 4372.9 | P n m a | -P 2ac 2n | 62 | - C57 H45 Cl2 N3 O Pt - | - C57 H45 Cl2 N3 O Pt - | - C228 H180 Cl8 N12 O4 Pt4 - | 4 | 0.5
4333937 | 15.956 | 0.0007 | 15.956 | 0.0007 | 4.2769 | 0.0002 | 90 | 90 | 90 | 1088.87 | P -4 21 m | P -4 2ab | 113 | - C8 H7 F N3 S4 - | - C8 H7 F N3 S4 - | - C32 H28 F4 N12 S16 - | 4 | 0.5
4333940 | 5.56293 | 0.00016 | 5.56293 | 0.00016 | 19.7261 | 0.0008 | 90 | 90 | 90 | 610.45 | P 4/m b m | -P 4 2ab | 127 | - Bi Cl Fe4 O11 Pb4 - | - Bi Cl Fe4 O11 Pb4 - | - Bi2 Cl2 Fe8 O22 Pb8 - | 2 | 0.125
4333941 | 5.5185 | 0.0001 | 5.5185 | 0.0001 | 19.5205 | 0.0006 | 90 | 90 | 90 | 594.47 | P b a m | -P 2 2ab | 55 | - Bi Cl Fe4 O11 Pb4 - | - Bi Cl Fe4 O11 Pb4 - | - Bi2 Cl2 Fe8 O22 Pb8 - | 2 | 0.25
4333942 | 5.53104 | 0.00011 | 5.53104 | 0.00011 | 19.5858 | 0.0007 | 90 | 90 | 90 | 599.18 | P b a m | -P 2 2ab | 55 | - Bi Cl Fe4 O11 Pb4 - | - Bi Cl Fe4 O11 Pb4 - | - Bi2 Cl2 Fe8 O22 Pb8 - | 2 | 0.25
4333947 | 8.6529 | 0.0004 | 8.6529 | 0.0004 | 5.1545 | 0.0003 | 90 | 90 | 90 | 385.93 | I 4/m m m | -I 4 2 | 139 | - Cu4 Ga8 Yb - | - Cu4 Ga8 Yb - | - Cu8 Ga16 Yb2 - | 2 | 0.0625
4333948 | 8.6529 | 0.0004 | 8.6529 | 0.0004 | 15.465 | 0.001 | 90 | 90 | 90 | 1157.91 | I 4/m m m | -I 4 2 | 139 | - Cu4 Ga8 Yb - | - Cu4 Ga8 Yb - | - Cu24 Ga48 Yb6 - | 6 | 0.1875
4333949 | 8.6 | 0.003 | 8.6 | 0.003 | 15.342 | 0.006 | 90 | 90 | 90 | 1134.7 | I 4/m m m | -I 4 2 | 139 | - Cu4 Ga8 Yb - | - Cu4 Ga8 Yb - | - Cu24 Ga48 Yb6 - | 6 | 0.1875
4333965 | 17.6501 | 0.0004 | 17.6501 | 0.0004 | 15.1012 | 0.0007 | 90 | 90 | 90 | 4704.4 | I 41/a :2 | -I 4ad | 88 | - C48 H68 F4 N2 P4 Pd2 - | - C48 H68 F4 N2 P4 Pd2 - | - C192 H272 F16 N8 P16 Pd8 - | 4 | 0.25
4333968 | 22.614 | 0.002 | 22.614 | 0.002 | 12.854 | 0.002 | 90 | 90 | 90 | 6573.4 | P 4 21 2 | P 4ab 2ab | 90 | - C24 H16 Co N2 O4 - | - C24 H16 Co N2 O4 - | - C192 H128 Co8 N16 O32 - | 8 | 1
4333969 | 22.5795 | 0.0016 | 22.5795 | 0.0016 | 12.8221 | 0.0019 | 90 | 90 | 90 | 6537.1 | P 4 21 2 | P 4ab 2ab | 90 | - C24 H16 Co N2 O4 - | - C24 H16 Co N2 O4 - | - C192 H128 Co8 N16 O32 - | 8 | 1
4333970 | 22.614 | 0.0014 | 22.614 | 0.0014 | 12.7315 | 0.0016 | 90 | 90 | 90 | 6510.8 | P 4 21 2 | P 4ab 2ab | 90 | - C28 H16 Co N2 O8 - | - C28 H16 Co N2 O8 - | - C224 H128 Co8 N16 O64 - | 8 | 1
4333971 | 22.6904 | 0.0017 | 22.6904 | 0.0017 | 12.695 | 0.002 | 90 | 90 | 90 | 6536.1 | P 4 21 2 | P 4ab 2ab | 90 | - C29 H16 Co N2 O6.5 - | - C29 H16 Co N2 O6.5 - | - C232 H128 Co8 N16 O52 - | 8 | 1
4333977 | 24.3557 | 0.0003 | 24.3557 | 0.0003 | 8.4086 | 0.0002 | 90 | 90 | 90 | 4987.98 | P 42/n :2 | -P 4bc | 86 | - C20 H32 B4 Mo2 Se - | - C20 H32 B4 Mo2 Se0.996 - | - C160 H256 B32 Mo16 Se7.968 - | 8 | 1
4333979 | 15.8054 | 0.0006 | 12.0035 | 0.0003 | 15.7935 | 0.0007 | 90 | 90 | 90 | 2996.34 | P n a 21 | P 2c -2n | 33 | - C26 H33 B3 Co2 Mo2 O6 S - | - C26 H33 B3 Co2 Mo2 O6 S - | - C104 H132 B12 Co8 Mo8 O24 S4 - | 4 | 1
4333980 | 15.8493 | 0.0005 | 12.1257 | 0.0004 | 15.9708 | 0.0005 | 90 | 90 | 90 | 3069.33 | P n a 21 | P 2c -2n | 33 | - C26 H33 B3 Co2 Mo2 O6 Se - | - C26 H33 B3 Co2 Mo2 O6 Se - | - C104 H132 B12 Co8 Mo8 O24 Se4 - | 4 | 1
4333987 | 17.216 | 0.003 | 17.694 | 0.003 | 7.5668 | 0.0015 | 90 | 90 | 90 | 2305 | P n m a | -P 2ac 2n | 62 | - C20 H32 Co P Si2 - | - C20 H32 Co P Si2 - | - C80 H128 Co4 P4 Si8 - | 4 | 0.5
4333988 | 6.725 | 0.003 | 17.608 | 0.008 | 29.805 | 0.013 | 90 | 90 | 90 | 3529 | P b c a | -P 2ac 2ab | 61 | - C20 H27 Co Si - | - C20 H27 Co Si - | - C160 H216 Co8 Si8 - | 8 | 1
4333993 | 19.707 | 0.003 | 19.707 | 0.003 | 15.51 | 0.003 | 90 | 90 | 90 | 6023.6 | P 4/n c c :2 | -P 4a 2ac | 130 | - C21 H34 N8 O14 Zn - | - C21 H18 N8 O14 Zn - | - C168 H144 N64 O112 Zn8 - | 8 | 0.5
4333999 | 23.7452 | 0.0011 | 10.6244 | 0.0005 | 10.9461 | 0.0005 | 90 | 90 | 90 | 2761.5 | P n a 21 | P 2c -2n | 33 | - C18 H3 N Ni O15 Ru5 - | - C18 H3 N Ni O15 Ru5 - | - C72 H12 N4 Ni4 O60 Ru20 - | 4 | 1
4334002 | 15.3325 | 0.0006 | 16.0776 | 0.0006 | 21.1873 | 0.0008 | 90 | 90 | 90 | 5222.9 | P b c a | -P 2ac 2ab | 61 | - C20 H6 Ni O13 Ru5 - | - C20 H6 Ni O13 Ru5 - | - C160 H48 Ni8 O104 Ru40 - | 8 | 1
4334011 | 9.2895 | 0.0004 | 13.2922 | 0.0006 | 30.4225 | 0.0014 | 90 | 90 | 90 | 3756.5 | P 21 21 21 | P 2ac 2ab | 19 | - C36 H40 Cu F6 N4 O8 S2 - | - C36 H40 Cu F6 N4 O8 S2 - | - C144 H160 Cu4 F24 N16 O32 S8 - | 4 | 1
4334020 | 17.3359 | 0.0018 | 17.3359 | 0.0018 | 6.177 | 0.0007 | 90 | 90 | 90 | 1856.4 | P -4 n 2 | P -4 -2n | 118 | - C19 H20 Ir N3 O2 - | - C19 H20 Ir N3 O2 - | - C76 H80 Ir4 N12 O8 - | 4 | 0.5
4334024 | 14.3695 | 0.0012 | 11.891 | 0.0011 | 18.1768 | 0.0015 | 90 | 90 | 90 | 3105.8 | P b c n | -P 2n 2ab | 60 | - C32 H46 Cr N2 O4 - | - C32 H46 Cr N2 O4 - | - C128 H184 Cr4 N8 O16 - | 4 | 0.5
4334033 | 7.76484 | 0.00016 | 14.4294 | 0.0003 | 36.7708 | 0.0008 | 90 | 90 | 90 | 4119.87 | P b c a | -P 2ac 2ab | 61 | - C21 H22 Cl2 N3 V - | - C21 H22 Cl2 N3 V - | - C168 H176 Cl16 N24 V8 - | 8 | 1
4334041 | 12.536 | 0.0002 | 12.536 | 0.0002 | 12.8809 | 0.0002 | 90 | 90 | 90 | 2024.25 | P 42 21 2 | P 4n 2n | 94 | - C32 H56 N8 Ru2 Si4 - | - C32 H56 N8 Ru2 Si4 - | - C64 H112 N16 Ru4 Si8 - | 2 | 0.25
4334043 | 9.679 | 0.0006 | 16.069 | 0.0008 | 36.652 | 0.0018 | 90 | 90 | 90 | 5700.6 | P 21 21 21 | P 2ac 2ab | 19 | - C24 H40 N6 Ru Si3 - | - C24 H40 N6 Ru Si3 - | - C192 H320 N48 Ru8 Si24 - | 8 | 2
4334045 | 29.4889 | 0.0009 | 28.588 | 0.0006 | 29.7538 | 0.0008 | 90 | 90 | 90 | 25083.3 | P b c a | -P 2ac 2ab | 61 | - C162 Cl20 N8 O80 Pd4 Si2 W20 - | - C162 Cl20 N8 O80 Pd4 Si2 W20 - | - C648 Cl80 N32 O320 Pd16 Si8 W80 - | 4 | 0.5
4334048 | 30.0423 | 0.0004 | 28.7748 | 0.0003 | 30.1121 | 0.0004 | 90 | 90 | 90 | 26030.7 | P b c a | -P 2ac 2ab | 61 | - C162 Cl20 N8 O80 Pd4 Si2 W20 - | - C162.04 Cl20 N8 O80 Pd4 Si2 W20 - | - C648.16 Cl80 N32 O320 Pd16 Si8 W80 - | 4 | 0.5
4334050 | 18.7441 | 0.0011 | 12.5597 | 0.0007 | 21.6594 | 0.0014 | 90 | 90 | 90 | 5099.1 | P b c a | -P 2ac 2ab | 61 | - C56 H80 Li2 N2 - | - C56 H80 Li2 N2 - | - C224 H320 Li8 N8 - | 4 | 0.5
4334057 | 13.5101 | 0.0016 | 13.5101 | 0.0016 | 13.5101 | 0.0016 | 90 | 90 | 90 | 2465.9 | F m -3 m | -F 4 2 3 | 225 | - Ca3 Cd8 Pt4 - | - Ca3 Cd8 Pt4 - | - Ca24 Cd64 Pt32 - | 8 | 0.0416667
4334058 | 8.3719 | 0.0012 | 8.3719 | 0.0012 | 4.4624 | 0.0009 | 90 | 90 | 90 | 312.76 | P 42/m n m | -P 4n 2n | 136 | - Ba Cd4 Pt2 - | - Ba Cd4 Pt2 - | - Ba2 Cd8 Pt4 - | 2 | 0.125
4334059 | 8.235 | 0.0012 | 8.235 | 0.0012 | 4.4817 | 0.0009 | 90 | 90 | 90 | 303.93 | P 42/m n m | -P 4n 2n | 136 | - Cd4 Pt2 Sr - | - Cd4 Pt2 Sr - | - Cd8 Pt4 Sr2 - | 2 | 0.125
4334063 | 11.7105 | 0.0002 | 9.8464 | 0.0002 | 16.34 | 0.0004 | 90 | 90 | 90 | 1884.1 | P n a 21 | P 2c -2n | 33 | - C17 H18 F6 N3 Os P - | - C17 H18 F6 N3 Os P - | - C68 H72 F24 N12 Os4 P4 - | 4 | 1
4334064 | 11.619 | 0.0003 | 9.683 | 0.0003 | 16.5337 | 0.0004 | 90 | 90 | 90 | 1860.15 | P n a 21 | P 2c -2n | 33 | - C17 H17 F6 N2 O Os P - | - C17 H17 F6 N2 O Os P - | - C68 H68 F24 N8 O4 Os4 P4 - | 4 | 1
4334085 | 13.144551 | 1.3e-05 | 5.69496 | 5e-06 | 10.24763 | 9e-06 | 90 | 90 | 90 | 767.114 | P n m a | -P 2ac 2n | 62 | - Ba Fe O4 Y - | - Ba Fe O4 Y - | - Ba8 Fe8 O32 Y8 - | 8 | 1
4334095 | 9.0327 | 0.001 | 9.0327 | 0.001 | 9.0327 | 0.001 | 90 | 90 | 90 | 736.98 | I 21 3 | I 2b 2c 3 | 199 | - C3 H3 Co Na O6 - | - C3 H3 Co Na O6 - | - C12 H12 Co4 Na4 O24 - | 4 | 0.166667
4334104 | 6.7945 | 0.0004 | 12.5409 | 0.0012 | 33.507 | 0.002 | 90 | 90 | 90 | 2855.1 | P b c a | -P 2ac 2ab | 61 | - C11 H8 Br2 F Hg N3 O - | - C11 H8 Br2 F Hg N3 O - | - C88 H64 Br16 F8 Hg8 N24 O8 - | 8 | 1
4334105 | 6.6796 | 0.0013 | 13.257 | 0.003 | 33.744 | 0.007 | 90 | 90 | 90 | 2988.1 | C m c a | -C 2ac 2 | 64 | - C11 H8 Br2 Cl Hg N3 O - | - C11 H8 Br2 Cl Hg N3 O - | - C88 H64 Br16 Cl8 Hg8 N24 O8 - | 8
4334113 | 14.2119 | 0.0004 | 14.2119 | 0.0004 | 18.9069 | 0.0008 | 90 | 90 | 90 | 3818.8 | P 4/n :2 | -P 4a | 85 | - C66 H68 Cl2 F12 N14 O4 P2 Ru3 - | - C66 H68 Cl2 F12 N14 O4 P2 Ru3 - | - C132 H136 Cl4 F24 N28 O8 P4 Ru6 - | 2 | 0.25
4334119 | 14.3103 | 0.0009 | 15.7458 | 0.0012 | 16.8983 | 0.0011 | 90 | 90 | 90 | 3807.6 | P 21 21 21 | P 2ac 2ab | 19 | - C46 H40 B Cu F4 N4 - | - C46 H40 B Cu F4 N4 - | - C184 H160 B4 Cu4 F16 N16 - | 4 | 1
4334121 | 13.823 | 0.005 | 15.613 | 0.005 | 21.15 | 0.005 | 90 | 90 | 90 | 4565 | P 21 21 21 | P 2ac 2ab | 19 | - C46 H54 B Br2 Cu F4 N4 O2 - | - C46 H54 B Br2 Cu F4 N4 O2 - | - C184 H216 B4 Br8 Cu4 F16 N16 O8 - | 4 | 1
4334136 | 27.8782 | 0.001 | 15.4505 | 0.0006 | 26.3093 | 0.0012 | 90 | 90 | 90 | 11332.3 | P b c n | -P 2n 2ab | 60 | - C52 H90 Cl Co N3 O2.5 P3 Zr - | - C52 H90 Cl Co N3 O2.5 P3 Zr - | - C416 H720 Cl8 Co8 N24 O20 P24 Zr8 - | 8 | 1
4334157 | 19.3953 | 0.0006 | 23.6891 | 0.0007 | 26.5521 | 0.001 | 90 | 90 | 90 | 12199.6 | P b c a | -P 2ac 2ab | 61 | - C32 H46 Cu2 N8 O41 Si W12 - | - C32 H44 Cu2 N8 O41 Si W12 - | - C256 H352 Cu16 N64 O328 Si8 W96 - | 8 | 1
4334159 | 19.2671 | 0.0003 | 23.9764 | 0.0004 | 26.6345 | 0.0005 | 90 | 90 | 90 | 12304 | P b c a | -P 2ac 2ab | 61 | - C32 H40 Cu2 N8 O40 Si W12 - | - C32 H40 Cu2 N8 O40 Si W12 - | - C256 H320 Cu16 N64 O320 Si8 W96 - | 8 | 1
4334161 | 19.4645 | 0.0002 | 23.77 | 0.0003 | 26.6287 | 0.0003 | 90 | 90 | 90 | 12320.3 | P b c a | -P 2ac 2ab | 61 | - C32 H46 Cu2 N8 O41 Si W12 - | - C32 H44 Cu2 N8 O41 Si W12 - | - C256 H352 Cu16 N64 O328 Si8 W96 - | 8 | 1
4334168 | 22.2182 | 0.0016 | 15.4755 | 0.0012 | 10.8569 | 0.0009 | 90 | 90 | 90 | 3733 | A e a 2 | A 2 -2ab | 41 | - C41 H45 N3 O5 P2 - | - C41 H45 N3 O5 P2 - | - C164 H180 N12 O20 P8 - | 4 | 0.5
4334169 | 22.2568 | 0.0018 | 15.4841 | 0.0013 | 10.8479 | 0.0008 | 90 | 90 | 90 | 3738.5 | A e a 2 | A 2 -2ab | 41 | - C41 H45 N3 O5 P2 - | - C41 H45 N3 O5 P2 - | - C164 H180 N12 O20 P8 - | 4 | 0.5
4334173 | 18.5482 | 0.0007 | 22.6173 | 0.001 | 22.8902 | 0.0008 | 90 | 90 | 90 | 9602.7 | P b c a | -P 2ac 2ab | 61 | - C173 H201.4 Eu4 N24 O60.2 P8 - | - C173 H201.4 Eu4 N24 O60.2 P8 - | - C346 H402.8 Eu8 N48 O120.4 P16 - | 2 | 0.25
4334174 | 22.5122 | 0.001 | 18.6045 | 0.0008 | 22.7679 | 0.001 | 90 | 90 | 90 | 9535.8 | P b c a | -P 2ac 2ab | 61 | - C41 H45 N6 O14 P2 Pr - | - C41 H45 N6 O14 P2 Pr - | - C328 H360 N48 O112 P16 Pr8 - | 8 | 1
4334183 | 12.7321 | 0.0015 | 13.5133 | 0.0016 | 25.484 | 0.005 | 90 | 90 | 90 | 4384.6 | P 2 2 21 | P 2c 2 | 17 | - C68 H57 In2 N11 O34 - | - C37 H20 In2 O20 - | - C74 H40 In4 O40 - | 2 | 0.5
4334184 | 21.111 | 0.003 | 13.118 | 0.002 | 20.256 | 0.002 | 90 | 90 | 90 | 5609.6 | P c c n | -P 2ab 2ac | 56 | - C60 H76 Al2 N4 O Se2 - | - C60 H76 Al2 N4 O Se2 - | - C240 H304 Al8 N16 O4 Se8 - | 4 | 0.5
4334187 | 4.1157 | 0.0005 | 4.1157 | 0.0005 | 14.6618 | 0.0016 | 90 | 90 | 90 | 248.36 | I 4/m m m | -I 4 2 | 139 | - As2 Ge0.5 Rb Zn1.5 - | - As2 Ge0.5 Rb Zn1.5 - | - As4 Ge Rb2 Zn3 - | 2 | 0.0625
4334195 | 4.0613 | 0.001 | 4.0613 | 0.001 | 14.258 | 0.003 | 90 | 90 | 90 | 235.17 | I 4/m m m | -I 4 2 | 139 | - As2 K Si0.53 Zn1.47 - | - As2 K Si0.528 Zn1.472 - | - As4 K2 Si1.056 Zn2.944 - | 2 | 0.0625
4334196 | 4.0872 | 0.0004 | 4.0872 | 0.0004 | 14.3117 | 0.0015 | 90 | 90 | 90 | 239.08 | I 4/m m m | -I 4 2 | 139 | - As2 Ge0.5 K Zn1.5 - | - As2 Ge0.5 K Zn1.5 - | - As4 Ge K2 Zn3 - | 2 | 0.0625
4334228 | 34.168 | 0.005 | 17.174 | 0.003 | 18.038 | 0.003 | 90 | 90 | 90 | 10585 | P c c a | -P 2a 2ac | 54 | - C54 H62 Fe N8 O3 - | - C54 H62 Fe N8 O3 - | - C432 H496 Fe8 N64 O24 - | 8 | 1
4334240 | 8.0849 | 0.0007 | 4.8517 | 0.0004 | 8.7504 | 0.0008 | 90 | 90 | 90 | 343.24 | P n m a | -P 2ac 2n | 62 | - Eu Mg Sn - | - Eu Mg Sn - | - Eu4 Mg4 Sn4 - | 4 | 0.5
4334246 | 10.396 | 0.0004 | 16.7648 | 0.0007 | 54.2778 | 0.0018 | 90 | 90 | 90 | 9459.9 | P 21 21 21 | P 2ac 2ab | 19 | - C41 H87 Li O4 Th - | - C41 H87 Li O4 Th - | - C328 H696 Li8 O32 Th8 - | 8 | 2
4334254 | 15.911 | 0.001 | 15.951 | 0.001 | 25.86 | 0.001 | 90 | 90 | 90 | 6563.2 | P n a 21 | P 2c -2n | 33 | - Cl16 Cs7 Nd11 O36 Se12 - | - Cl16 Cs7 Nd11 O36 Se12 - | - Cl64 Cs28 Nd44 O144 Se48 - | 4 | 1
4334257 | 31.172 | 0.003 | 38.128 | 0.003 | 14.8296 | 0.0013 | 90 | 90 | 90 | 17625 | F d d 2 | F 2 -2d | 43 | - C68 H96 Eu N19 O19 - | - C68 H76 Eu N19.001 O19.003 - | - C544 H608 Eu8 N152.008 O152.024 - | 8 | 0.5
4334258 | 31.3486 | 0.0007 | 38.0261 | 0.0009 | 14.8414 | 0.0003 | 90 | 90 | 90 | 17691.9 | F d d 2 | F 2 -2d | 43 | - C68 H96 N19 O19 Tb - | - C68 H76 N19.001 O19.003 Tb - | - C544 H608 N152.008 O152.024 Tb8 - | 8 | 0.5
4334259 | 31.3257 | 0.0013 | 37.709 | 0.002 | 14.8783 | 0.0007 | 90 | 90 | 90 | 17575.2 | F d d 2 | F 2 -2d | 43 | - C68 H96 N19 O19 Yb - | - C68 H76 N18.999 O18.997 Yb - | - C544 H608 N151.992 O151.976 Yb8 - | 8 | 0.5
4334262 | 16.4128 | 0.0006 | 23.8916 | 0.0006 | 19.7838 | 0.0006 | 90 | 90 | 90 | 7757.8 | P c c n | -P 2ab 2ac | 56 | - C72 H104 Eu N19 O15 - | - C72 H100 Eu N19 O15 - | - C288 H400 Eu4 N76 O60 - | 4 | 0.5
4334265 | 16.6701 | 0.0012 | 16.6701 | 0.0012 | 15.481 | 0.002 | 90 | 90 | 90 | 4302 | I 4/m m m | -I 4 2 | 139 | - C67 H73 Mn N10 O19 Zn2 - | - C50 H24 Mn N4 O12 Zn2 - | - C100 H48 Mn2 N8 O24 Zn4 - | 2 | 0.0625
4334266 | 16.9198 | 0.0004 | 16.9198 | 0.0004 | 16.017 | 0.0006 | 90 | 90 | 90 | 4585.3 | I 4/m m m | -I 4 2 | 139 | - C67 H75 Cd2 Mn N10 O20 - | - C50 H24 Cd2 Mn N4 O12 - | - C100 H48 Cd4 Mn2 N8 O24 - | 2 | 0.0625
4334267 | 16.6651 | 0.0005 | 16.6651 | 0.0005 | 8.8573 | 0.0011 | 90 | 90 | 90 | 2459.9 | P 4/m m m | -P 4 2 | 123 | - C58 H50 Fe N7 O15 Zn2 - | - C49 H24 Fe N4 O11 Zn2 - | - C49 H24 Fe N4 O11 Zn2 - | 1 | 0.0625
4334268 | 41.4454 | 0.0012 | 41.4454 | 0.0012 | 32.834 | 0.003 | 90 | 90 | 90 | 56400 | I 41/a c d :2 | -I 4bd 2c | 142 | - C111 H97 Cd3 Fe2 N13 O28 - | - C96 H48 Cd3 Fe2 N8 O23 - | - C1536 H768 Cd48 Fe32 N128 O368 - | 16 | 0.5
4334290 | 15.1661 | 0.0001 | 15.1661 | 0.0001 | 15.1661 | 0.0001 | 90 | 90 | 90 | 3488.36 | P 21 3 | P 2ac 2ab 3 | 198 | - C31 H21 Cu F18 N3 O P - | - C31 H21 Cu F17.96 N3 O P - | - C124 H84 Cu4 F71.84 N12 O4 P4 - | 4 | 0.333333
4334291 | 15.312 | 0.002 | 15.312 | 0.002 | 15.312 | 0.002 | 90 | 90 | 90 | 3590 | P 21 3 | P 2ac 2ab 3 | 198 | - C32 H24 Cu F18 N4 P - | - C32 H23.97 Cu F17.96 N4 P - | - C128 H95.88 Cu4 F71.84 N16 P4 - | 4 | 0.333333
4334298 | 6.4778 | 0.0007 | 22.184 | 0.002 | 22.348 | 0.002 | 90 | 90 | 90 | 3211.5 | P 21 21 21 | P 2ac 2ab | 19 | - C22 H40 N4 O8 Sn4 - | - C22 H40 N4 O8 Sn4 - | - C88 H160 N16 O32 Sn16 - | 4 | 1
4334316 | 13.385 | 0.003 | 14.712 | 0.003 | 15.573 | 0.003 | 90 | 90 | 90 | 3066.6 | P 21 21 21 | P 2ac 2ab | 19 | - C21 H36 N O15 Zn2 - | - C21 H36 N O15 Zn2 - | - C84 H144 N4 O60 Zn8 - | 4 | 1
4334317 | 14.1069 | 0.0016 | 14.1069 | 0.0016 | 14.1069 | 0.0016 | 90 | 90 | 90 | 2807.3 | P 21 3 | P 2ac 2ab 3 | 198 | - C18 H24 N4 O12 Zn2 - | - C18 H24 N3.99 O11.97 Zn2 - | - C72 H96 N15.96 O47.88 Zn8 - | 4 | 0.333333
4334318 | 12.662 | 0.003 | 14.662 | 0.003 | 15.434 | 0.003 | 90 | 90 | 90 | 2865.3 | P 21 21 21 | P 2ac 2ab | 19 | - C21 H30 N4 O12 Zn2 - | - C21 H30 N4 O12 Zn2 - | - C84 H120 N16 O48 Zn8 - | 4 | 1
4334319 | 13.798 | 0.003 | 14.375 | 0.003 | 15.228 | 0.003 | 90 | 90 | 90 | 3020.4 | P 21 21 21 | P 2ac 2ab | 19 | - C24 H36 N4 O12 Zn2 - | - C24 H25 N4 O12 Zn2 - | - C96 H100 N16 O48 Zn8 - | 4 | 1
4334333 | 5.7404 | 0.001 | 7.7327 | 0.0014 | 17.87 | 0.003 | 90 | 90 | 90 | 793.2 | P 21 21 21 | P 2ac 2ab | 19 | - C5 H7 Cu N O5 S - | - C5 H7 Cu N O5 S - | - C20 H28 Cu4 N4 O20 S4 - | 4 | 1
4334344 | 6.7225 | 0.0005 | 6.7225 | 0.0005 | 13.515 | 0.0009 | 90 | 90 | 90 | 610.77 | P 4/n c c :2 | -P 4a 2ac | 130 | - Al Mg4 Si3 - | - Al Mg4 Si3 - | - Al4 Mg16 Si12 - | 4 | 0.25
4334349 | 3.9218 | 0.0001 | 3.9218 | 0.0001 | 3.9218 | 0.0001 | 90 | 90 | 90 | 60.319 | F m -3 m | -F 4 2 3 | 225 | - Pt - | - Pt - | - Pt4 - | 4 | 0.0208333
4334350 | 7.5405 | 0.0001 | 7.5405 | 0.0001 | 7.5405 | 0.0001 | 90 | 90 | 90 | 428.746 | I m -3 | -I 2 2 3 | 204 | - Cu3 La O12 Pt3.73229 - | - Cu3 La O12 Pt3.732 - | - Cu6 La2 O24 Pt7.464 - | 2 | 0.0416667
4334359 | 17.0121 | 0.0004 | 18.0594 | 0.0004 | 19.6945 | 0.0006 | 90 | 90 | 90 | 6050.7 | P c 21 b | P -2bc -2c | 29 | - C44 H97 Ce2 K O11 - | - C44 H97 Ce2 K O11 - | - C176 H388 Ce8 K4 O44 - | 4 | 1
4334368 | 16.431 | 0.002 | 19.339 | 0.003 | 7.6498 | 0.0009 | 90 | 90 | 90 | 2430.8 | P n a 21 | P 2c -2n | 33 | - C16 H42 Br Fe N P4 - | - C16 H42 Br Fe N P4 - | - C64 H168 Br4 Fe4 N4 P16 - | 4 | 1
4334386 | 8.3251 | 0.0008 | 13.3513 | 0.0012 | 18.0199 | 0.0017 | 90 | 90 | 90 | 2002.9 | P n m a | -P 2ac 2n | 62 | - C16 H24 Ag F3 N4 O3 S - | - C16 H24 Ag F3 N4 O3 S - | - C64 H96 Ag4 F12 N16 O12 S4 - | 4 | 0.5
4334408 | 13.4672 | 0.0015 | 14.7999 | 0.0016 | 25.154 | 0.003 | 90 | 90 | 90 | 5013.5 | P b c a | -P 2ac 2ab | 61 | - C20 H39 Br O2 P2 Pt - | - C20 H39 Br O2 P2 Pt - | - C160 H312 Br8 O16 P16 Pt8 - | 8 | 1
4334409 | 11.585 | 0.003 | 15.156 | 0.004 | 30.722 | 0.009 | 90 | 90 | 90 | 5394 | P b c a | -P 2ac 2ab | 61 | - C20 H37 Br3 O2 P2 Pt - | - C20 H37 Br3 O2 P2 Pt - | - C160 H296 Br24 O16 P16 Pt8 - | 8 | 1
4334411 | 11.23 | 0.003 | 12.833 | 0.003 | 16.167 | 0.004 | 90 | 90 | 90 | 2329.9 | P 21 21 21 | P 2ac 2ab | 19 | - C18 H36 Br N P2 Pt - | - C18 H36 Br N P2 Pt - | - C72 H144 Br4 N4 P8 Pt4 - | 4 | 1
4334413 | 14.329 | 0.002 | 13.027 | 0.002 | 13.136 | 0.002 | 90 | 90 | 90 | 2452 | P n m a | -P 2ac 2n | 62 | - C19 H34 Br F3 P2 Pt - | - C19 H34 Br F3 P2 Pt - | - C76 H136 Br4 F12 P8 Pt4 - | 4 | 0.5
4334416 | 18.5761 | 0.0017 | 12.9695 | 0.0012 | 10.532 | 0.001 | 90 | 90 | 90 | 2537.4 | P n m a | -P 2ac 2n | 62 | - C22 H37 Br P2 Pt - | - C22 H37 Br P2 Pt - | - C88 H148 Br4 P8 Pt4 - | 4 | 0.5
4334419 | 10.113 | 0.002 | 27.024 | 0.006 | 11.881 | 0.003 | 90 | 90 | 90 | 3247 | P n a 21 | P 2c -2n | 33 | - C32 H40 Br4 P2 Pt - | - C32 H40 Br4 P2 Pt - | - C128 H160 Br16 P8 Pt4 - | 4 | 1
4334421 | 5.5813 | 0.0003 | 9.5476 | 0.0005 | 35.1578 | 0.0002 | 90 | 90 | 90 | 1873.49 | F m m m | -F 2 2 | 69 | - B6 Eu5 Pt18 - | - B5 Eu5 Pt18 - | - B20 Eu20 Pt72 - | 4 | 0.125
4334425 | 12.3248 | 0.0006 | 17.1869 | 0.0006 | 19.2754 | 0.0007 | 90 | 90 | 90 | 4083 | C m c 21 | C 2c -2 | 36 | - C34 H40 Cu F6 N4 O8 S2 - | - C34 H40 Cu F6 N4 O8 S2 - | - C136 H160 Cu4 F24 N16 O32 S8 - | 4 | 0.5
4334428 | 12.1025 | 0.0004 | 5.26761 | 0.0001 | 3.71319 | 0.0001 | 90 | 90 | 90 | 236.721 | P n a 21 | P 2c -2n | 33 | - B0.66 Ca O2.66 Si0.33 - | - B0.66 Ca O2.634 Si0.34 - | - B2.64 Ca4 O10.536 Si1.36 - | 4 | 1
4334430 | 7.6413 | 0.0007 | 7.566 | 0.0007 | 18.1056 | 0.0016 | 90 | 90 | 90 | 1046.76 | P n m a | -P 2ac 2n | 62 | - C8 H8 Mn N4 O5 - | - C8 H8 Mn N4 O5 - | - C32 H32 Mn4 N16 O20 - | 4 | 0.5
4334431 | 17.744 | 0.003 | 9.3401 | 0.0015 | 25.063 | 0.004 | 90 | 90 | 90 | 4153.7 | P b c a | -P 2ac 2ab | 61 | - C26 H34 F24 N8 P4 - | - C1.76271 H2.30508 F1.62712 N0.542373 P0.271186 - | - C104 H136 F96 N32 P16 - | 59 | 7.375
4334436 | 18.3487 | 0.0018 | 18.3487 | 0.0018 | 13.031 | 0.0014 | 90 | 90 | 90 | 4387.2 | P 42/m n m | -P 4n 2n | 136 | - C60 H76 Ag4 F24 N16 P4 - | - C60 H76 Ag4 F24 N16 P4 - | - C120 H152 Ag8 F48 N32 P8 - | 2 | 0.125
4334474 | 27.762 | 0.013 | 27.762 | 0.013 | 36.444 | 0.011 | 90 | 90 | 90 | 28088 | I -4 m 2 | I -4 -2 | 119 | - In24 Te46 - | - In24 Te46 - | - In96 Te184 - | 4 | 0.25
4334475 | 29.5 | 0.004 | 29.5 | 0.004 | 29.5 | 0.004 | 90 | 90 | 90 | 25672 | I m -3 | -I 2 2 3 | 204 | - C77 H91 Cl9 Mo N9 - | - C77 H91 Cl9 Mo N9 - | - C924 H1092 Cl108 Mo12 N108 - | 12 | 0.25
4334484 | 14.7124 | 0.0006 | 15.6131 | 0.0007 | 17.1848 | 0.0007 | 90 | 90 | 90 | 3947.5 | A b a 2 | A 2 -2ab | 41 | - C10 H27 Cl F6 N3 O2 P Ru S2 - | - C10 H27 Cl F6 N3 O2 P Ru S2 - | - C80 H216 Cl8 F48 N24 O16 P8 Ru8 S16 - | 8
4334507 | 18.261 | 0.003 | 18.261 | 0.003 | 44.911 | 0.009 | 90 | 90 | 90 | 14976 | I 41/a :2 | -I 4ad | 88 | - C112 H192 N16 O48 Tb8 - | - C112 H192 N16 O48 Tb8 - | - C448 H768 N64 O192 Tb32 - | 4 | 0.25
4334508 | 18.228 | 0.003 | 18.228 | 0.003 | 44.831 | 0.009 | 90 | 90 | 90 | 14896 | I 41/a :2 | -I 4ad | 88 | - C116 H200 Dy8 N16 O48 - | - C116 H200 Dy8 N16 O48 - | - C464 H800 Dy32 N64 O192 - | 4 | 0.25
4334509 | 18.183 | 0.003 | 18.183 | 0.003 | 44.626 | 0.009 | 90 | 90 | 90 | 14754 | I 41/a :2 | -I 4ad | 88 | - C112 H192 Ho8 N16 O48 - | - C112 H192 Ho8 N16 O48 - | - C448 H768 Ho32 N64 O192 - | 4 | 0.25
4334523 | 10.6032 | 0.0007 | 12.5912 | 0.001 | 15.8418 | 0.0015 | 90 | 90 | 90 | 2115 | P c c n | -P 2ab 2ac | 56 | - C16 H16 Mo2 N4 O4 S4 - | - C16 H16 Mo2 N4 O4 S4 - | - C64 H64 Mo8 N16 O16 S16 - | 4 | 0.5
4334525 | 8.6895 | 0.0003 | 13.7221 | 0.0005 | 26.1281 | 0.0009 | 90 | 90 | 90 | 3115.47 | P 21 21 21 | P 2ac 2ab | 19 | - C26 H26 Cl Li Mo2 N6 O4 S4 - | - C26 H26 Cl Li Mo2 N6 O4 S4 - | - C104 H104 Cl4 Li4 Mo8 N24 O16 S16 - | 4 | 1
4334529 | 27.452 | 0.002 | 17.552 | 0.0014 | 27.756 | 0.003 | 90 | 90 | 90 | 13374 | P b c a | -P 2ac 2ab | 61 | - C64 H67 N Ni P3 S5 Si3 - | - C64 H67 N Ni P3 S5 Si3 - | - C512 H536 N8 Ni8 P24 S40 Si24 - | 8 | 1
4334537 | 22.3408 | 0.0016 | 11.4849 | 0.0008 | 9.6579 | 0.0006 | 90 | 90 | 90 | 2478 | P n a 21 | P 2c -2n | 33 | - C28 H42 B P - | - C28 H42 B P - | - C112 H168 B4 P4 - | 4 | 1
4334538 | 16.923 | 0.003 | 11.311 | 0.0017 | 14.553 | 0.002 | 90 | 90 | 90 | 2785.7 | P n a 21 | P 2c -2n | 33 | - C34 H42 B P - | - C34 H42 B P - | - C136 H168 B4 P4 - | 4 | 1
4334548 | 19.098 | 0.002 | 21.111 | 0.003 | 11.5956 | 0.0015 | 90 | 90 | 90 | 4675.1 | P n a 21 | P 2c -2n | 33 | - C49 H60 Fe2 N4 P3 - | - C49 H60 Fe2 N4 P3 - | - C196 H240 Fe8 N16 P12 - | 4 | 1
4334551 | 18.2954 | 0.0003 | 18.2954 | 0.0003 | 18.2954 | 0.0003 | 90 | 90 | 90 | 6123.87 | F -4 3 m | F -4 2 3 | 216 | - Au2.098 Cr6.902 Zn91.306 - | - Au2.1 Cr6.9 Zn91.322 - | - Au8.4 Cr27.6 Zn365.288 - | 4 | 0.0416667
4334552 | 18.288 | 0.002 | 18.288 | 0.002 | 18.288 | 0.002 | 90 | 90 | 90 | 6116.4 | F -4 3 m | F -4 2 3 | 216 | - Au2.63 Cr6.36 Zn91.68 - | - Au2.636 Cr6.364 Zn91.72 - | - Au10.544 Cr25.456 Zn366.88 - | 4 | 0.0416667
4334553 | 18.2962 | 0.0006 | 18.2962 | 0.0006 | 18.2962 | 0.0006 | 90 | 90 | 90 | 6124.7 | F -4 3 m | F -4 2 3 | 216 | - Au2.76 Cr6.24 Zn91.67 - | - Au2.764 Cr6.236 Zn91.664 - | - Au11.056 Cr24.944 Zn366.656 - | 4 | 0.0416667
4334554 | 18.314 | 0.002 | 18.314 | 0.002 | 18.314 | 0.002 | 90 | 90 | 90 | 6142.6 | F -4 3 m | F -4 2 3 | 216 | - Au3.26 Cr5.74 Zn91.57 - | - Au3.26 Cr5.74 Zn91.598 - | - Au13.04 Cr22.96 Zn366.392 - | 4 | 0.0416667
4334555 | 18.328 | 0.001 | 18.328 | 0.001 | 18.328 | 0.001 | 90 | 90 | 90 | 6156.7 | F -4 3 m | F -4 2 3 | 216 | - Au3.79 Cr5.37 Zn91.75 - | - Au3.794 Cr5.368 Zn91.74 - | - Au15.176 Cr21.472 Zn366.96 - | 4 | 0.0416667
4334556 | 18.325 | 0.002 | 18.325 | 0.002 | 18.325 | 0.002 | 90 | 90 | 90 | 6153.6 | F -4 3 m | F -4 2 3 | 216 | - Au3.8 Cr5.32 Zn91.75 - | - Au3.794 Cr5.32 Zn91.748 - | - Au15.176 Cr21.28 Zn366.992 - | 4 | 0.0416667
4334557 | 18.3591 | 0.0009 | 18.3591 | 0.0009 | 18.3591 | 0.0009 | 90 | 90 | 90 | 6188.1 | F -4 3 m | F -4 2 3 | 216 | - Au4.59 Cr4.85 Zn91.33 - | - Au4.558 Cr4.89 Zn91.714 - | - Au18.232 Cr19.56 Zn366.856 - | 4 | 0.0416667
4334558 | 18.3653 | 0.0007 | 18.3653 | 0.0007 | 18.3653 | 0.0007 | 90 | 90 | 90 | 6194.3 | F -4 3 m | F -4 2 3 | 216 | - Au5.15 Cr4.73 Zn91.93 - | - Au5.158 Cr4.74 Zn91.938 - | - Au20.632 Cr18.96 Zn367.752 - | 4 | 0.0416667
4334559 | 18.386 | 0.0001 | 18.386 | 0.0001 | 18.386 | 0.0001 | 90 | 90 | 90 | 6215.3 | F -4 3 m | F -4 2 3 | 216 | - Au5.62 Cr4.57 Zn92.25 - | - Au5.62 Cr4.57 Zn92.294 - | - Au22.48 Cr18.28 Zn369.176 - | 4 | 0.0416667
4334560 | 18.39 | 0.001 | 18.39 | 0.001 | 18.39 | 0.001 | 90 | 90 | 90 | 6219.4 | F -4 3 m | F -4 2 3 | 216 | - Au6.19 Cr4.5 Zn91.19 - | - Au6.184 Cr4.5 Zn91.2 - | - Au24.736 Cr18 Zn364.8 - | 4 | 0.0416667
4334561 | 18.412 | 0.002 | 18.412 | 0.002 | 18.412 | 0.002 | 90 | 90 | 90 | 6241.7 | F -4 3 m | F -4 2 3 | 216 | - Au7.69 Cr4.3 Zn91.03 - | - Au7.672 Cr4.28 Zn90.44 - | - Au30.688 Cr17.12 Zn361.76 - | 4 | 0.0416667
4334562 | 18.413 | 0.002 | 18.413 | 0.002 | 18.413 | 0.002 | 90 | 90 | 90 | 6242.7 | F -4 3 m | F -4 2 3 | 216 | - Au7.88 Cr4.29 Zn90.42 - | - Au7.876 Cr4.3 Zn90.36 - | - Au31.504 Cr17.2 Zn361.44 - | 4 | 0.0416667
4334563 | 18.4298 | 0.0007 | 18.4298 | 0.0007 | 18.4298 | 0.0007 | 90 | 90 | 90 | 6259.8 | F -4 3 m | F -4 2 3 | 216 | - Au10 Cr4 Zn89 - | - Au10 Cr4 Zn89 - | - Au40 Cr16 Zn356 - | 4 | 0.0416667
4334582 | 9.3569 | 0.0017 | 14.609 | 0.003 | 16.563 | 0.003 | 90 | 90 | 90 | 2264.1 | P n a 21 | P 2c -2n | 33 | - C19 H11 Co N7 Pt S4 - | - C19 H11 Co N7 Pt S4 - | - C76 H44 Co4 N28 Pt4 S16 - | 4 | 1
4334584 | 11.513327 | 3.5e-05 | 10.221145 | 3.1e-05 | 9.42511 | 2.9e-05 | 90 | 90 | 90 | 1109.14 | C m c a | -C 2ac 2 | 64 | - Ba Fe9 Li O15 - | - Ba Fe8.6168 Li1.3832 O15 - | - Ba4 Fe34.4672 Li5.5328 O60 - | 4
4334605 | 8.856 | 0.002 | 8.856 | 0.002 | 7.896 | 0.001 | 90 | 90 | 90 | 619.3 | P 4/n :2 | -P 4a | 85 | - C4 H11 N0.5 O12.5 Pu0.5 U0.5 - | - C4 N0.5 O12.5 Pu0.5 U0.5 - | - C8 N O25 Pu U - | 2 | 0.25
4334630 | 14.552 | 0.008 | 14.552 | 0.008 | 14.552 | 0.008 | 90 | 90 | 90 | 3082 | F d -3 m :2 | -F 4vw 2vw 3 | 227 | - Al20 Cr2 La - | - Al20 Cr2 La - | - Al160 Cr16 La8 - | 8 | 0.0416667
4334631 | 14.46 | 0.003 | 14.46 | 0.003 | 14.46 | 0.003 | 90 | 90 | 90 | 3023.5 | F d -3 m :2 | -F 4vw 2vw 3 | 227 | - Al20 Cr2 Gd - | - Al20 Cr2 Gd - | - Al160 Cr16 Gd8 - | 8 | 0.0416667
4334632 | 14.431 | 0.008 | 14.431 | 0.008 | 14.431 | 0.008 | 90 | 90 | 90 | 3005 | F d -3 m :2 | -F 4vw 2vw 3 | 227 | - Al19.7 Cr2 Fe0.3 Gd - | - Al19.688 Cr2 Fe0.312 Gd - | - Al157.504 Cr16 Fe2.496 Gd8 - | 8 | 0.0416667
4334633 | 14.45 | 0.004 | 14.45 | 0.004 | 14.45 | 0.004 | 90 | 90 | 90 | 3017.2 | F d -3 m :2 | -F 4vw 2vw 3 | 227 | - Al19.9 Cr2 Fe0.1 Yb - | - Al19.904 Cr2 Fe0.096 Yb - | - Al159.232 Cr16 Fe0.768 Yb8 - | 8 | 0.0416667
4334634 | 14.443 | 0.004 | 14.443 | 0.004 | 14.443 | 0.004 | 90 | 90 | 90 | 3012.8 | F d -3 m :2 | -F 4vw 2vw 3 | 227 | - Al19.78 Cr2 Fe0.22 Yb - | - Al19.784 Cr2 Fe0.216 Yb - | - Al158.272 Cr16 Fe1.728 Yb8 - | 8 | 0.0416667
4334639 | 16.498 | 0.005 | 8.417 | 0.003 | 19.454 | 0.006 | 90 | 90 | 90 | 2701.5 | P n a 21 | P 2c -2n | 33 | - C23 H26 Cl F6 N6 P Ru - | - C23 H26 Cl F6 N6 P Ru - | - C92 H104 Cl4 F24 N24 P4 Ru4 - | 4 | 1
4334640 | 16.833 | 0.003 | 8.3726 | 0.0016 | 19.44 | 0.004 | 90 | 90 | 90 | 2739.8 | P n a 21 | P 2c -2n | 33 | - C23 H26 Br F6 N6 P Ru - | - C23 H26 Br F6 N6 P Ru - | - C92 H104 Br4 F24 N24 P4 Ru4 - | 4 | 1
4334641 | 13.593 | 0.008 | 15.802 | 0.01 | 28.423 | 0.017 | 90 | 90 | 90 | 6105 | P b c a | -P 2ac 2ab | 61 | - C25 H24 Cl3 F6 N6 O P Ru - | - C24 H20 Cl F6 N6 P Ru - | - C192 H160 Cl8 F48 N48 P8 Ru8 - | 8 | 1
4334644 | 6.9284 | 0.0004 | 13.3816 | 0.0016 | 49.865 | 0.004 | 90 | 90 | 90 | 4623.1 | P m c b | -P 2bc 2 | 55 | - B22 H20 K24 O185 U40 - | - B22 K24 O185 U40 - | - B22 K24 O185 U40 - | 1 | 0.125
4334658 | 12 | 0.006 | 10.204 | 0.005 | 12.936 | 0.006 | 90 | 90 | 90 | 1584 | P b c a | -P 2ac 2ab | 61 | - C4 H11 Cl2 P - | - C4 H11 Cl2 P - | - C32 H88 Cl16 P8 - | 8 | 1
4334661 | 15.603 | 0.005 | 7.912 | 0.005 | 11.574 | 0.005 | 90 | 90 | 90 | 1428.8 | P n a 21 | P 2c -2n | 33 | - C6 H16 Cl4 P2 Si - | - C6 H16 Cl4 P2 Si - | - C24 H64 Cl16 P8 Si4 - | 4 | 1
4334662 | 11.285 | 0.003 | 11.285 | 0.003 | 23.543 | 0.01 | 90 | 90 | 90 | 2998.2 | I 41/a :2 | -I 4ad | 88 | - C6 H16 Br4 P2 Si - | - C6 H16 Br4 P2 Si - | - C48 H128 Br32 P16 Si8 - | 8 | 0.5
4334665 | 12.9646 | 0.0004 | 15.2875 | 0.0004 | 16.3211 | 0.0012 | 90 | 90 | 90 | 3234.8 | P b c a | -P 2ac 2ab | 61 | - C10 H16 Cl4 P2 Si - | - C10 H16 Cl4 P2 Si - | - C80 H128 Cl32 P16 Si8 - | 8 | 1
4334675 | 10.1628 | 0.0002 | 11.9467 | 0.0003 | 15.8593 | 0.0004 | 90 | 90 | 90 | 1925.51 | P 21 21 21 | P 2ac 2ab | 19 | - C7 H18 Cl4 Ga N2 O P Si2 - | - C7 H18 Cl4 Ga N2 O P Si2 - | - C28 H72 Cl16 Ga4 N8 O4 P4 Si8 - | 4 | 1
4334676 | 12.6909 | 0.0005 | 16.7821 | 0.0007 | 18.7192 | 0.0007 | 90 | 90 | 90 | 3986.8 | P b c a | -P 2ac 2ab | 61 | - C7 H18 Cl4 Ga N2 P S Si2 - | - C7 H18 Cl4 Ga N2 P S Si2 - | - C56 H144 Cl32 Ga8 N16 P8 S8 Si16 - | 8 | 1
4334692 | 7.4536 | 0.0004 | 4.4838 | 0.0002 | 9.5466 | 0.0004 | 90 | 90 | 90 | 319.05 | P n m a | -P 2ac 2n | 62 | - D2 Ga Rb - | - D2 Ga Rb - | - D8 Ga4 Rb4 - | 4 | 0.5
4334693 | 5.58816 | 0.00013 | 12.2298 | 0.0003 | 4.55477 | 0.00011 | 90 | 90 | 90 | 311.282 | C m c m | -C 2c 2 | 63 | - Ga H2 K0.5 Rb0.5 - | - D2 Ga K0.48584 Rb0.51416 - | - D8 Ga4 K1.94336 Rb2.05664 - | 4 | 0.25
4334699 | 4.0998 | 0.0011 | 6.0034 | 0.0016 | 8.692 | 0.002 | 90 | 90 | 90 | 213.93 | I m m m | -I 2 2 | 71 | - Al0.87 Ge2.13 Tb2 - | - Al0.875 Ge2.125 Tb2 - | - Al1.75 Ge4.25 Tb4 - | 2 | 0.125
4334700 | 4.0698 | 0.0005 | 5.9827 | 0.0007 | 8.6051 | 0.001 | 90 | 90 | 90 | 209.52 | I m m m | -I 2 2 | 71 | - Al0.8 Dy2 Ge2.2 - | - Al0.795 Dy2 Ge2.205 - | - Al1.59 Dy4 Ge4.41 - | 2 | 0.125
4334701 | 4.0572 | 0.0012 | 6.0113 | 0.0017 | 8.538 | 0.002 | 90 | 90 | 90 | 208.23 | I m m m | -I 2 2 | 71 | - Al0.77 Ge2.23 Ho2 - | - Al0.768 Ge2.232 Ho2 - | - Al1.536 Ge4.464 Ho4 - | 2 | 0.125
4334702 | 4.0349 | 0.0006 | 6.0513 | 0.001 | 8.4456 | 0.0013 | 90 | 90 | 90 | 206.21 | I m m m | -I 2 2 | 71 | - Al0.67 Er2 Ge2.33 - | - Al0.669 Er2 Ge2.331 - | - Al1.338 Er4 Ge4.662 - | 2 | 0.125
4334703 | 4.0148 | 0.0008 | 6.0467 | 0.0011 | 8.3818 | 0.0016 | 90 | 90 | 90 | 203.48 | I m m m | -I 2 2 | 71 | - Al0.63 Ge2.37 Tm2 - | - Al0.63 Ge2.37 Tm2 - | - Al1.26 Ge4.74 Tm4 - | 2 | 0.125
4334704 | 4.0142 | 0.0014 | 6.012 | 0.002 | 8.349 | 0.003 | 90 | 90 | 90 | 201.49 | I m m m | -I 2 2 | 71 | - Al0.79 Ge2.22 Lu2 - | - Al0.785 Ge2.215 Lu2 - | - Al1.57 Ge4.43 Lu4 - | 2 | 0.125
4334707 | 8.605 | 0.005 | 30.762 | 0.005 | 11.638 | 0.005 | 90 | 90.002 | 90 | 3081 | P 1 21/n 1 | -P 2yn | 14 | - C26 H44 Mo N4 O S4 - | - C26 H44 Mo N4 O S4 - | - C104 H176 Mo4 N16 O4 S16 - | 4 | 1
4334716 | 6.1819 | 0.0006 | 21.5755 | 0.0019 | 29.5 | 0.003 | 90 | 90 | 90 | 3934.6 | P 21 21 21 | P 2ac 2ab | 19 | - C32 H38 N6 Ni O18 Pt S2 - | - C32 H38 N6 Ni O18 Pt S2 - | - C128 H152 N24 Ni4 O72 Pt4 S8 - | 4 | 1
4334717 | 20.588 | 0.0013 | 20.588 | 0.0013 | 14.8432 | 0.001 | 90 | 90 | 90 | 6291.5 | P 41 21 2 | P 4abw 2nw | 92 | - C44 H58 Cd Cl2 N4 O34 Pt2 S4 - | - C44 H58 Cd Cl2 N4 O34 Pt2 S4 - | - C176 H232 Cd4 Cl8 N16 O136 Pt8 S16 - | 4 | 0.5
4334723 | 11.0676 | 0.0008 | 11.0757 | 0.0007 | 18.9461 | 0.0014 | 90 | 90 | 90 | 2322.4 | P 21 21 21 | P 2ac 2ab | 19 | - C20 H37 Co N4 O2 - | - C20 H38 Co N4 O2 - | - C80 H152 Co4 N16 O8 - | 4 | 1
4334724 | 10.7214 | 0.0006 | 11.3118 | 0.0006 | 34.7526 | 0.0019 | 90 | 90 | 90 | 4214.7 | P b c a | -P 2ac 2ab | 61 | - C17 H38 N5 Ni O2 - | - C18 H34 N4 Ni O2 - | - C144 H272 N32 Ni8 O16 - | 8 | 1
4334725 | 10.7993 | 0.0017 | 11.3336 | 0.0018 | 34.616 | 0.005 | 90 | 90 | 90 | 4236.8 | P b c a | -P 2ac 2ab | 61 | - C18 H32 Co N4 O2 - | - C18 H34 Co N4 O2 - | - C144 H272 Co8 N32 O16 - | 8 | 1
4334726 | 31.3403 | 0.0007 | 8.0896 | 0.0002 | 11.1323 | 0.0003 | 90 | 90 | 90 | 2822.38 | P 21 21 2 | P 2 2ab | 18 | - C24 H51 N6 Ni1.5 O3 - | - C24 H45 N6 Ni1.5 O3 - | - C96 H180 N24 Ni6 O12 - | 4 | 1
4334727 | 31.287 | 0.002 | 8.1317 | 0.0006 | 11.1558 | 0.0008 | 90 | 90 | 90 | 2838.2 | P 21 21 2 | P 2 2ab | 18 | - C16 H30 Co N4 O2 - | - C16 H30 Co N4 O2 - | - C96 H180 Co6 N24 O12 - | 6 | 1.5
4334728 | 11.2423 | 0.0009 | 8.1136 | 0.0007 | 31.476 | 0.003 | 90 | 90 | 90 | 2871.1 | P 1 21 1 | P 2yb | 4 | - C16 H30 Fe N4 O2 - | - C16 H30 Fe N4 O2 - | - C96 H180 Fe6 N24 O12 - | 6 | 3
4334734 | 8.4968 | 0.0005 | 20.443 | 0.0012 | 28.4906 | 0.0013 | 90 | 90 | 90 | 4948.8 | P b c a | -P 2ac 2ab | 61 | - C26 H28 Mo N2 O4 - | - C26 H28 Mo N2 O4 - | - C208 H224 Mo8 N16 O32 - | 8 | 1
4334735 | 8.427 | 0.005 | 17.874 | 0.005 | 20.132 | 0.005 | 90 | 90 | 90 | 3032 | P 21 21 21 | P 2ac 2ab | 19 | - C33 H42 Co N5 - | - C33 H42 Co N5 - | - C132 H168 Co4 N20 - | 4 | 1
4334740 | 8.457 | 0.005 | 17.761 | 0.005 | 20.141 | 0.005 | 90 | 90 | 90 | 3025 | P 21 21 21 | P 2ac 2ab | 19 | - C33 H43 Co N4 O - | - C33 H43 Co N4 O - | - C132 H172 Co4 N16 O4 - | 4 | 1
4334741 | 15.345 | 0.001 | 26.997 | 0.001 | 37.335 | 0.002 | 90 | 90 | 90 | 15466.7 | C 2 2 21 | C 2c 2 | 20 | - C92 F36 - | - C92 F36 - | - C736 F288 - | 8 | 1
4334758 | 9.7749 | 0.001 | 21.936 | 0.002 | 13.4714 | 0.0014 | 90 | 90 | 90 | 2888.6 | P n m a | -P 2ac 2n | 62 | - C23 H21 Cl F6 N5 O4 P Ru - | - C23 H21 Cl F6 N5 O4 P Ru - | - C92 H84 Cl4 F24 N20 O16 P4 Ru4 - | 4 | 0.5
4334759 | 12.914 | 0.004 | 13.12 | 0.004 | 39.995 | 0.013 | 90 | 90 | 90 | 6776 | I 21 21 21 | I 2b 2c | 24 | - C46 H42 F18 N13 P3 Ru2 - | - C46 H42 F18 N13 P3 Ru2 - | - C184 H168 F72 N52 P12 Ru8 - | 4 | 0.5
4334764 | 13.26 | 0.002 | 13.903 | 0.002 | 18.434 | 0.003 | 90 | 90 | 90 | 3398.4 | P 2 21 21 | P 2bc 2 | 18 | - C40 H40 F42 O17 Zn8 - | - C40 H40 F42 O17 Zn8 - | - C80 H80 F84 O34 Zn16 - | 2 | 0.5
4334766 | 12.6211 | 0.0002 | 16.2796 | 0.0002 | 19.1244 | 0.0003 | 90 | 90 | 90 | 3929.42 | P c 21 b | P -2bc -2c | 29 | - C24 H32 F20 N4 O8 Zn2 - | - C24 H32 F20 N4 O8 Zn2 - | - C96 H128 F80 N16 O32 Zn8 - | 4 | 1
4334768 | 10.5402 | 0.0015 | 10.5402 | 0.0015 | 9.828 | 0.002 | 90 | 90 | 90 | 1091.8 | I -4 2 d | I -4 2bw | 122 | - Ga Li O6 Se2 - | - Ga Li O6 Se2 - | - Ga8 Li8 O48 Se16 - | 8 | 0.5
4334769 | 12.4545 | 0.0002 | 5.2967 | 0.0001 | 7.8044 | 0.0001 | 90 | 90 | 90 | 514.839 | P n m a | -P 2ac 2n | 62 | - Ga Na O6 Se2 - | - Ga Na O6 Se2 - | - Ga4 Na4 O24 Se8 - | 4 | 0.5
4334770 | 14.9753 | 0.0003 | 5.3251 | 0.0001 | 7.2875 | 0.0001 | 90 | 90 | 90 | 581.141 | P n m a | -P 2ac 2n | 62 | - Ga K O6 Se2 - | - Ga K O6 Se2 - | - Ga4 K4 O24 Se8 - | 4 | 0.5
4334803 | 9.6936 | 0.0004 | 18.1092 | 0.0008 | 22.5803 | 0.0012 | 90 | 90 | 90 | 3963.8 | P c m n | -P 2n 2ac | 62 | - C38 H55 Cl2 Mo N3 O4 - | - C38 H55 Cl2 Mo N3 O4 - | - C152 H220 Cl8 Mo4 N12 O16 - | 4 | 0.5
4334817 | 10.5443 | 0.0016 | 14.235 | 0.002 | 31.75 | 0.005 | 90 | 90 | 90 | 4765.6 | P 21 21 21 | P 2ac 2ab | 19 | - C26 H26 Fe Se4 - | - C26 H26 Fe Se4 - | - C208 H208 Fe8 Se32 - | 8 | 2
4334818 | 19.22 | 0.012 | 11.524 | 0.007 | 21.878 | 0.014 | 90 | 90 | 90 | 4846 | P b c a | -P 2ac 2ab | 61 | - C26 H26 Fe S2 Se2 - | - C26 H26 Fe S2 Se2 - | - C208 H208 Fe8 S16 Se16 - | 8 | 1
4334824 | 20.8464 | 0.0005 | 8.4305 | 0.0002 | 17.6443 | 0.0004 | 90 | 90 | 90 | 3100.91 | P b c n | -P 2n 2ab | 60 | - C28 H30 Cl2 Cu N4 O9 - | - C28 H30 Cl2 Cu N4 O9 - | - C112 H120 Cl8 Cu4 N16 O36 - | 4 | 0.5
4334827 | 6.8063 | 0.0002 | 6.8063 | 0.0002 | 9.9523 | 0.0007 | 90 | 90 | 90 | 461.05 | I -4 | I -4 | 82 | - B4 Cs2 Ge O9 - | - B4 Cs2 Ge O9 - | - B8 Cs4 Ge2 O18 - | 2 | 0.25
4334828 | 11.2805 | 0.0008 | 13.893 | 0.0009 | 17.6101 | 0.0012 | 90 | 90 | 90 | 2759.9 | P 21 21 21 | P 2ac 2ab | 19 | - C23 H25 Cl2 N7 O9 Zn - | - C23 H25 Cl2 N7 O9 Zn - | - C92 H100 Cl8 N28 O36 Zn4 - | 4 | 1
4334831 | 4.433 | 0.002 | 20.9 | 0.011 | 30.555 | 0.016 | 90 | 90 | 90 | 2831 | P 21 21 21 | P 2ac 2ab | 19 | - C23 H19 N6 O8 S - | - C23 H16 N6 O8 S - | - C92 H64 N24 O32 S4 - | 4 | 1
4334847 | 18.4113 | 0.0005 | 18.8566 | 0.0005 | 26.4263 | 0.0006 | 90 | 90 | 90 | 9174.5 | P b c a | -P 2ac 2ab | 61 | - C40 H34 B2 F12 P2 Pt S2 - | - C40 H34 B2 F12 P2 Pt S2 - | - C320 H272 B16 F96 P16 Pt8 S16 - | 8 | 1
4334855 | 20.2651 | 0.0005 | 20.2651 | 0.0005 | 43.292 | 0.0009 | 90 | 90 | 90 | 17778.9 | I 41/a :2 | -I 4ad | 88 | - C68 H64 F24 P8 Pt2 S4 - | - C68 H64 F24 P8 Pt2 S4 - | - C544 H512 F192 P64 Pt16 S32 - | 8 | 0.5
4334858 | 19.4937 | 0.0006 | 7.9695 | 0.0003 | 21.0687 | 0.0007 | 90 | 90 | 90 | 3273.13 | P b c n | -P 2n 2ab | 60 | - C32 H50 Fe N4 - | - C32 H50 Fe N4 - | - C128 H200 Fe4 N16 - | 4 | 0.5
4334866 | 7.1294 | 0.0003 | 11.9506 | 0.0004 | 15.2184 | 0.0005 | 90 | 90 | 90 | 1296.62 | P 21 21 21 | P 2ac 2ab | 19 | - C11 H11 Ag N4 O3 - | - C11 H11 Ag N4 O3 - | - C44 H44 Ag4 N16 O12 - | 4 | 1
4334886 | 20.3152 | 0.0008 | 28.2622 | 0.001 | 39.7252 | 0.0014 | 90 | 90 | 90 | 22808.3 | P n a a | -P 2ac 2bc | 56 | - C70 H42 F36 N4 O18 Pr2 S16 - | - C70 H38 F36 N4 O18 Pr2 S16 - | - C560 H304 F288 N32 O144 Pr16 S128 - | 8 | 1
4334890 | 19.5419 | 0.0011 | 13.6526 | 0.0009 | 19.4728 | 0.0014 | 90 | 90 | 90 | 5195.3 | P b c n | -P 2n 2ab | 60 | - C21 H23 Cu F6 N4 O3 P S - | - C21 H23 Cu F6 N4 O3 P S - | - C168 H184 Cu8 F48 N32 O24 P8 S8 - | 8 | 1
4334891 | 12.5414 | 0.0011 | 18.421 | 0.0018 | 15.6352 | 0.0012 | 90 | 90 | 90 | 3612.1 | C m c m | -C 2c 2 | 63 | - C27 H28 Cu F9 N4 O3 P S - | - C27 H28 Cu F9 N4 O3 P S - | - C108 H112 Cu4 F36 N16 O12 P4 S4 - | 4 | 0.25
4334892 | 12.5389 | 0.0007 | 18.3335 | 0.0008 | 15.6977 | 0.0008 | 90 | 90 | 90 | 3608.6 | C m c m | -C 2c 2 | 63 | - C30 H34 Cu F9 N4 O4 P S - | - C30 H34 Cu F9 N4 O4 P S - | - C120 H136 Cu4 F36 N16 O16 P4 S4 - | 4 | 0.25
4334905 | 7.754 | 0.005 | 7.754 | 0.005 | 7.754 | 0.005 | 90 | 90 | 90 | 466.2 | F d -3 m :2 | -F 4vw 2vw 3 | 227 | - Al Ca Si - | - Al0.74 Ca Si1.26 - | - Al5.92 Ca8 Si10.08 - | 8 | 0.0416667
4334909 | 17.9094 | 0.0002 | 17.9094 | 0.0002 | 21.9653 | 0.001 | 90 | 90 | 90 | 7045.3 | I 4/m c m | -I 4 2c | 140 | - C27 H21 Br2 N5 Ni O2 - | - C27 H21 Br2 N5 Ni O2 - | - C216 H168 Br16 N40 Ni8 O16 - | 8 | 0.25
4334920 | 5.7897 | 0.0004 | 3.8925 | 0.0003 | 21.4036 | 0.0017 | 90 | 90 | 90 | 482.36 | P n m a | -P 2ac 2n | 62 | - Ba0.738 Fe1.026 Mn0.974 O5 Pb1.262 - | - Ba0.74 Fe1.029 Mn0.971 O5 Pb1.26 - | - Ba2.96 Fe4.116 Mn3.884 O20 Pb5.04 - | 4 | 0.5
4334950 | 12.775 | 0.003 | 10.029 | 0.002 | 8.0453 | 0.0016 | 90 | 90 | 90 | 1030.8 | P n m a | -P 2ac 2n | 62 | - B6 Be O13 Sr3 - | - B6 Be O13 Sr3 - | - B24 Be4 O52 Sr12 - | 4 | 0.5
4334954 | 20.6804 | 0.0009 | 8.25 | 0.0004 | 10.0422 | 0.0004 | 90 | 90 | 90 | 1713.33 | P c a 21 | P 2c -2ac | 29 | - C17 H16 Cl3 N3 - | - C17 H16 Cl3 N3 - | - C68 H64 Cl12 N12 - | 4 | 1
4334972 | 8.9448 | 0.0004 | 8.9448 | 0.0004 | 6.0032 | 0.0003 | 90 | 90 | 90 | 480.31 | P 4 b m | P 4 -2ab | 100 | - Cs2 O8 V3 - | - Cs2 O8 V3 - | - Cs4 O16 V6 - | 2 | 0.25
4334978 | 22.5833 | 0.0014 | 21.4733 | 0.0014 | 45.431 | 0.003 | 90 | 90 | 90 | 22031 | P b c a | -P 2ac 2ab | 61 | - C27 H44 O Os P2 - | - C27 H44 O Os P2 - | - C864 H1408 O32 Os32 P64 - | 32 | 4
4334980 | 12.963 | 0.003 | 8.5995 | 0.0017 | 9.641 | 0.002 | 90 | 90 | 90 | 1074.7 | P n m a | -P 2ac 2n | 62 | - C9 H11 F5 N P - | - C9 H11 F5 N P - | - C36 H44 F20 N4 P4 - | 4 | 0.5
4334981 | 15.6057 | 0.0015 | 8.6683 | 0.0008 | 7.6103 | 0.0008 | 90 | 90 | 90 | 1029.48 | P n m a | -P 2ac 2n | 62 | - C7 H15 F5 N P - | - C7 H15 F5 N P - | - C28 H60 F20 N4 P4 - | 4 | 0.5
4334989 | 12.8161 | 0.0019 | 27.136 | 0.004 | 35.312 | 0.005 | 90 | 90 | 90 | 12281 | F d d d :2 | -F 2uv 2vw | 70 | - C29 H18 Co F12 N4 - | - C29 H17.5 Co F12 N4 - | - C464 H280 Co16 F192 N64 - | 16 | 0.5
4334995 | 17.8025 | 0.0018 | 13.3672 | 0.0014 | 25.167 | 0.004 | 90 | 90 | 90 | 5989 | P n a 21 | P 2c -2n | 33 | - C65 H53 Cl4 N6 P2 Re - | - C65 H53 Cl4 N6 P2 Re - | - C260 H212 Cl16 N24 P8 Re4 - | 4 | 1
4334996 | 17.3282 | 0.0006 | 23.0629 | 0.0006 | 13.5233 | 0.0004 | 90 | 90 | 90 | 5404.4 | P n m a | -P 2ac 2n | 62 | - C62 H50 N7 O P2 Re - | - C62 H50 N7 O P2 Re - | - C248 H200 N28 O4 P8 Re4 - | 4 | 0.5
4335021 | 16.705 | 0.003 | 14.313 | 0.002 | 10.486 | 0.002 | 90 | 90 | 90 | 2507.2 | P n a 21 | P 2c -2n | 33 | - C28 H35 N2 Si Y - | - C28 H35 N2 Si Y - | - C112 H140 N8 Si4 Y4 - | 4 | 1
4335025 | 14.4789 | 0.0015 | 17.4808 | 0.0018 | 22.085 | 0.002 | 90 | 90 | 90 | 5589.8 | P b c a | -P 2ac 2ab | 61 | - C30 H40 Eu N2 Si - | - C30 H40 Eu N2 Si - | - C240 H320 Eu8 N16 Si8 - | 8 | 1
4335026 | 14.4602 | 0.0011 | 17.4472 | 0.0013 | 22.0605 | 0.0016 | 90 | 90 | 90 | 5565.6 | P b c a | -P 2ac 2ab | 61 | - C30 H40 N2 Si Sm - | - C30 H40 N2 Si Sm - | - C240 H320 N16 Si8 Sm8 - | 8 | 1
4335028 | 16.7214 | 0.0018 | 10.5069 | 0.0012 | 14.3848 | 0.0016 | 90 | 90 | 90 | 2527.3 | P n m a | -P 2ac 2n | 62 | - C28 H35 N O Si Yb - | - C28 N O Si Yb - | - C112 N4 O4 Si4 Yb4 - | 4 | 0.5
4335029 | 16.962 | 0.003 | 14.525 | 0.002 | 10.5377 | 0.0015 | 90 | 90 | 90 | 2596.2 | P n a 21 | P 2c -2n | 33 | - C28 H35 Eu N O Si - | - C28 H35 Eu N O Si - | - C112 H140 Eu4 N4 O4 Si4 - | 4 | 1
4335032 | 16.577 | 0.014 | 14.323 | 0.012 | 10.305 | 0.009 | 90 | 90 | 90 | 2447 | P n a 21 | P 2c -2n | 33 | - C28 H35 N2 Si Sm - | - C28 H35 N2 Si Sm - | - C112 H140 N8 Si4 Sm4 - | 4 | 1
4335041 | 6.4132 | 0.0011 | 26.71 | 0.005 | 30.792 | 0.005 | 90 | 90 | 90 | 5274.6 | P 21 21 21 | P 2ac 2ab | 19 | - C60 H47.64 N13 O6.32 - | - C60 H47.64 N13 O6.32 - | - C240 H190.56 N52 O25.28 - | 4 | 1
4335042 | 39.647 | 0.005 | 15.4126 | 0.0019 | 27.329 | 0.003 | 90 | 90 | 90 | 16700 | C 2 2 21 | C 2c 2 | 20 | - C120 H94 Cl2 Mn2 N24 O24 - | - C120 H94 Cl2 Mn2 N24 O24 - | - C480 H376 Cl8 Mn8 N96 O96 - | 4 | 0.5
4335047 | 12.9541 | 0.0002 | 14.5853 | 0.0003 | 15.0967 | 0.0003 | 90 | 90 | 90 | 2852.36 | P 21 21 21 | P 2ac 2ab | 19 | - C30 H30 Au N2 O3 P S - | - C30 H30 Au N2 O3 P S - | - C120 H120 Au4 N8 O12 P4 S4 - | 4 | 1
4335066 | 21.7325 | 0.0003 | 14.04059 | 0.00014 | 7.83516 | 8e-05 | 90 | 90 | 90 | 2390.8 | I m a 2 | I 2 -2a | 46 | - C25 H30 N4 O5 - | - C25 H30 N4 O5 - | - C100 H120 N16 O20 - | 4 | 0.5
4335072 | 11.138 | 0.004 | 11.75 | 0.005 | 18.692 | 0.008 | 90 | 90 | 90 | 2446.3 | P 21 21 21 | P 2ac 2ab | 19 | - C25 H32 N4 O7 - | - C25 H32 N4 O7 - | - C100 H128 N16 O28 - | 4 | 1
4335076 | 24.533 | 0.005 | 19.257 | 0.004 | 13.229 | 0.003 | 90 | 90 | 90 | 6250 | P n a 21 | P 2c -2n | 33 | - C61 H41 B2 F24 N9 O2 Ru - | - C61 H41 B2 F24 N9 O2 Ru - | - C244 H164 B8 F96 N36 O8 Ru4 - | 4 | 1
4335077 | 16.955 | 0.003 | 20.205 | 0.004 | 37.714 | 0.008 | 90 | 90 | 90 | 12920 | P b c a | -P 2ac 2ab | 61 | - C62 H40 B2 F27 N9 O2 Ru - | - C62 H40 B2 F27 N9 O2 Ru - | - C496 H320 B16 F216 N72 O16 Ru8 - | 8 | 1
4335084 | 8.8215 | 0.0018 | 9.903 | 0.002 | 5.719 | 0.0011 | 90 | 90 | 90 | 499.61 | A m m 2 | A 2 -2 | 38 | - Ag2 Nb3 S6 Te - | - Ag2 Nb3 S6 Te - | - Ag4 Nb6 S12 Te2 - | 2 | 0.25
4335092 | 19.9827 | 0.0006 | 24.1195 | 0.001 | 23.8593 | 0.0007 | 90 | 90 | 90 | 11499.5 | P c c a | -P 2a 2ac | 54 | - C42 H83.5 Mo6 N3.5 O20.5 - | - C41.804 H83.01 Mo6 N3.5 O20.451 - | - C334.432 H664.08 Mo48 N28 O163.608 - | 8 | 1
4335100 | 7.0814 | 0.0004 | 15.7409 | 0.0008 | 16.9995 | 0.0009 | 90 | 90 | 90 | 1894.89 | P 21 21 21 | P 2ac 2ab | 19 | - C14 H13 Cl4 N5 O Ru - | - C14 H13 Cl4 N5 O Ru - | - C56 H52 Cl16 N20 O4 Ru4 - | 4 | 1
4335106 | 4.6767 | 0.0008 | 9.6459 | 0.0016 | 14.17 | 0.002 | 90 | 90 | 90 | 639.22 | I m m m | -I 2 2 | 71 | - Au8 Sn3 Sr3 - | - Au8.004 Sn2.996 Sr3 - | - Au16.008 Sn5.992 Sr6 - | 2 | 0.125
4335107 | 9.6082 | 0.0008 | 14.1709 | 0.0011 | 4.6719 | 0.0004 | 90 | 90 | 90 | 636.11 | P n n m | -P 2 2n | 58 | - Au8 Sn3 Sr3 - | - Au8 Sn3 Sr3 - | - Au16 Sn6 Sr6 - | 2 | 0.25
4335110 | 9.7788 | 0.0004 | 15.2048 | 0.0006 | 21.1848 | 0.0008 | 90 | 90 | 90 | 3149.9 | P 21 21 21 | P 2ac 2ab | 19 | - C32 H30 Br2 N4 Ni2 S2 - | - C32 H30 Br2 N4 Ni2 S2 - | - C128 H120 Br8 N16 Ni8 S8 - | 4 | 1
4335112 | 18.1205 | 0.0009 | 49.575 | 0.003 | 15.1791 | 0.0008 | 90 | 90 | 90 | 13635.7 | F d d 2 | F 2 -2d | 43 | - C33 H32 Br2 Cl2 N4 Pt2 S2 - | - C33 H32 Br2 Cl2 N4 Pt2 S2 - | - C528 H512 Br32 Cl32 N64 Pt32 S32 - | 16 | 1
4335122 | 13.3931 | 0.0015 | 13.0149 | 0.0016 | 7.8019 | 0.001 | 90 | 90 | 90 | 1359.9 | P n m a | -P 2ac 2n | 62 | - B4 H2 O13 Pb6 - | - B4 O13 Pb6 - | - B16 O52 Pb24 - | 4 | 0.5
4335124 | 24.5282 | 0.0015 | 12.9676 | 0.0007 | 15.733 | 0.0009 | 90 | 90 | 90 | 5004.2 | P n n m | -P 2 2n | 58 | - C40 H81 B16 Rh5 - | - C40 H81 B16 Rh5 - | - C160 H324 B64 Rh20 - | 4 | 0.5
4335128 | 19.855 | 0.004 | 9.4556 | 0.0015 | 14.515 | 0.002 | 90 | 90 | 90 | 2725.1 | C m c 21 | C 2c -2 | 36 | - C20 H40 B10 O2 Rh2 - | - C20 H40 B10 O2 Rh2 - | - C80 H160 B40 O8 Rh8 - | 4 | 0.5
4335131 | 18.446 | 0.003 | 32.29 | 0.005 | 35.952 | 0.006 | 90 | 90 | 90 | 21414 | P 21 21 21 | P 2ac 2ab | 19 | - C120 As24 O99 U10 - | - C120 As24 O99 U10 - | - C480 As96 O396 U40 - | 4 | 1
4335132 | 31.365 | 0.003 | 30.63 | 0.003 | 28.328 | 0.003 | 90 | 90 | 90 | 27215 | P b c n | -P 2n 2ab | 60 | - C180 As31 O121 U12 - | - C180 As31 O121 U12 - | - C720 As124 O484 U48 - | 4 | 0.5
4335133 | 7.228 | 0.003 | 18.267 | 0.008 | 17.157 | 0.007 | 90 | 90 | 90 | 2265.3 | C m m a | -C 2a 2 | 67 | - C12 As2 O15 U2 - | - C12 As2 O15 U2 - | - C48 As8 O60 U8 - | 4 | 0.25
4335135 | 10.673 | 0.0001 | 8.265 | 0.0001 | 13.5683 | 0.0002 | 90 | 90 | 90 | 1196.89 | P b c a | -P 2ac 2ab | 61 | - In Na O6 Te2 - | - In Na O6 Te2 - | - In8 Na8 O48 Te16 - | 8 | 1
4335150 | 18.6454 | 0.0008 | 18.645 |  | 20.4827 | 0.0009 | 90 | 90 | 90 | 7120.7 | P 21 21 21 | P 2ac 2ab | 19 | - C24 H12 Fe4 Mn5 O68.5 Sb6 - | - C24 H12 Fe4 Mn5 O68.5 Sb6 - | - C96 H48 Fe16 Mn20 O274 Sb24 - | 4 | 1
4335151 | 21.4243 | 0.0002 | 21.4243 | 0.0002 | 17.8779 | 0.0003 | 90 | 90 | 90 | 8205.97 | P -4 21 c | P -4 2n | 114 | - C146 H120 Cl30 Cu12 Fe4 P8 S6 - | - C146 H120 Cl30 Cu12 Fe4 P8 S6 - | - C292 H240 Cl60 Cu24 Fe8 P16 S12 - | 2 | 0.25
4335158 | 6.287 | 0.005 | 6.287 | 0.005 | 12.937 | 0.005 | 90 | 90 | 90 | 511.4 | I 41/a :2 | -I 4ad | 88 | - F5 K - | - F5 K - | - F20 K4 - | 4 | 0.25
4335164 | 28.7509 | 0.0009 | 14.9598 | 0.0005 | 24.9847 | 0.0008 | 90 | 90 | 90 | 10746.1 | P c a 21 | P 2c -2ac | 29 | - C45 H33 Cl N10 O10 Os2 - | - C45 H33 Cl N10 O10 Os2 - | - C360 H264 Cl8 N80 O80 Os16 - | 8 | 2
4335167 | 5.969 | 0.004 | 4.195 | 0.001 | 11.993 | 0.005 | 90 | 90 | 90 | 300.3 | P n m a | -P 2ac 2n | 62 | - Ba Ge Ni - | - Ba Ge Ni - | - Ba4 Ge4 Ni4 - | 4 | 0.5
4335168 | 6.47418 | 0.00015 | 4.07161 | 9e-05 | 6.94261 | 0.00017 | 90 | 90 | 90 | 183.01 | P n m a | -P 2ac 2n | 62 | - Ge Mg Ni - | - Ge Mg Ni - | - Ge4 Mg4 Ni4 - | 4 | 0.5
4335169 | 5.7268 | 0.0013 | 4.1742 | 0.0009 | 11.4 | 0.003 | 90 | 90 | 90 | 272.51 | P n m a | -P 2ac 2n | 62 | - Ge Ni Sr - | - Ge Ni Sr - | - Ge4 Ni4 Sr4 - | 4 | 0.5
4335183 | 19.8229 | 0.0002 | 22.6568 | 0.0003 | 18.5048 | 0.0002 | 90 | 90 | 90 | 8310.94 | I b c a | -I 2b 2c | 73 | - C38 H39 Br4 Fe2 N7 P2 - | - C38 H39 Br4 Fe2 N7 P2 - | - C304 H312 Br32 Fe16 N56 P16 - | 8 | 0.5
4335189 | 19.9942 | 0.0002 | 19.9942 | 0.0002 | 7.4709 | 0.0001 | 90 | 90 | 90 | 2986.63 | P 4/n :2 | -P 4a | 85 | - C10 H11 Cl Mo N4 O2 - | - C10 H11 Cl Mo N4 O2 - | - C80 H88 Cl8 Mo8 N32 O16 - | 8 | 1
4335190 | 26.4751 | 0.0008 | 28.2602 | 0.0009 | 6.2479 | 0.0002 | 90 | 90 | 90 | 4674.6 | F d d 2 | F 2 -2d | 43 | - C8 H6 Cr N4 O5 - | - C8 H6 Cr N4 O5 - | - C128 H96 Cr16 N64 O80 - | 16 | 1
4335195 | 6.99 | 0.0012 | 6.3339 | 0.0012 | 15.124 | 0.003 | 90 | 90 | 90 | 669.6 | P n m a | -P 2ac 2n | 62 | - C3 H6 Ag Cl N4 - | - C3 H6 Ag Cl N4 - | - C12 H24 Ag4 Cl4 N16 - | 4 | 0.5
4335202 | 6.5171 | 0.0016 | 8.867 | 0.002 | 21.844 | 0.005 | 90 | 90 | 90 | 1262.3 | F d d d :2 | -F 2uv 2vw | 70 | - Au2 Ba P4 - | - Au2 Ba P4 - | - Au16 Ba8 P32 - | 8 | 0.25
4335209 | 12.04909 | 0.00015 | 7.00406 | 9e-05 | 3.51307 | 5e-05 | 90 | 90 | 90 | 296.477 | C m m m | -C 2 2 | 65 | - C4 H4 Cl2 N2 Ni - | - C4 Cl2 N2 Ni - | - C8 Cl4 N4 Ni2 - | 2 | 0.125
4335210 | 11.94192 | 9e-05 | 11.31702 | 7e-05 | 3.58496 | 2e-05 | 90 | 90 | 90 | 484.496 | P b a n :2 | -P 2ab 2b | 50 | - C10 H8 Cl2 N2 Ni - | - C10 Cl2 N2 Ni - | - C20 Cl4 N4 Ni2 - | 2 | 0.25
4335211 | 11.78396 | 0.00018 | 13.56871 | 0.00017 | 3.61331 | 5e-05 | 90 | 90 | 90 | 577.743 | P n n m | -P 2 2n | 58 | - C12 H10 Cl2 N2 Ni - | - C12 Cl2 N2 Ni - | - C24 Cl4 N4 Ni2 - | 2 | 0.25
4335221 | 17.3161 | 0.0004 | 17.3161 | 0.0004 | 17.3161 | 0.0004 | 90 | 90 | 90 | 5192.2 | F d -3 :2 | -F 2uv 2vw 3 | 203 | - Cs8 D15 Ga5 - | - Cs8 D15 Ga5 - | - Cs64 D120 Ga40 - | 8 | 0.0833333
4335227 | 7.583 | 0.001 | 15.35 | 0.002 | 6.135 | 0.001 | 90 | 90 | 90 | 714.11 | P b a m | -P 2 2ab | 55 | - F12 N5 Na O Tc2 - | - F12 H20 N5 Na O Tc2 - | - F24 H40 N10 Na2 O2 Tc4 - | 2 | 0.25
4335251 | 10.6642 | 0.001 | 10.6642 | 0.001 | 23.998 | 0.005 | 90 | 90 | 90 | 2729.2 | P 41 | P 4w | 76 | - C30 H23 Cu N2 Na O8 - | - C30 H23 Cu N2 Na O8 - | - C120 H92 Cu4 N8 Na4 O32 - | 4 | 1
4335261 | 7.6843 | 0.0002 | 12.1514 | 0.0003 | 19.8358 | 0.0004 | 90 | 90 | 90 | 1852.17 | P 21 21 21 | P 2ac 2ab | 19 | - C4 H9 Cu N17 O12 - | - C4 H9 Cu N17 O12 - | - C16 H36 Cu4 N68 O48 - | 4 | 1
4335269 | 9.784 | 0.0003 | 11.0429 | 0.0004 | 6.5982 | 0.0002 | 90 | 90 | 90 | 712.89 | P c a 21 | P 2c -2ac | 29 | - C5 H8 N4 O2 - | - C5 H8 N4 O2 - | - C20 H32 N16 O8 - | 4 | 1
4335274 | 11.709 | 0.0002 | 20.1929 | 0.0003 | 26.3218 | 0.0006 | 90 | 90 | 90 | 6223.5 | P 21 21 21 | P 2ac 2ab | 19 | - C57 H63 B F4 N10 O17 Pd - | - C57 H63 B F4 N10 O17 Pd - | - C228 H252 B4 F16 N40 O68 Pd4 - | 4 | 1
4335278 | 10.9539 | 0.0003 | 16.4987 | 0.0005 | 37.4642 | 0.0015 | 90 | 90 | 90 | 6770.7 | P 21 21 21 | P 2ac 2ab | 19 | - C59 H50 B F4 N8 O14 P Pd - | - C59 H50 B F4 N8 O14 P Pd - | - C236 H200 B4 F16 N32 O56 P4 Pd4 - | 4 | 1
4335293 | 20.1713 | 0.0007 | 48.0892 | 0.0016 | 8.9712 | 0.0003 | 90 | 90 | 90 | 8702.3 | F d d 2 | F 2 -2d | 43 | - C46 H60 Ga2 N4 O3 - | - C46 H60 Ga2 N4 O3 - | - C368 H480 Ga16 N32 O24 - | 8 | 0.5
4335294 | 20.539 | 0.003 | 47.199 | 0.005 | 9.343 | 0.002 | 90 | 90 | 90 | 9057 | F d d 2 | F 2 -2d | 43 | - C46 H58 Cl2 Ga2 N4 O - | - C46 H58 Cl2 Ga2 N4 O - | - C368 H464 Cl16 Ga16 N32 O8 - | 8 | 0.5
4335295 | 13.966 | 0.002 | 17.174 | 0.002 | 19.935 | 0.003 | 90 | 90 | 90 | 4781.5 | P 21 21 21 | P 2ac 2ab | 19 | - C25 H35 Ga N2 - | - C25 H35 Ga N2 - | - C200 H280 Ga8 N16 - | 8 | 2
4335300 | 16.4783 | 0.0002 | 18.237 | 0.0003 | 16.6378 | 0.0003 | 90 | 90 | 90 | 4999.9 | P n 21 a | P -2ac -2n | 33 | - C47 H26 B F24 N2 O3 Re S - | - C47 H26 B F24 N2 O3 Re S - | - C188 H104 B4 F96 N8 O12 Re4 S4 - | 4 | 1
4335302 | 15.8507 | 0.0003 | 14.7628 | 0.0003 | 21.2848 | 0.0004 | 90 | 90 | 90 | 4980.66 | P b c a | -P 2ac 2ab | 61 | - C20 H34 B4 Mo2 Te2 - | - C20 H34 B4 Mo2 Te2 - | - C160 H272 B32 Mo16 Te16 - | 8 | 1
4335324 | 16.6451 | 0.0002 | 18.8376 | 0.0003 | 17.5683 | 0.0003 | 90 | 90 | 90 | 5508.61 | P n n a | -P 2a 2bc | 52 | - C50 H54 F6 Fe N10 O10 S2 - | - C50 H54 F6 Fe N10 O10 S2 - | - C200 H216 F24 Fe4 N40 O40 S8 - | 4 | 0.5
4335338 | 18.525 | 0.0019 | 20.136 | 0.002 | 6.1995 | 0.0007 | 90 | 90 | 90 | 2312.5 | P n m a | -P 2ac 2n | 62 | - C19 H20 Cu N4 O10 U - | - C19 H20 Cu N4 O10 U - | - C76 H80 Cu4 N16 O40 U4 - | 4 | 0.5
4335339 | 11.0318 | 0.0012 | 12.4097 | 0.0014 | 19.319 | 0.002 | 90 | 90 | 90 | 2644.8 | P 21 21 21 | P 2ac 2ab | 19 | - C21 H23 Cu N5 O10 U - | - C21 H23 Cu N5 O10 U - | - C84 H92 Cu4 N20 O40 U4 - | 4 | 1
4335340 | 11.155 | 0.004 | 12.61 | 0.005 | 18.864 | 0.007 | 90 | 90 | 90 | 2653.5 | P 21 21 21 | P 2ac 2ab | 19 | - C22 H26 Cu N4 O11 U - | - C22 H26 Cu N4 O11 U - | - C88 H104 Cu4 N16 O44 U4 - | 4 | 1
4335343 | 7.6021 | 0.0005 | 33.502 | 0.002 | 20.6974 | 0.0012 | 90 | 90 | 90 | 5271.3 | P c c n | -P 2ab 2ac | 56 | - C22.5 H29 N3 Ni O4 S2 - | - C22.5 H29 N3 Ni O4 S2 - | - C180 H232 N24 Ni8 O32 S16 - | 8 | 1
4335354 | 10.856 | 0.005 | 16.608 | 0.007 | 32.292 | 0.012 | 90 | 90 | 90 | 5822 | P b c a | -P 2ac 2ab | 61 | - C33 H44 B Ir N2 P - | - C33 H44 B Ir N2 P - | - C264 H352 B8 Ir8 N16 P8 - | 8 | 1
4335358 | 9.221 | 0.0004 | 18.3933 | 0.0009 | 8.1667 | 0.0004 | 90 | 90 | 90 | 1385.11 | P n m a | -P 2ac 2n | 62 | - C9 H26 N3 O P - | - C9 H24 N3 O P - | - C36 H96 N12 O4 P4 - | 4 | 0.5
4335359 | 15.899 | 0.002 | 17.194 | 0.003 | 9.5281 | 0.0014 | 90 | 90 | 90 | 2604.7 | C m c 21 | C 2c -2 | 36 | - C18 H36 N3 O7 P Pd3 - | - C18 H37 N3 O7 P Pd3 - | - C72 H148 N12 O28 P4 Pd12 - | 4 | 0.5
4335360 | 15.31 | 0.002 | 21.694 | 0.002 | 19.245 | 0.003 | 90 | 90 | 90 | 6391.9 | C 2 2 21 | C 2c 2 | 20 | - C48 H86 N6 O15 P2 Pd6 - | - C48 H84 N6 O15 P2 Pd6 - | - C192 H336 N24 O60 P8 Pd24 - | 4 | 0.5
4335369 | 16.308 | 0.004 | 28.828 | 0.007 | 39.028 | 0.01 | 90 | 90 | 90 | 18348 | F d d d :2 | -F 2uv 2vw | 70 | - C18 H18 Eu N0.5 O10 - | - C18 H7 Eu N0.5 O10 - | - C576 H224 Eu32 N16 O320 - | 32 | 1
4335374 | 6.1748 | 0.0002 | 14.5389 | 0.0004 | 32.5649 | 0.0009 | 90 | 90 | 90 | 2923.51 | P 21 21 21 | P 2ac 2ab | 19 | - C44 H61.6 F20 N4 O16.4 S2 - | - C44 H61.6 F20 N4 O16.4 S2 - | - C88 H123.2 F40 N8 O32.8 S4 - | 2 | 0.5
4335378 | 15.1854 | 0.0003 | 19.5708 | 0.0003 | 20.1582 | 0.0003 | 90 | 90 | 90 | 5990.82 | P b c a | -P 2ac 2ab | 61 | - C28 H21 F15 I N3 O - | - C28 H21 F15 I N3 O - | - C224 H168 F120 I8 N24 O8 - | 8 | 1
4335397 | 8.921 | 0.003 | 15.198 | 0.004 | 30.104 | 0.009 | 90 | 90 | 90 | 4082 | F d d d :2 | -F 2uv 2vw | 70 | - P0.67 S2.33 U0.33 - | - P0.666667 S2.33333 U0.333333 - | - P32 S112 U16 - | 48 | 1.5
4335398 | 7.7621 | 0.0011 | 7.7621 | 0.0011 | 9.691 | 0.003 | 90 | 90 | 90 | 583.9 | P 42/m c m | -P 4c 2c | 132 | - P0.67 S3 U0.33 - | - P0.666667 S3 U0.333333 - | - P4 S18 U2 - | 6 | 0.375
4335405 | 13.365 | 0.0002 | 17.792 | 0.0003 | 20.757 | 0.0003 | 90 | 90 | 90 | 4935.81 | P b c a | -P 2ac 2ab | 61 | - C18 H40 P4 S2 - | - C18 H40 P4 S2 - | - C144 H320 P32 S16 - | 8 | 1
4335406 | 13.773 | 0.0006 | 17.72 | 0.0003 | 20.669 | 0.0007 | 90 | 90 | 90 | 5044.4 | P b c a | -P 2ac 2ab | 61 | - C18 H40 P4 Se2 - | - C18 H40 P4 Se2 - | - C144 H320 P32 Se16 - | 8 | 1
4335407 | 9.382 | 0.0004 | 7.878 | 0.0008 | 19.202 | 0.0015 | 90 | 90 | 90 | 1419.25 | C m c a | -C 2ac 2 | 64 | - C9 H20 P2 S3 - | - C9 H20 P2 S3 - | - C36 H80 P8 S12 - | 4
4335408 | 8.041 | 0.0002 | 18.8488 | 0.0006 | 19.2235 | 0.0007 | 90 | 90 | 90 | 2913.58 | I b c a | -I 2b 2c | 73 | - C9 H20 P2 Se3 - | - C9 H20 P2 Se3 - | - C72 H160 P16 Se24 - | 8 | 0.5
4335411 | 13.3421 | 0.0006 | 16.781 | 0.0009 | 20.5614 | 0.0011 | 90 | 90 | 90 | 4603.6 | P b c a | -P 2ac 2ab | 61 | - C12 H36 As Cl N2 Si4 - | - C12 H36 As Cl N2 Si4 - | - C96 H288 As8 Cl8 N16 Si32 - | 8 | 1
4335430 | 41.848 | 0.002 | 10.7417 | 0.0006 | 19.6602 | 0.0012 | 90 | 90 | 90 | 8837.6 | P c a 21 | P 2c -2ac | 29 | - C103 H74 Cl2 Cu2 I2 P6 - | - C103 H74 Cl2 Cu2 I2 P6 - | - C412 H296 Cl8 Cu8 I8 P24 - | 4 | 1
4335437 | 12.011 | 0.004 | 12.166 | 0.003 | 14.454 | 0.004 | 90 | 90 | 90 | 2112.1 | P c m n | -P 2n 2ac | 62 | - Ag0.74 B2 H13.26 N3 O24 P5 U2 - | - Ag0.74 B2 N3 O24 P5 U2 - | - Ag2.96 B8 N12 O96 P20 U8 - | 4 | 0.5
4335438 | 12.109 | 0.003 | 12.353 | 0.006 | 14.678 | 0.004 | 90 | 90 | 90 | 2195.6 | P c m n | -P 2n 2ac | 62 | - Ag2.28 As8.96 B8 H52.72 N12 O96 P11.04 U8 - | - Ag0.57 As2.24 B2 N3 O24 P2.76 U2 - | - Ag2.28 As8.96 B8 N12 O96 P11.04 U8 - | 4 | 0.5
4335445 | 24.2242 | 0.0009 | 24.2242 | 0.0009 | 8.3666 | 0.0006 | 90 | 90 | 90 | 4909.6 | P 42/n :2 | -P 4bc | 86 | - C20 H36.5 B4.5 Mo2 S - | - C20 H33.5 B4.5 Mo2 S - | - C160 H268 B36 Mo16 S8 - | 8 | 1
4335446 | 24.3557 | 0.0003 | 24.3557 | 0.0003 | 8.4086 | 0.0002 | 90 | 90 | 90 | 4987.98 | P 42/n :2 | -P 4bc | 86 | - C20 H32 B4 Mo2 Se - | - C20 H32 B4 Mo2 Se0.996 - | - C160 H256 B32 Mo16 Se7.968 - | 8 | 1
4335448 | 24.1695 | 0.0002 | 24.1695 | 0.0002 | 8.6072 | 0.0001 | 90 | 90 | 90 | 5028.02 | P 42/n :2 | -P 4bc | 86 | - C20 H33 B5 Mo2 Se - | - C20 H34 B5 Mo2 Se - | - C160 H272 B40 Mo16 Se8 - | 8 | 1
4335449 | 12.8388 | 0.0005 | 10.4032 | 0.0004 | 11.9416 | 0.0005 | 90 | 90 | 90 | 1594.98 | P n m a | -P 2ac 2n | 62 | - C10 H15 B5 Te2 W2 - | - C10 H15 B5 Te2 W2 - | - C40 H60 B20 Te8 W8 - | 4 | 0.5
4335451 | 15.8054 | 0.0006 | 12.0035 | 0.0003 | 15.7935 | 0.0007 | 90 | 90 | 90 | 2996.34 | P n a 21 | P 2c -2n | 33 | - C26 H33 B3 Co2 Mo2 O6 S - | - C26 H33 B3 Co2 Mo2 O6 S - | - C104 H132 B12 Co8 Mo8 O24 S4 - | 4 | 1
4335452 | 15.8493 | 0.0005 | 12.1257 | 0.0004 | 15.9708 | 0.0005 | 90 | 90 | 90 | 3069.33 | P n a 21 | P 2c -2n | 33 | - C26 H33 B3 Co2 Mo2 O6 Se - | - C26 H33 B3 Co2 Mo2 O6 Se - | - C104 H132 B12 Co8 Mo8 O24 Se4 - | 4 | 1
4335461 | 7.1272 | 0.0012 | 17.269 | 0.003 | 18.462 | 0.003 | 90 | 90 | 90 | 2272.3 | P 21 21 21 | P 2ac 2ab | 19 | - C19 H11 Cl3 N2 S6 - | - C19 H11 Cl3 N2 S6 - | - C76 H44 Cl12 N8 S24 - | 4 | 1
4335469 | 20.0533 | 0.0013 | 9.9881 | 0.0005 | 26.4832 | 0.0017 | 90 | 90 | 90 | 5304.4 | P n a 21 | P 2c -2n | 33 | - C35 H27 Cl2 F30 N6 O9 P Ru2 - | - C35 H27 Cl2 F30 N6 O9 P Ru2 - | - C140 H108 Cl8 F120 N24 O36 P4 Ru8 - | 4 | 1
4335482 | 21.953 | 0.009 | 12.135 | 0.006 | 22.342 | 0.01 | 90 | 90 | 90 | 5952 | P b c a | -P 2ac 2ab | 61 | - C31 H39 N5 O10 - | - C31 H39 N5 O10 - | - C248 H312 N40 O80 - | 8 | 1
4335492 | 10.162 | 0.0006 | 14.7652 | 0.0009 | 28.6116 | 0.0018 | 90 | 90 | 90 | 4293 | P 21 21 21 | P 2ac 2ab | 19 | - C46 H55 N O3 P Re - | - C46 H55 N O3 P Re - | - C184 H220 N4 O12 P4 Re4 - | 4 | 1
4335494 | 11.771 | 0.0005 | 10.0996 | 0.0004 | 9.7652 | 0.0004 | 90 | 90 | 90 | 1160.91 | P m n 21 | P 2ac -2 | 31 | - C28 H44 Fe - | - C28 Fe - | - C56 Fe2 - | 2 | 0.5
4335498 | 20.0824 | 0.0009 | 20.0824 | 0.0009 | 22.9594 | 0.0012 | 90 | 90 | 90 | 9259.6 | I 41/a :2 | -I 4ad | 88 | - C44 H20 Ce F30 N3 O2 - | - C44 H20 Ce F30 N3 O2 - | - C352 H160 Ce8 F240 N24 O16 - | 8 | 0.5
4335512 | 19.948 | 0.003 | 19.948 | 0.003 | 10.44 | 0.002 | 90 | 90 | 90 | 4154.3 | P 42/m n m | -P 4n 2n | 136 | - Ge129.28 P42.72 Te21.53 - | - Ge129.304 P42.64 Te21.536 - | - Ge129.304 P42.64 Te21.536 - | 1 | 0.0625
4335517 | 22.0259 | 0.0004 | 10.2622 | 0.0002 | 12.318 | 0.0002 | 90 | 90 | 90 | 2784.29 | P n a 21 | P 2c -2n | 33 | - C9 H15 F23 N6 Ti5 - | - C9 H15 F23 N6 Ti5 - | - C36 H60 F92 N24 Ti20 - | 4 | 1
4335518 | 5.3978 | 0.0002 | 12.2169 | 0.0006 | 15.2345 | 0.0007 | 90 | 90 | 90 | 1004.63 | P n m a | -P 2ac 2n | 62 | - C3 H5 F9 N2 Ti2 - | - C3 H5 F9 N2 Ti2 - | - C12 H20 F36 N8 Ti8 - | 4 | 0.5
4335529 | 32.006 | 0.008 | 14.851 | 0.004 | 11.859 | 0.003 | 90 | 90 | 90 | 5637 | P n a 21 | P 2c -2n | 33 | - C36 H36 Dy N27 O33 - | - C36 H36 Dy N27 O33 - | - C144 H144 Dy4 N108 O132 - | 4 | 1
4335534 | 24.469 | 0.0004 | 24.469 | 0.0004 | 17.8752 | 0.0013 | 90 | 90 | 90 | 10702.5 | P 4 n c | P 4 -2n | 104 | - C208 H132 Cl16 Dy N20 O20 Y - | - C208 H124 Cl16 Dy N20 O20 Y - | - C416 H248 Cl32 Dy2 N40 O40 Y2 - | 2 | 0.25
4335535 | 24.4126 | 0.0002 | 24.4126 | 0.0002 | 18.0724 | 0.0004 | 90 | 90 | 90 | 10770.7 | P 4 n c | P 4 -2n | 104 | - C212 H129 Cl28 Dy2 N20 O16 - | - C212 H124 Cl28 Dy2 N20 O16 - | - C424 H248 Cl56 Dy4 N40 O32 - | 2 | 0.25
4335536 | 24.4237 | 0.0001 | 24.4237 | 0.0001 | 18.1193 | 0.0003 | 90 | 90 | 90 | 10808.5 | P 4 n c | P 4 -2n | 104 | - C212 H136 Cl28 Dy N20 O20 Y - | - C212 H124 Cl28 Dy N20 O20 Y - | - C424 H248 Cl56 Dy2 N40 O40 Y2 - | 2 | 0.25
4335546 | 25.4252 | 0.0004 | 24.6889 | 0.0004 | 28.3278 | 0.0005 | 90 | 90 | 90 | 17781.9 | P b c a | -P 2ac 2ab | 61 | - C96 Co4 N6 O80 Si2 W20 - | - C96 Co4 N6 O80 Si2 W20 - | - C384 Co16 N24 O320 Si8 W80 - | 4 | 0.5
4335551 | 9.1591 | 0.0006 | 21.9836 | 0.0012 | 36.153 | 0.002 | 90 | 90 | 90 | 7279.4 | P b c a | -P 2ac 2ab | 61 | - C38 H32 Mn N10 O4 W - | - C38 H32 Mn N10 O4 W - | - C304 H256 Mn8 N80 O32 W8 - | 8 | 1
4335552 | 34.516 | 0.005 | 9.1596 | 0.0014 | 21.727 | 0.004 | 90 | 90 | 90 | 6869.1 | P b c n | -P 2n 2ab | 60 | - C34 H29 Mn N10 O5.5 W - | - C34 H26 Mn N10 O5.5 W - | - C272 H208 Mn8 N80 O44 W8 - | 8 | 1
4335553 | 35.34 | 0.03 | 9.224 | 0.009 | 21.82 | 0.02 | 90 | 90 | 90 | 7113 | P b c n | -P 2n 2ab | 60 | - C35 H32 Mn N10 O6 W - | - C35 H28 Mn N10 O6 W - | - C280 H224 Mn8 N80 O48 W8 - | 8 | 1
4335554 | 19.1588 | 0.0013 | 11.6924 | 0.0008 | 15.8248 | 0.0009 | 90 | 90 | 90 | 3545 | P 1 2/c 1 | -P 2yc | 13 | - C16 H10 Cd N2 O4 S - | - C16 H10 Cd N2 O4 S - | - C128 H80 Cd8 N16 O32 S8 - | 8 | 2
4335574 | 18.084 | 0.002 | 17.808 | 0.002 | 11.8374 | 0.0014 | 90 | 90 | 90 | 3812.1 | P n m a | -P 2ac 2n | 62 | - C26 H52 Br O2 P3 Pd3 - | - C29 H52 Br O2 P3 Pd3 - | - C116 H208 Br4 O8 P12 Pd12 - | 4 | 0.5
4335579 | 22.2825 | 0.0007 | 10.031 | 0.0004 | 8.55695 | 0.0003 | 90 | 90 | 90 | 1912.61 | P m n b | -P 2bc 2a | 62 | - C12 Mg N2 O13 P4 - | - C12 Mg N2 O13 P4 - | - C48 Mg4 N8 O52 P16 - | 4 | 0.5
4335580 | 22.2105 | 0.0011 | 10.8441 | 0.0004 | 8.6118 | 0.00028 | 90 | 90 | 90 | 2074.18 | P m n b | -P 2bc 2a | 62 | - C12 Ca N2 O13 P4 - | - C12 Ca N2 O13 P4 - | - C48 Ca4 N8 O52 P16 - | 4 | 0.5
4335581 | 22.3007 | 0.0004 | 10.0163 | 0.0004 | 8.60981 | 0.00029 | 90 | 90 | 90 | 1923.18 | P 21 n b | P -2bc 2a | 33 | - C12 Co N2 O13 P4 - | - C12 Co N2 O13 P4 - | - C48 Co4 N8 O52 P16 - | 4 | 1
4335582 | 22.3117 | 0.0015 | 10.0175 | 0.0005 | 8.6021 | 0.0004 | 90 | 90 | 90 | 1922.63 | P m n b | -P 2bc 2a | 62 | - C12 N2 O13 P4 Zn - | - C12 N2 O13 P4 Zn - | - C48 N8 O52 P16 Zn4 - | 4 | 0.5
4335583 | 10.7334 | 0.0011 | 11.8312 | 0.0011 | 5.5037 | 0.0006 | 90 | 90 | 90 | 698.91 | P m m n :2 | -P 2ab 2a | 59 | - C7 H10 F2 Mo2 N6 O5 - | - C7 H10 F2 Mo2 N6 O5 - | - C14 H20 F4 Mo4 N12 O10 - | 2 | 0.25
4335587 | 17.092 | 0.003 | 17.526 | 0.003 | 25.402 | 0.005 | 90 | 90 | 90 | 7609 | P b c a | -P 2ac 2ab | 61 | - C30 H32 N4 O18 P4 U2 Zn - | - C30 H30 N4 O18 P4 U2 Zn - | - C240 H240 N32 O144 P32 U16 Zn8 - | 8 | 1
4335589 | 12.6726 | 0.0015 | 12.6726 | 0.0015 | 6.1281 | 0.0014 | 90 | 90 | 90 | 984.1 | P -4 21 c | P -4 2n | 114 | - Ga4 Ge Pb4 S12 - | - Ga4 Ge Pb4 S12 - | - Ga8 Ge2 Pb8 S24 - | 2 | 0.25
4335590 | 13.064 | 0.007 | 13.064 | 0.007 | 6.31 | 0.005 | 90 | 90 | 90 | 1076.9 | P -4 21 c | P -4 2n | 114 | - Ga4 Ge Pb4 Se12 - | - Ga4 Ge Pb4 Se12 - | - Ga8 Ge2 Pb8 Se24 - | 2 | 0.25
4335593 | 9.5206 | 0.0007 | 16.9847 | 0.0014 | 23.9758 | 0.0019 | 90 | 90 | 90 | 3877 | P 21 21 21 | P 2ac 2ab | 19 | - C38 H58 Cl2 N2 Ni O2 P2 - | - C38 H58 Cl2 N2 Ni O2 P2 - | - C152 H232 Cl8 N8 Ni4 O8 P8 - | 4 | 1
4335596 | 9.598 | 0.0001 | 20.1851 | 0.0003 | 6.5895 | 0.0001 | 90 | 90 | 90 | 1276.63 | P n m a | -P 2ac 2n | 62 | - C12 H20 O2 P2 - | - C12 H20 O2 P2 - | - C48 H80 O8 P8 - | 4 | 0.5
4335600 | 11.8837 | 0.0002 | 11.8837 | 0.0002 | 11.8837 | 0.0002 | 90 | 90 | 90 | 1678.24 | P 21 3 | P 2ac 2ab 3 | 198 | - Cl6 Hg6 P4 Pb - | - Cl6 Hg6 P4 Pb - | - Cl24 Hg24 P16 Pb4 - | 4 | 0.333333
4335602 | 7.49 | 0.0001 | 10.0006 | 0.0001 | 21.5284 | 0.0003 | 90 | 90 | 90 | 1612.57 | P 21 21 21 | P 2ac 2ab | 19 | - C13 H19 Cu N5 O4 S - | - C13 H19 Cu N5 O4 S - | - C52 H76 Cu4 N20 O16 S4 - | 4 | 1
4335610 | 10.903 | 0.002 | 15.216 | 0.003 | 29.672 | 0.006 | 90 | 90 | 90 | 4922.6 | P 21 21 21 | P 2ac 2ab | 19 | - C48 H54 Dy F9 N2 O8 - | - C48 H54 Dy F9 N2 O8 - | - C192 H216 Dy4 F36 N8 O32 - | 4 | 1
4335611 | 11.081 | 0.002 | 14.459 | 0.003 | 29.774 | 0.006 | 90 | 90 | 90 | 4770.4 | P 21 21 21 | P 2ac 2ab | 19 | - C48 H50 Dy F9 N2 O6 - | - C48 H50 Dy F9 N2 O6 - | - C192 H200 Dy4 F36 N8 O24 - | 4 | 1
4335613 | 7.6458 | 0.0002 | 4.5158 | 0.0001 | 8.0403 | 0.0003 | 90 | 90 | 90 | 277.607 | P n m a | -P 2ac 2n | 62 | - As Li Sr - | - As Li Sr - | - As4 Li4 Sr4 - | 4 | 0.5
4335616 | 10.3481 | 0.0005 | 7.8908 | 0.0004 | 11.2123 | 0.0005 | 90 | 90 | 90 | 915.54 | P n m a | -P 2ac 2n | 62 | - B3 N O10 Pb3 - | - B3 N O10 Pb3 - | - B12 N4 O40 Pb12 - | 4 | 0.5
4335617 | 11.5824 | 0.0007 | 11.7664 | 0.0007 | 4.5657 | 0.0002 | 90 | 90 | 90 | 622.23 | P n n 2 | P 2 -2n | 34 | - B3 H2 O7.5 Pb2 - | - B3 H2 O7.5 Pb2 - | - B12 H8 O30 Pb8 - | 4 | 1
4335632 | 6.2302 | 0.001 | 6.2302 | 0.001 | 6.2316 | 0.0011 | 90 | 90 | 90 | 241.88 | P 4 m m | P 4 -2 | 99 | - C H6 I3 N Sn - | - C I3 N Sn - | - C I3 N Sn - | 1 | 0.125
4335633 | 6.3286 | 0.001 | 8.9554 | 0.0011 | 8.9463 | 0.0011 | 90 | 90 | 90 | 507.03 | A m m 2 | A 2 -2 | 38 | - C H5 I3 N2 Sn - | - C H5 I3 N2 Sn - | - C2 H10 I6 N4 Sn2 - | 2 | 0.25
4335634 | 6.3115 | 0.0002 | 6.3115 | 0.0002 | 6.3161 | 0.0002 | 90 | 90 | 90 | 251.602 | P 4 m m | P 4 -2 | 99 | - C H6 I3 N Pb - | - C I3 N Pb - | - C I3 N Pb - | 1 | 0.125
4335636 | 8.7577 | 0.0015 | 8.7577 | 0.0015 | 12.429 | 0.003 | 90 | 90 | 90 | 953.3 | I 4 c m | I 4 -2c | 108 | - C H6 I3 N Sn - | - C I3 N Sn - | - C4 I12 N4 Sn4 - | 4 | 0.25
4335637 | 12.5121 | 0.0009 | 12.5171 | 0.0008 | 12.5099 | 0.0009 | 90 | 90 | 90 | 1959.2 | I m m 2 | I 2 -2 | 44 | - C H5 I3 N2 Sn - | - C I3 N2 Sn - | - C8 I24 N16 Sn8 - | 8 | 1
4335638 | 8.849 | 0.002 | 8.849 | 0.002 | 12.642 | 0.002 | 90 | 90 | 90 | 989.9 | I 4 c m | I 4 -2c | 108 | - C H6 I3 N Pb - | - C I3 N Pb - | - C4 I12 N4 Pb4 - | 4 | 0.25
4335639 | 10.4342 | 0.0007 | 4.7905 | 0.0003 | 17.761 | 0.001 | 90 | 90 | 90 | 887.78 | P n m a | -P 2ac 2n | 62 | - Cs I3 Pb - | - Cs I3 Pb - | - Cs4 I12 Pb4 - | 4 | 0.5
4335641 | 8.8552 | 0.0006 | 8.8552 | 0.0006 | 12.5353 | 0.0012 | 90 | 90 | 90 | 982.95 | I 4 c m | I 4 -2c | 108 | - C H3 I3 N Pb0.57 Sn0.43 - | - C I3 N Pb0.569 Sn0.431 - | - C4 I12 N4 Pb2.276 Sn1.724 - | 4 | 0.25
4335642 | 11.6276 | 0.0009 | 11.6276 | 0.0009 | 11.6276 | 0.0009 | 90 | 90 | 90 | 1572.1 | F m -3 m | -F 4 2 3 | 225 | - Cs2 I6 Sn - | - Cs2 I6 Sn - | - Cs8 I24 Sn4 - | 4 | 0.0208333
4335643 | 8.223 | 0.0002 | 9.0751 | 0.0002 | 40.322 | 0.002 | 90 | 90 | 90 | 3009.01 | P 21 c a | P -2ac 2a | 29 | - C20 H35 F6 N2 O7 P Ru S4 - | - C20 H35 F6 N2 O7 P Ru S4 - | - C80 H140 F24 N8 O28 P4 Ru4 S16 - | 4 | 1
4335662 | 4.5508 | 0.0008 | 16.753 | 0.003 | 9.1342 | 0.0016 | 90 | 90 | 90 | 696.4 | C m c m | -C 2c 2 | 63 | - La2 Sn Zn5 - | - La2 Sn Zn5 - | - La8 Sn4 Zn20 - | 4 | 0.25
4335663 | 4.5047 | 0.0014 | 16.638 | 0.005 | 9.104 | 0.003 | 90 | 90 | 90 | 682.3 | C m c m | -C 2c 2 | 63 | - Ce2 Sn Zn5 - | - Ce2 Sn Zn5 - | - Ce8 Sn4 Zn20 - | 4 | 0.25
4335664 | 4.4756 | 0.0005 | 16.564 | 0.0018 | 9.0747 | 0.001 | 90 | 90 | 90 | 672.74 | C m c m | -C 2c 2 | 63 | - Pr2 Sn Zn5 - | - Pr2 Sn Zn5 - | - Pr8 Sn4 Zn20 - | 4 | 0.25
4335665 | 4.4494 | 0.0015 | 16.51 | 0.006 | 9.066 | 0.003 | 90 | 90 | 90 | 666 | C m c m | -C 2c 2 | 63 | - Nd2 Sn Zn5 - | - Nd2 Sn Zn5 - | - Nd8 Sn4 Zn20 - | 4 | 0.25
4335666 | 4.555 | 0.0004 | 16.8373 | 0.0015 | 9.1721 | 0.0008 | 90 | 90 | 90 | 703.44 | C m c m | -C 2c 2 | 63 | - La2 Pb Zn5 - | - La2 Pb Zn5 - | - La8 Pb4 Zn20 - | 4 | 0.25
4335667 | 4.514 | 0.0012 | 16.751 | 0.004 | 9.159 | 0.002 | 90 | 90 | 90 | 692.5 | C m c m | -C 2c 2 | 63 | - Ce2 Pb Zn5 - | - Ce2 Pb Zn5 - | - Ce8 Pb4 Zn20 - | 4 | 0.25
4335668 | 4.4636 | 0.0008 | 16.632 | 0.003 | 9.124 | 0.0016 | 90 | 90 | 90 | 677.4 | C m c m | -C 2c 2 | 63 | - Pb Pr2 Zn5 - | - Pb Pr2 Zn5 - | - Pb4 Pr8 Zn20 - | 4 | 0.25
4335669 | 4.4594 | 0.0008 | 16.622 | 0.003 | 9.1187 | 0.0017 | 90 | 90 | 90 | 675.9 | C m c m | -C 2c 2 | 63 | - Nd2 Pb Zn5 - | - Nd2 Pb Zn5 - | - Nd8 Pb4 Zn20 - | 4 | 0.25
4335671 | 10.449 | 0.002 | 31.394 | 0.005 | 6.6452 | 0.0014 | 90 | 90 | 90 | 2179.9 | P n m a | -P 2ac 2n | 62 | - C10 H34 B10 Si2 - | - C10 H34 B10 Si2 - | - C40 H136 B40 Si8 - | 4 | 0.5
4335678 | 5.4488 | 0.0003 | 5.4488 | 0.0003 | 10.6428 | 0.0007 | 90 | 90 | 90 | 315.98 | P 42/n m c :2 | -P 4ac 2a | 137 | - Np2 Se5 - | - Np2 Se5 - | - Np4 Se10 - | 2 | 0.125
4335680 | 27.702 | 0.004 | 27.702 | 0.004 | 14.175 | 0.002 | 90 | 90 | 90 | 10878 | P 4/n c c :2 | -P 4a 2ac | 130 | - C56 H66 Cu2 N12 Na2 O6 - | - C56 H66 Cu2 N12 Na2 O6 - | - C448 H528 Cu16 N96 Na16 O48 - | 8 | 0.5
4335681 | 14.131 | 0.004 | 16.013 | 0.005 | 32.378 | 0.01 | 90 | 90 | 90 | 7326 | P c a 21 | P 2c -2ac | 29 | - C64 H78 Cu2 N12 Na2 O8 - | - C64 H78 Cu2 N12 Na2 O8 - | - C256 H312 Cu8 N48 Na8 O32 - | 4 | 1
4335692 | 14.595 | 0.004 | 12.004 | 0.004 | 12.727 | 0.004 | 90 | 90 | 90 | 2229.7 | P n m a | -P 2ac 2n | 62 | - C21 H27 Cl2 Ir N2 O3 - | - C20.5897 H27 Cl2 Ir N2 O3 - | - C82.3588 H108 Cl8 Ir4 N8 O12 - | 4 | 0.5
4335693 | 10.522679 | 2.2e-05 | 10.522679 | 2.2e-05 | 10.522679 | 2.2e-05 | 90 | 90 | 90 | 1165.14 | F d -3 m :2 | -F 4vw 2vw 3 | 227 | - Ag0.8 Bi0.8333 O6.65 Ta2 - | - Ag0.4 Bi0.416667 O3.25 Ta - | - Ag6.4 Bi6.66667 O52 Ta16 - | 16 | 0.0833333
4335696 | 20.5683 | 0.0019 | 19.1491 | 0.0018 | 24.29 | 0.002 | 90 | 90 | 90 | 9567 | P b c a | -P 2ac 2ab | 61 | - C39 H54 Co K N7 - | - C39 H54 Co K N7 - | - C312 H432 Co8 K8 N56 - | 8 | 1
4335701 | 8.55 | 0.003 | 13.577 | 0.005 | 21.298 | 0.008 | 90 | 90 | 90 | 2472.3 | P 21 21 21 | P 2ac 2ab | 19 | - C17 H26 F6 Fe N4 O6 S2 - | - C17 H26 F6 Fe N4 O6 S2 - | - C68 H104 F24 Fe4 N16 O24 S8 - | 4 | 1
4335706 | 8.738 | 0.002 | 16.228 | 0.004 | 20.412 | 0.006 | 90 | 90 | 90 | 2894.4 | P 21 21 21 | P 2ac 2ab | 19 | - C17 H25 Cl3 F6 Fe N4 O6 S2 - | - C16 H23 Cl F6 Fe N4 O6 S2 - | - C64 H92 Cl4 F24 Fe4 N16 O24 S8 - | 4 | 1
4335707 | 8.8046 | 0.0014 | 13.591 | 0.002 | 21.92 | 0.003 | 90 | 90 | 90 | 2623 | P 21 21 21 | P 2ac 2ab | 19 | - C18 H28 F6 Fe N4 O6 S2 - | - C18 H28 F6 Fe N4 O6 S2 - | - C72 H112 F24 Fe4 N16 O24 S8 - | 4 | 1
4335712 | 24.0892 | 0.001 | 40.0165 | 0.0016 | 7.9746 | 0.0003 | 90 | 90 | 90 | 7687.2 | P b a 2 | P 2 -2ab | 32 | - C163 H48 Ag3 B2 F8 N24 O32 - | - C163 H48 Ag3 B2 F8 N24 O32 - | - C326 H96 Ag6 B4 F16 N48 O64 - | 2 | 0.5
4335715 | 24.111 | 0.002 | 39.9 | 0.004 | 7.9191 | 0.0008 | 90 | 90 | 90 | 7618.4 | P b a 2 | P 2 -2ab | 32 | - C120 H80 Ag3 B3 F12 N26 O26 - | - C120 H74 Ag3 B3 F12 N26 O26 - | - C240 H148 Ag6 B6 F24 N52 O52 - | 2 | 0.5
4335720 | 22.2075 | 0.0006 | 12.3261 | 0.0003 | 12.2305 | 0.0003 | 90 | 90 | 90 | 3347.88 | P n m a | -P 2ac 2n | 62 | - C35 H12 Cu N8 O15 - | - C35 H12 Cu N8 O15 - | - C140 H48 Cu4 N32 O60 - | 4 | 0.5
4335731 | 29.5335 | 0.0013 | 29.5335 | 0.0013 | 5.5624 | 0.0003 | 90 | 90 | 90 | 4851.7 | I 4 | I 4 | 79 | - C18 H3 Br F26 - | - C18 H3 Br F26 - | - C144 H24 Br8 F208 - | 8 | 1
4335732 | 6.322 | 0.0007 | 6.322 | 0.0007 | 6.322 | 0.0007 | 90 | 90 | 90 | 252.68 | P 41 3 2 | P 4bd 2ab 3 | 213 | - Co2.61 Zn2.39 - | - Co2.57 Zn2.43 - | - Co10.28 Zn9.72 - | 4 | 0.166667
4335733 | 6.3358 | 0.0014 | 6.3358 | 0.0014 | 6.3358 | 0.0014 | 90 | 90 | 90 | 254.33 | P 41 3 2 | P 4bd 2ab 3 | 213 | - Co2.5 Zn2.5 - | - Co2.51 Zn2.49 - | - Co10.04 Zn9.96 - | 4 | 0.166667
4335734 | 6.345 | 0.0007 | 6.345 | 0.0007 | 6.345 | 0.0007 | 90 | 90 | 90 | 255.44 | P 41 3 2 | P 4bd 2ab 3 | 213 | - Co2.42 Zn2.58 - | - Co2.48 Zn2.52 - | - Co9.92 Zn10.08 - | 4 | 0.166667
4335735 | 6.3555 | 0.0007 | 6.3555 | 0.0007 | 6.3555 | 0.0007 | 90 | 90 | 90 | 256.71 | P 41 3 2 | P 4bd 2ab 3 | 213 | - Co2.37 Zn2.63 - | - Co2.42 Zn2.58 - | - Co9.68 Zn10.32 - | 4 | 0.166667
4335740 | 24.7045 | 0.0009 | 24.7045 | 0.0009 | 30.7712 | 0.0016 | 90 | 90 | 90 | 18780 | P 4/n n c :2 | -P 4a 2bc | 126 | - C34 H54 Cl2 N2 O2 Ti - | - C34 H54 Cl2 N2 O2 Ti - | - C544 H864 Cl32 N32 O32 Ti16 - | 16 | 1
4335755 | 36.8912 | 0.0007 | 36.8912 | 0.0007 | 24.7083 | 0.0017 | 90 | 90 | 90 | 33627 | I 41/a c d | -I 4bd 2c | 142 | - C310 H53 Fe5 In N4 - | - C310 H53 Fe5 In N4 - | - C2480 H424 Fe40 In8 N32 - | 8
4335762 | 8.903 | 0.002 | 16.681 | 0.003 | 18.058 | 0.003 | 90 | 90 | 90 | 2681.8 | P b c a | -P 2ac 2ab | 61 | - C14 H23 N3 - | - C14 H23 N3 - | - C112 H184 N24 - | 8 | 1
4335763 | 21.807 | 0.004 | 21.807 | 0.004 | 6.392 | 0.003 | 90 | 90 | 90 | 3039.7 | I -4 | I -4 | 82 | - C14 H22 Cl Ge N3 - | - C14 H22 Cl Ge N3 - | - C112 H176 Cl8 Ge8 N24 - | 8 | 1
4335767 | 16.6096 | 0.0004 | 16.6096 | 0.0004 | 25.8471 | 0.0007 | 90 | 90 | 90 | 7130.7 | I -4 c 2 | I -4 -2c | 120 | - C76 H64 N4 P6 Pt2 - | - C76 H64 N4 P6 Pt2 - | - C304 H256 N16 P24 Pt8 - | 4 | 0.25
4335769 | 13.2864 | 0.0009 | 24.412 | 0.0015 | 24.7493 | 0.0017 | 90 | 90 | 90 | 8027.4 | P 21 21 21 | P 2ac 2ab | 19 | - C94 H82 Cl2 N4 P6 Pd3 - | - C94 H82 Cl2 N4 P6 Pd3 - | - C376 H328 Cl8 N16 P24 Pd12 - | 4 | 1
4335774 | 16.779 | 0.005 | 14.807 | 0.004 | 11.232 | 0.003 | 90 | 90 | 90 | 2790.6 | P n m a | -P 2ac 2n | 62 | - C25 H28 N2 O12 V3 - | - C25 H28 N2 O12 V3 - | - C100 H112 N8 O48 V12 - | 4 | 0.5
4335775 | 24.191 | 0.005 | 13.926 | 0.003 | 8.5137 | 0.0019 | 90 | 90 | 90 | 2868.1 | P n m a | -P 2ac 2n | 62 | - C24 H33 N2 O12 Re V2 - | - C24 H33 N2 O12 Re V2 - | - C96 H132 N8 O48 Re4 V8 - | 4 | 0.5
4335776 | 18.672 | 0.006 | 17.99 | 0.006 | 6.718 | 0.002 | 90 | 90 | 90 | 2256.6 | C m c m | -C 2c 2 | 63 | - Fe4 Ge2 H7 K3 O28 P6 - | - Fe4 Ge2 H3 K3 O28 P6 - | - Fe16 Ge8 H12 K12 O112 P24 - | 4 | 0.25
4335777 | 19.069 | 0.005 | 19.104 | 0.005 | 6.7711 | 0.0017 | 90 | 90 | 90 | 2466.7 | C m c m | -C 2c 2 | 63 | - Cd4 Ge2 H9 K3 O29 P6 - | - Cd4 Ge2 H3 K3 O29 P6 - | - Cd16 Ge8 H12 K12 O116 P24 - | 4 | 0.25
4335786 | 16.7352 | 0.0016 | 6.3794 | 0.0006 | 8.8122 | 0.0009 | 90 | 90 | 90 | 940.8 | P n m a | -P 2ac 2n | 62 | - C5 H6 Au Cl2 N5 - | - C5 H6 Au Cl2 N5 - | - C20 H24 Au4 Cl8 N20 - | 4 | 0.5
4335787 | 9.1386 | 0.0007 | 6.9823 | 0.0005 | 18.7475 | 0.0014 | 90 | 90 | 90 | 1196.25 | P n m a | -P 2ac 2n | 62 | - C9 H16 Au N5 - | - C9 H16 Au N5 - | - C36 H64 Au4 N20 - | 4 | 0.5
4335789 | 12.8742 | 0.0002 | 12.8742 | 0.0002 | 14.6812 | 0.0003 | 90 | 90 | 90 | 2433.34 | P 43 | P 4cw | 78 | - C26 H27 Au N3 P - | - C26 H27 Au N3 P - | - C104 H108 Au4 N12 P4 - | 4 | 1
4335790 | 13.9165 | 0.0005 | 13.9165 | 0.0005 | 12.8078 | 0.0007 | 90 | 90 | 90 | 2480.47 | P 43 | P 4cw | 78 | - C27 H23 Au N3 O P - | - C27 H23 Au N3 O P - | - C108 H92 Au4 N12 O4 P4 - | 4 | 1
4335797 | 13.0633 | 0.0006 | 13.0633 | 0.0006 | 65.076 | 0.005 | 90 | 90 | 90 | 11105.2 | P 43 21 2 | P 4nw 2abw | 96 | - C100 H132 Eu2 N8 O2 - | - C100 H132 Eu2 N8 O2 - | - C400 H528 Eu8 N32 O8 - | 4 | 0.5
4335811 | 8.7069 | 0.0017 | 15.011 | 0.003 | 8.8803 | 0.0018 | 90 | 90 | 90 | 1160.6 | F m m m | -F 2 2 | 69 | - Ag1.19 Eu2 Ge2.81 - | - Ag1.188 Eu2 Ge2.812 - | - Ag9.504 Eu16 Ge22.496 - | 8 | 0.25
4335812 | 8.7069 | 0.0017 | 15.011 | 0.003 | 17.761 | 0.004 | 90 | 90 | 90 | 2321.3 | F d d d :2 | -F 2uv 2vw | 70 | - Ag1.22 Eu2 Ge2.78 - | - Ag1.224 Eu2 Ge2.776 - | - Ag19.584 Eu32 Ge44.416 - | 16 | 0.5
4335817 | 7.8382 | 0.0003 | 22.5797 | 0.0008 | 20.4029 | 0.0007 | 90 | 90 | 90 | 3611 | P b c n | -P 2n 2ab | 60 | - C48 H31 Cl2 Ir N2 O2 - | - C48 H31 Cl2 Ir N2 O2 - | - C192 H124 Cl8 Ir4 N8 O8 - | 4 | 0.5
4335843 | 9.2357 | 0.0003 | 9.2357 | 0.0003 | 13.9563 | 0.0011 | 90 | 90 | 90 | 1190.45 | P 43 | P 4cw | 78 | - C6 H16 Cl2 N2 O4 Pt - | - C6 H16 Cl2 N2 O4 Pt - | - C24 H64 Cl8 N8 O16 Pt4 - | 4 | 1
4335845 | 22.676 | 0.008 | 11.281 | 0.004 | 5.1022 | 0.0016 | 90 | 90 | 90 | 1305.2 | P n a 21 | P 2c -2n | 33 | - C14 H11 N5 O2 S - | - C14 H11 N5 O2 S - | - C56 H44 N20 O8 S4 - | 4 | 1
4335850 | 15.728 | 0.006 | 6.839 | 0.002 | 18.464 | 0.007 | 90 | 90 | 90 | 1986.1 | P n m a | -P 2ac 2n | 62 | - C20 H18 N7 O2 S - | - C20 H15 N7 O2 S - | - C80 H60 N28 O8 S4 - | 4 | 0.5
4335851 | 9.5341 | 0.0015 | 9.5341 | 0.0015 | 14.075 | 0.002 | 90 | 90 | 90 | 1279.4 | P 43 21 2 | P 4nw 2abw | 96 | - C13 H8 N4 O4 S - | - C13 H6 N4 O4 S - | - C52 H24 N16 O16 S4 - | 4 | 0.5
4335856 | 17.43 | 0.003 | 7.408 | 0.0012 | 19.348 | 0.003 | 90 | 90 | 90 | 2498.2 | P b c a | -P 2ac 2ab | 61 | - C12 H12 N4 O4 S - | - C12 H12 N4 O4 S - | - C96 H96 N32 O32 S8 - | 8 | 1
4335859 | 19.574 | 0.002 | 19.574 | 0.002 | 19.574 | 0.002 | 90 | 90 | 90 | 7499.6 | P a -3 | -P 2ac 2ab 3 | 205 | - C60 H78 N6 O24 Ti6 - | - C60 H78 N6 O24 Ti6 - | - C240 H312 N24 O96 Ti24 - | 4 | 0.166667
4335868 | 26.6207 | 0.001 | 25.833 | 0.001 | 9.0398 | 0.0004 | 90 | 90 | 90 | 6216.6 | P b c n | -P 2n 2ab | 60 | - C18.67 H17.33 Mn0.67 N1.33 O5.67 S1.33 - | - C18.6667 H17.3333 Mn0.666667 N1.33333 O5.698 S1.33333 - | - C224 H208 Mn8 N16 O68.376 S16 - | 12 | 1.5
4335869 | 18.515 | 0.002 | 57.377 | 0.005 | 48.822 | 0.005 | 90 | 90 | 90 | 51865 | C 2 2 21 | C 2c 2 | 20 | - C71 H95.5 Mn3 N1.5 O16 S6 - | - C71 H95.5 Mn3 N1.5 O16 S6 - | - C1136 H1528 Mn48 N24 O256 S96 - | 16 | 2
4335870 | 6.5962 | 0.0005 | 7.1987 | 0.0007 | 32.446 | 0.002 | 90 | 90 | 90 | 1540.7 | P 21 21 21 | P 2ac 2ab | 19 | - C14 H6 Mn O6 S3 - | - C14 H6 Mn O6 S3 - | - C56 H24 Mn4 O24 S12 - | 4 | 1
4335874 | 6.8979 | 0.0005 | 14.3515 | 0.001 | 14.5164 | 0.001 | 90 | 90 | 90 | 1437.05 | P 21 21 21 | P 2ac 2ab | 19 | - C16 H14 K N O5 - | - C16 H14 K N O5 - | - C64 H56 K4 N4 O20 - | 4 | 1
4335875 | 6.952 | 0.0007 | 13.2676 | 0.0013 | 14.9719 | 0.0015 | 90 | 90 | 90 | 1381 | P 21 21 21 | P 2ac 2ab | 19 | - C15 H12 K N O5 - | - C15 H12 K N O5 - | - C60 H48 K4 N4 O20 - | 4 | 1
4335876 | 6.874 | 0.002 | 12.842 | 0.004 | 15.052 | 0.004 | 90 | 90 | 90 | 1328.7 | P 21 21 21 | P 2ac 2ab | 19 | - C15 H10.58 K N O4.29 - | - C15 H10 K N O4.291 - | - C60 H40 K4 N4 O17.164 - | 4 | 1
4335877 | 6.9573 | 0.0008 | 13.2547 | 0.0016 | 14.9774 | 0.0018 | 90 | 90 | 90 | 1381.2 | P 21 21 21 | P 2ac 2ab | 19 | - C15 H12 K N O5 - | - C15 H12 K N O5 - | - C60 H48 K4 N4 O20 - | 4 | 1
4335878 | 6.9818 | 0.0007 | 11.8361 | 0.0013 | 15.5125 | 0.0017 | 90 | 90 | 90 | 1281.9 | P 21 21 21 | P 2ac 2ab | 19 | - C15 H12 N Na O5 - | - C15 H12 N Na O5 - | - C60 H48 N4 Na4 O20 - | 4 | 1
4335879 | 6.9329 | 0.0013 | 12.061 | 0.002 | 14.777 | 0.003 | 90 | 90 | 90 | 1235.6 | P 21 21 21 | P 2ac 2ab | 19 | - C15 H10 N Na O4 - | - C15 H10 N Na O4 - | - C60 H40 N4 Na4 O16 - | 4 | 1
4335880 | 6.958 | 0.003 | 11.856 | 0.005 | 15.433 | 0.007 | 90 | 90 | 90 | 1273.1 | P 21 21 21 | P 2ac 2ab | 19 | - C15 H12 N Na O5 - | - C15 H10 N Na O5 - | - C60 H40 N4 Na4 O20 - | 4 | 1
4335888 | 7.1789 | 0.0001 | 18.0925 | 0.0002 | 12.6972 | 0.0002 | 90 | 90 | 90 | 1649.17 | C m c a | -C 2ac 2 | 64 | - Ga2 H3 O14 Rb3 Se4 - | - Ga2 O14 Rb3 Se4 - | - Ga8 O56 Rb12 Se16 - | 4
4335892 | 7.125 | 0.004 | 8.357 | 0.005 | 26.601 | 0.016 | 90 | 90 | 90 | 1583.9 | P 21 21 21 | P 2ac 2ab | 19 | - C14 H14 N6 O2 Zn - | - C14 H14 N6 O2 Zn - | - C56 H56 N24 O8 Zn4 - | 4 | 1
4335893 | 7.107 | 0.002 | 8.357 | 0.003 | 26.572 | 0.009 | 90 | 90 | 90 | 1578.2 | P 21 21 21 | P 2ac 2ab | 19 | - C14 H14 N6 O2 Zn - | - C14 H14 N6 O2 Zn - | - C56 H56 N24 O8 Zn4 - | 4 | 1
4335898 | 3.5956 | 0.0002 | 21.2456 | 0.0005 | 7.3893 | 0.0003 | 90 | 90 | 90 | 564.47 | C m c m | -C 2c 2 | 63 | - F3 H2 Mn0.97 Mo Na O4 - | - F3 H2 Mn0.96772 Mo Na O4 - | - F12 H8 Mn3.87088 Mo4 Na4 O16 - | 4 | 0.25
4335899 | 18.799 | 0.004 | 5.9862 | 0.0012 | 15.585 | 0.003 | 90 | 90 | 90 | 1753.9 | P n m a | -P 2ac 2n | 62 | - Ca6 Cd11 Pt - | - Ca6 Cd11 Pt - | - Ca24 Cd44 Pt4 - | 4 | 0.5
4335907 | 26.2226 | 0.0018 | 14.8423 | 0.0011 | 30.408 | 0.002 | 90 | 90 | 90 | 11834.9 | P b c a | -P 2ac 2ab | 61 | - C45 H54 Cd2 Cl2 I6 K2 O8 S2 - | - C45 H54 Cd2 Cl2 I6 K2 O8 S2 - | - C360 H432 Cd16 Cl16 I48 K16 O64 S16 - | 8 | 1
4335909 | 30.905 | 0.0005 | 15.0495 | 0.0002 | 13.8112 | 0.0002 | 90 | 90 | 90 | 6423.66 | P b c n | -P 2n 2ab | 60 | - C22 H26 Hg2 I5 K O4 S - | - C22 H26 Hg2 I5 K O4 S - | - C176 H208 Hg16 I40 K8 O32 S8 - | 8 | 1
4335910 | 21.8208 | 0.0004 | 21.8208 | 0.0004 | 21.8208 | 0.0004 | 90 | 90 | 90 | 10389.9 | P m -3 n | -P 4n 2 3 | 223 | - Al236 Er88 Mn110 Si238 - | - Al237 Er88 Mn110 Si237 - | - Al237 Er88 Mn110 Si237 - | 1 | 0.0208333
4335911 | 11.4171 | 0.001 | 11.4171 | 0.001 | 4.0575 | 0.0004 | 90 | 90 | 90 | 528.9 | P 4/m m m | -P 4 2 | 123 | - Al13 Ho5 Mn4 Si10 - | - Al15.18 Ho5 Mn4 Si7.82 - | - Al15.18 Ho5 Mn4 Si7.82 - | 1 | 0.0625
4335912 | 11.3834 | 0.0009 | 11.3834 | 0.0009 | 4.0399 | 0.0005 | 90 | 90 | 90 | 523.5 | P 4/m m m | -P 4 2 | 123 | - Al15.1 Er5 Mn4 Si7.9 - | - Al15.18 Er5 Mn4 Si7.82 - | - Al15.18 Er5 Mn4 Si7.82 - | 1 | 0.0625
4335913 | 11.386 | 0.0006 | 11.386 | 0.0006 | 4.0297 | 0.0002 | 90 | 90 | 90 | 522.41 | P 4/m m m | -P 4 2 | 123 | - Al15.1 Mn4 Si7.9 Yb5 - | - Al15.18 Mn4 Si7.82 Yb5 - | - Al15.18 Mn4 Si7.82 Yb5 - | 1 | 0.0625
4335920 | 9.881 | 0.009 | 27.42 | 0.03 | 9.803 | 0.009 | 90 | 90 | 90 | 2656 | P n a 21 | P 2c -2n | 33 | - C31 H25 N7 O Ru - | - C31 H25 N7 O Ru - | - C124 H100 N28 O4 Ru4 - | 4 | 1
4335928 | 14.18 | 0.01 | 23.34 | 0.016 | 10.729 | 0.007 | 90 | 90 | 90 | 3551 | P n n 2 | P 2 -2n | 34 | - C24 H25 Cu3 N11 O7 - | - C24 H25 Cu3 N11 O7 - | - C96 H100 Cu12 N44 O28 - | 4 | 1
4335929 | 37.82959 |  | 15.24373 |  | 12.83659 |  | 90 | 90 | 90 | 7402.4 | A m a 2 | A 2 -2a | 40 | - C15 H40 Ge11 N3 O25.5 - | - C19.293 H4 Ge11 N4.046 O25.5 - | - C154.344 H32 Ge88 N32.368 O204 - | 8 | 1
4335930 | 37.614 | 0.0015 | 27.286 | 0.0011 | 18.2151 | 0.0007 | 90 | 90 | 90 | 18694.8 | P n n a | -P 2a 2bc | 52 | - C143 H182 B4 N4 Nd4 O33 - | - C143 H158 B4 N4 Nd4 O33 - | - C572 H632 B16 N16 Nd16 O132 - | 4 | 0.5
4335931 | 37.927 | 0.003 | 27.1472 | 0.0019 | 18.4835 | 0.0012 | 90 | 90 | 90 | 19031 | P n n a | -P 2a 2bc | 52 | - C149 H196 B4 La4 N6 O35 - | - C149 H184 B4 La4 N6 O35 - | - C596 H736 B16 La16 N24 O140 - | 4 | 0.5
4335948 | 29.4972 | 0.0002 | 29.4972 | 0.0002 | 29.4972 | 0.0002 | 90 | 90 | 90 | 25665.1 | P a -3 | -P 2ac 2ab 3 | 205 | - C241 H289 Cl3 N48 O24 Pd24 - | - C241 H289 Cl3 N48 O24 Pd24 - | - C964 H1156 Cl12 N192 O96 Pd96 - | 4 | 0.166667
4336041 | 12.3327 | 0.0004 | 12.735 | 0.0004 | 31.5659 | 0.0009 | 90 | 90 | 90 | 4957.6 | P 21 21 21 | P 2ac 2ab | 19 | - C51 H40 Cl2 Ir N9 O3 - | - C51 H40 Cl2 Ir N9 O3 - | - C204 H160 Cl8 Ir4 N36 O12 - | 4 | 1
4336042 | 12.7674 | 0.0005 | 12.8208 | 0.0005 | 31.9764 | 0.0015 | 90 | 90 | 90 | 5234.2 | P 21 21 21 | P 2ac 2ab | 19 | - C53 H40 Cl6 F4 Ir N9 O3 - | - C53 H40 Cl6 F4 Ir N9 O3 - | - C212 H160 Cl24 F16 Ir4 N36 O12 - | 4 | 1
4336056 | 10.7457 | 0.0007 | 10.7457 | 0.0007 | 14.4185 | 0.0013 | 90 | 90 | 90 | 1664.9 | P 43 21 2 | P 4nw 2abw | 96 | - C10 H12 Fe N6 S2 - | - C10 H12 Fe N6 S2 - | - C40 H48 Fe4 N24 S8 - | 4 | 0.5
4336057 | 9.08966 | 0.00013 | 9.16685 | 0.00011 | 12.6894 | 0.0002 | 90 | 90 | 90 | 1057.33 | P 21 21 21 | P 2ac 2ab | 19 | - C6 H6 Cr N4 S2 - | - C6 H6 Cr N4 S2 - | - C24 H24 Cr4 N16 S8 - | 4 | 1
4336065 | 17.2495 | 0.0006 | 24.1036 | 0.0009 | 27.5893 | 0.001 | 90 | 90 | 90 | 11470.9 | P b c a | -P 2ac 2ab | 61 | - C45 H71 Cl4 F3 Fe2 N7 O10 S4 - | - C45 H71 Cl4 F3 Fe2 N7 O10 S4 - | - C360 H568 Cl32 F24 Fe16 N56 O80 S32 - | 8 | 1
4336066 | 17.2178 | 0.0015 | 24.17 | 0.002 | 27.664 | 0.002 | 90 | 90 | 90 | 11512.5 | P b c a | -P 2ac 2ab | 61 | - C45 H71 Cl4 F3 Fe Mn N7 O10 S4 - | - C45 H71 Cl4 F3 Fe Mn N7 O10 S4 - | - C360 H568 Cl32 F24 Fe8 Mn8 N56 O80 S32 - | 8 | 1
4336067 | 17.293 | 0.006 | 24.044 | 0.009 | 27.382 | 0.01 | 90 | 90 | 90 | 11385 | P b c a | -P 2ac 2ab | 61 | - C45 H71 Cl4 F3 Mn2 N7 O10 S4 - | - C45 H71 Cl4 F3 Mn2 N7 O10 S4 - | - C360 H568 Cl32 F24 Mn16 N56 O80 S32 - | 8 | 1
4336073 | 17.3978 | 0.0004 | 8.5162 | 0.0002 | 27.8993 | 0.0006 | 90 | 90 | 90 | 4133.65 | P c a m | -P 2c 2ac | 57 | - C43 H64 Cl Ir N2 - | - C43 H64 Cl Ir N2 - | - C172 H256 Cl4 Ir4 N8 - | 4 | 0.5
4336074 | 16.8968 | 0.0002 | 16.8968 | 0.0002 | 32.295 | 0.0005 | 90 | 90 | 90 | 9220.3 | P 43 21 2 | P 4nw 2abw | 96 | - C49 H70 Cl Ir N2 - | - C49 H70 Cl Ir N2 - | - C392 H560 Cl8 Ir8 N16 - | 8 | 1
4336078 | 19.1065 | 0.0004 | 19.1065 | 0.0004 | 10.8977 | 0.0003 | 90 | 90 | 90 | 3978.3 | I 41/a :2 | -I 4ad | 88 | - C28 H32 O4 P4 Se8 Th - | - C28 H32 O4 P4 Se8 Th - | - C112 H128 O16 P16 Se32 Th4 - | 4 | 0.25
4336087 | 20.5059 | 0.0018 | 15.379 | 0.0014 | 24.714 | 0.002 | 90 | 90 | 90 | 7793.8 | P b c a | -P 2ac 2ab | 61 | - C16 H16 B Ga I2 N4 O2 - | - C16 H16 B Ga I2 N4 O2 - | - C256 H256 B16 Ga16 I32 N64 O32 - | 16 | 2
4336095 | 7.8579 | 0.0016 | 11.655 | 0.002 | 17.506 | 0.004 | 90 | 90 | 90 | 1603.3 | P 21 21 21 | P 2ac 2ab | 19 | - C16 H13 F N2 S2 Si - | - C16 H13 F N2 S2 Si - | - C64 H52 F4 N8 S8 Si4 - | 4 | 1
4336096 | 9.1575 | 0.0018 | 12.208 | 0.002 | 15.523 | 0.003 | 90 | 90 | 90 | 1735.4 | P 21 21 21 | P 2ac 2ab | 19 | - C16 H13 N5 S2 Si - | - C16 H13 N5 S2 Si - | - C64 H52 N20 S8 Si4 - | 4 | 1
4336097 | 8.7177 | 0.0017 | 12.644 | 0.003 | 15.729 | 0.003 | 90 | 90 | 90 | 1733.8 | P 21 21 21 | P 2ac 2ab | 19 | - C17 H13 N3 O S2 Si - | - C17 H13 N3 O S2 Si - | - C68 H52 N12 O4 S8 Si4 - | 4 | 1
4336098 | 8.6826 | 0.0017 | 13.283 | 0.003 | 15.773 | 0.003 | 90 | 90 | 90 | 1819.1 | P 21 21 21 | P 2ac 2ab | 19 | - C17 H13 N3 S3 Si - | - C17 H13 N3 S3 Si - | - C68 H52 N12 S12 Si4 - | 4 | 1
4336105 | 13.051 | 0.003 | 12.607 | 0.003 | 15.258 | 0.003 | 90 | 90 | 90 | 2510.5 | P b c a | -P 2ac 2ab | 61 | - C6 H19 B11 - | - C6 H19 B11 - | - C48 H152 B88 - | 8 | 1
4336114 | 4.079 | 0.0002 | 4.079 | 0.0002 | 13.814 | 0.0005 | 90 | 90 | 90 | 229.841 | P 4/n m m :2 | -P 4a 2a | 129 | - Bi2 F2 S4 Sr2 - | - Bi F S2 Sr - | - Bi2 F2 S4 Sr2 - | 2 | 0.125
4336126 | 19.032 | 0.0005 | 8.471 | 0.0002 | 14.147 | 0.0008 | 90 | 90 | 90 | 2280.78 | P n a 21 | P 2c -2n | 33 | - C16 H29 Cl2 Cu N5 O8 - | - C16 H29 Cl2 Cu N5 O8 - | - C64 H116 Cl8 Cu4 N20 O32 - | 4 | 1
4336138 | 10.0683 | 0.0008 | 17.6247 | 0.0011 | 23.0699 | 0.0016 | 90 | 90 | 90 | 4093.8 | P b c n | -P 2n 2ab | 60 | - C36 H58 Mg N4 O12 - | - C36 H58 Mg N4 O12 - | - C144 H232 Mg4 N16 O48 - | 4 | 0.5
4336141 | 14.2809 | 0.0003 | 8.1483 | 0.0002 | 31.1999 | 0.0007 | 90 | 90 | 90 | 3630.58 | P b c n | -P 2n 2ab | 60 | - C80 H58 B4 Cl4 F4 N8 O5 Zn2 - | - C80 H58 B4 Cl4 F4 N8 O5 Zn2 - | - C160 H116 B8 Cl8 F8 N16 O10 Zn4 - | 2 | 0.25
4336146 | 6.0002 | 0.0007 | 22.295 | 0.003 | 12.1967 | 0.0013 | 90 | 90 | 90 | 1631.6 | P n a 21 | P 2c -2n | 33 | - C20 H13 B Cl F N2 O - | - C20 H13 B Cl F N2 O - | - C80 H52 B4 Cl4 F4 N8 O4 - | 4 | 1
4336147 | 15.4084 | 0.0017 | 11.2176 | 0.0013 | 17.3415 | 0.0018 | 90 | 90 | 90 | 2997.4 | P b c a | -P 2ac 2ab | 61 | - C12 H48 As2 Co2 N12 S5 - | - C12 H48 As2 Co2 N12 S5 - | - C48 H192 As8 Co8 N48 S20 - | 4 | 0.5
4336148 | 11.082 | 0.002 | 14.679 | 0.003 | 16.523 | 0.003 | 90 | 90 | 90 | 2687.8 | P 21 21 21 | P 2ac 2ab | 19 | - C8 H26 As6 Co2 N6 S6 - | - C8 H26 As6 Co2 N6 S6 - | - C32 H104 As24 Co8 N24 S24 - | 4 | 1
4336149 | 11.0037 | 0.0011 | 14.7916 | 0.0019 | 16.6696 | 0.0017 | 90 | 90 | 90 | 2713.2 | P 21 21 21 | P 2ac 2ab | 19 | - C8 H26 As6 N6 Ni2 S6 - | - C8 H26 As6 N6 Ni2 S6 - | - C32 H104 As24 N24 Ni8 S24 - | 4 | 1
4336150 | 13.065 | 0.002 | 13.065 | 0.002 | 32.007 | 0.005 | 90 | 90 | 90 | 5463.4 | I 41/a :2 | -I 4ad | 88 | - C16 H66 As4 Co6 N16 S16 - | - C16 H16 As4 Co6 N16 S16 - | - C64 H64 As16 Co24 N64 S64 - | 4 | 0.25
4336157 | 9.56 | 0.004 | 20.519 | 0.007 | 30.232 | 0.009 | 90 | 90 | 90 | 5930 | P b c a | -P 2ac 2ab | 61 | - C35 H29 Fe N3 O6 - | - C35 H27 Fe N3 O6 - | - C280 H216 Fe8 N24 O48 - | 8 | 1
4336158 | 9.69 | 0.003 | 21.045 | 0.007 | 30.112 | 0.013 | 90 | 90 | 90 | 6141 | P b c a | -P 2ac 2ab | 61 | - C36 H31 Co N3 O6 - | - C36 H30 Co N3 O6 - | - C288 H240 Co8 N24 O48 - | 8 | 1
4336168 | 13.0982 | 0.0012 | 21.3621 | 0.0019 | 11.9411 | 0.001 | 90 | 90 | 90 | 3341.2 | P b c n | -P 2n 2ab | 60 | - C39 H33 O6 Ru - | - C39 H33 O6 Ru - | - C156 H132 O24 Ru4 - | 4 | 0.5
4336169 | 34.044 | 0.005 | 34.044 | 0.005 | 7.401 | 0.005 | 90 | 90 | 90 | 8578 | I 41 c d | I 4bw -2c | 110 | - C15 H19 I2 O6 Ru - | - C15 H19 I2 O6 Ru - | - C240 H304 I32 O96 Ru16 - | 16 | 1
4336172 | 7.6549 | 0.0007 | 19.104 | 0.002 | 22.017 | 0.007 | 90 | 90 | 90 | 3219.7 | P b c a | -P 2ac 2ab | 61 | - C13 H15 Cl Cu N2 O7 S - | - C13 H15 Cl Cu N2 O7 S - | - C104 H120 Cl8 Cu8 N16 O56 S8 - | 8 | 1
4336177 | 13.0938 | 0.0006 | 13.0938 | 0.0006 | 9.4657 | 0.0003 | 90 | 90 | 90 | 1622.87 | P 42/n :2 | -P 4bc | 86 | - C16 H41 Ag Cu4 N8 O17 - | - C16 H41 Ag Cu4 N8 O17 - | - C32 H82 Ag2 Cu8 N16 O34 - | 2 | 0.25
4336178 | 13.124 | 0.0005 | 13.124 | 0.0005 | 9.4257 | 0.0002 | 90 | 90 | 90 | 1623.48 | P 42/n :2 | -P 4bc | 86 | - C16 H41 Cu4 N8 Na O17 - | - C16 H41 Cu4 N8 Na O17 - | - C32 H82 Cu8 N16 Na2 O34 - | 2 | 0.25
4336179 | 13.133 | 0.0004 | 13.133 | 0.0004 | 9.6551 | 0.0002 | 90 | 90 | 90 | 1665.27 | P 42/n :2 | -P 4bc | 86 | - C16 H41 Cu4 K N8 O17 - | - C16 H41 Cu4 K N8 O17 - | - C32 H82 Cu8 K2 N16 O34 - | 2 | 0.25
4336184 | 18.5878 | 0.0008 | 18.5878 | 0.0008 | 18.5878 | 0.0008 | 90 | 90 | 90 | 6422.2 | F -4 3 m | F -4 2 3 | 216 | - Au10 Mo4 Zn89 - | - Au10 Mo4 Zn89 - | - Au40 Mo16 Zn356 - | 4 | 0.0416667
4336185 | 18.603 | 0.0009 | 18.603 | 0.0009 | 18.603 | 0.0009 | 90 | 90 | 90 | 6438 | F -4 3 m | F -4 2 3 | 216 | - Au10 Mo4 Zn89 - | - Au10 Mo4 Zn89 - | - Au40 Mo16 Zn356 - | 4 | 0.0416667
4336193 | 6.222 | 0.002 | 6.222 | 0.002 | 8.328 | 0.002 | 90 | 90 | 90 | 322.4 | P 4/m b m | -P 4 2ab | 127 | - B0.88 Si1.12 Ta3.5 - | - B0.88 Si1.12 Ta3.5 - | - B3.52 Si4.48 Ta14 - | 4 | 0.25
4336207 | 17.156 | 0.003 | 20.387 | 0.004 | 20.562 | 0.004 | 90 | 90 | 90 | 7192 | P b c a | -P 2ac 2ab | 61 | - C24 H26 K4 O25 Zr - | - C24 H26 K4 O25 Zr - | - C192 H208 K32 O200 Zr8 - | 8 | 1
4336208 | 17.34 | 0.002 | 20.333 | 0.002 | 16.515 | 0.002 | 90 | 90 | 90 | 5822.8 | P b c a | -P 2ac 2ab | 61 | - C24 H8 K4 O16 Zr - | - C24 H8 K4 O16 Zr - | - C192 H64 K32 O128 Zr8 - | 8 | 1
4336215 | 9.8131 | 0.0006 | 10.6877 | 0.0006 | 23.9902 | 0.0014 | 90 | 90 | 90 | 2516.1 | P n n a | -P 2a 2bc | 52 | - C26 H32 Cl2 N3 Ta - | - C26 H32 Cl2 N3 Ta - | - C104 H128 Cl8 N12 Ta4 - | 4 | 0.5
4336216 | 15.8487 | 0.0008 | 15.9239 | 0.0008 | 25.91 | 0.0014 | 90 | 90 | 90 | 6539 | P b c a | -P 2ac 2ab | 61 | - C34 H40 Cl2 N3 O3 Ta - | - C34 H40 Cl2 N3 O3 Ta - | - C272 H320 Cl16 N24 O24 Ta8 - | 8 | 1
4336218 | 17.9045 | 0.0001 | 18.0268 | 0.0002 | 18.44 | 0.0001 | 90 | 90 | 90 | 5951.71 | P b c a | -P 2ac 2ab | 61 | - C51 H42 Cl2 Ir8 Mo2 O20 - | - C51 H42 Cl2 Ir8 Mo2 O20 - | - C204 H168 Cl8 Ir32 Mo8 O80 - | 4 | 0.5
4336219 | 17.8454 | 0.0002 | 17.926 | 0.0004 | 18.4031 | 0.0003 | 90 | 90 | 90 | 5887.09 | P b c a | -P 2ac 2ab | 61 | - C25 H20 Ir4 O10 W - | - C25 H20 Ir4 O10 W - | - C200 H160 Ir32 O80 W8 - | 8 | 1
4336223 | 10.645 | 0.0002 | 12.4173 | 0.0002 | 26.4766 | 0.0004 | 90 | 90 | 90 | 3499.73 | P 21 21 21 | P 2ac 2ab | 19 | - C30 H26 Cl3 Ir3 Mo2 O9 - | - C30 H26 Cl3 Ir3 Mo2 O9 - | - C120 H104 Cl12 Ir12 Mo8 O36 - | 4 | 1
4336231 | 6.10957 | 3e-05 | 6.10957 | 3e-05 | 6.10957 | 3e-05 | 90 | 90 | 90 | 228.051 | F m -3 m | -F 4 2 3 | 225 | - Li0.5 Sb0.5 Te - | - Li0.5 Sb0.5 Te - | - Li2 Sb2 Te4 - | 4 | 0.0208333
4336232 | 6.06904 | 7e-05 | 6.06904 | 7e-05 | 6.06904 | 7e-05 | 90 | 90 | 90 | 223.542 | F m -3 m | -F 4 2 3 | 225 | - Ge0.2 Li0.4 Sb0.4 Te - | - Ge0.2 Li0.4 Sb0.4 Te - | - Ge0.8 Li1.6 Sb1.6 Te4 - | 4 | 0.0208333
4336233 | 6.05354 | 4e-05 | 6.05354 | 4e-05 | 6.05354 | 4e-05 | 90 | 90 | 90 | 221.834 | F m -3 m | -F 4 2 3 | 225 | - Ge0.33 Li0.33 Sb0.33 Te - | - Ge0.3328 Li0.333333 Sb0.333333 Te - | - Ge1.3312 Li1.33333 Sb1.33333 Te4 - | 4 | 0.0208333
4336234 | 6.03207 | 6e-05 | 6.03207 | 6e-05 | 6.03207 | 6e-05 | 90 | 90 | 90 | 219.482 | F m -3 m | -F 4 2 3 | 225 | - Ge0.429 Li0.286 Sb0.286 Te - | - Ge0.4278 Li0.285714 Sb0.285714 Te - | - Ge1.7112 Li1.14286 Sb1.14286 Te4 - | 4 | 0.0208333
4336242 | 9.824 | 0.002 | 15.179 | 0.003 | 23.333 | 0.006 | 90 | 90 | 90 | 3479.4 | P 21 21 21 | P 2ac 2ab | 19 | - C36 H31 B Cl F4 N2 O2 P Ru S - | - C36 H31 B Cl F4 N2 O2 P Ru S - | - C144 H124 B4 Cl4 F16 N8 O8 P4 Ru4 S4 - | 4 | 1
4336248 | 13.166 | 0.0009 | 30.941 | 0.003 | 24.9786 | 0.0019 | 90 | 90 | 90 | 10175.5 | C 2 2 21 | C 2c 2 | 20 | - C92 H90 F24 Fe2 N10 O2 P8 Ru - | - C92 H90 F24 Fe2 N10 O2 P8 Ru - | - C368 H360 F96 Fe8 N40 O8 P32 Ru4 - | 4 | 0.5
4336252 | 9.665 | 0.003 | 7.152 | 0.002 | 25.365 | 0.008 | 90 | 90 | 90 | 1753.3 | P n m a | -P 2ac 2n | 62 | - As2 Bi Cs3 S8 - | - As2 Bi Cs3 S8 - | - As8 Bi4 Cs12 S32 - | 4 | 0.5
4336255 | 15.8354 | 0.0005 | 17.5204 | 0.0006 | 11.4998 | 0.0003 | 90 | 90 | 90 | 3190.53 | P b a m | -P 2 2ab | 55 | - C62 H50 Fe2 N22 O5 Zn3 - | - C62 H50 Fe2 N22 O5 Zn3 - | - C124 H100 Fe4 N44 O10 Zn6 - | 2 | 0.25
4336274 | 41.905 | 0.01 | 9.3403 | 0.0016 | 21.16 | 0.004 | 90 | 90 | 90 | 8282 | P b c n | -P 2n 2ab | 60 | - C46 H44 B Fe O5 P3 - | - C46 H44 B Fe O5 P3 - | - C368 H352 B8 Fe8 O40 P24 - | 8 | 1
4336287 | 16.1703 | 0.0005 | 17.8854 | 0.0005 | 18.311 | 0.0005 | 90 | 90 | 90 | 5295.8 | P b c a | -P 2ac 2ab | 61 | - C27 H34 Cl2 N P Si - | - C27 H34 Cl2 N P Si - | - C216 H272 Cl16 N8 P8 Si8 - | 8 | 1
4336293 | 21.9363 | 0.0016 | 44.948 | 0.003 | 8.5007 | 0.0005 | 90 | 90 | 90 | 8381.6 | F d d 2 | F 2 -2d | 43 | - C48 H50 Cl2 N2 P2 - | - C48 H50 Cl2 N2 P2 - | - C384 H400 Cl16 N16 P16 - | 8 | 0.5
4336297 | 20.6966 | 0.0016 | 14.2017 | 0.0011 | 34.284 | 0.003 | 90 | 90 | 90 | 10077 | P b c a | -P 2ac 2ab | 61 | - C56 H56 N8 Rh2 - | - C56 H56 N8 Rh2 - | - C448 H448 N64 Rh16 - | 8 | 1
4336302 | 11.908 | 0.002 | 15.53 | 0.003 | 28.001 | 0.006 | 90 | 90 | 90 | 5178.3 | P b c a | -P 2ac 2ab | 61 | - C23 H42 N2 O P2 Ru - | - C23 H42 N2 O P2 Ru - | - C184 H336 N16 O8 P16 Ru8 - | 8 | 1
4336304 | 9.0024 | 0.001 | 16.1231 | 0.0017 | 18.953 | 0.002 | 90 | 90 | 90 | 2751 | P 21 21 21 | P 2ac 2ab | 19 | - C27 H43 Cl3 Ga N - | - C27 H43 Cl3 Ga N - | - C108 H172 Cl12 Ga4 N4 - | 4 | 1
4336307 | 15.3185 | 0.0007 | 8.0781 | 0.0003 | 27.4363 | 0.0013 | 90 | 90 | 90 | 3395.1 | P n a 21 | P 2c -2n | 33 | - C11 H24 Cl3 Ga N4 - | - C11 H24 Cl3 Ga N4 - | - C88 H192 Cl24 Ga8 N32 - | 8 | 2
4336308 | 9.2801 | 0.0003 | 9.5188 | 0.0003 | 25.2707 | 0.0009 | 90 | 90 | 90 | 2232.3 | P 21 21 21 | P 2ac 2ab | 19 | - C20 H31 Cl3 Ga N - | - C20 H31 Cl3 Ga N - | - C80 H124 Cl12 Ga4 N4 - | 4 | 1
4336310 | 12.264 | 0.003 | 9.5567 | 0.0019 | 8.4274 | 0.0017 | 90 | 90 | 90 | 987.7 | P n m a | -P 2ac 2n | 62 | - Ba3 Cl Ga S4 - | - Ba3 Cl Ga S4 - | - Ba12 Cl4 Ga4 S16 - | 4 | 0.5
4336311 | 12.3105 | 0.0004 | 9.4931 | 0.0004 | 8.4906 | 0.0004 | 90 | 90 | 90 | 992.25 | P n m a | -P 2ac 2n | 62 | - Ba3 Br Ga S4 - | - Ba3 Br Ga S4 - | - Ba12 Br4 Ga4 S16 - | 4 | 0.5
4336312 | 12.691 | 0.003 | 9.87 | 0.002 | 8.7161 | 0.0017 | 90 | 90 | 90 | 1091.8 | P n m a | -P 2ac 2n | 62 | - Ba3 Cl Ga Se4 - | - Ba3 Cl Ga Se4 - | - Ba12 Cl4 Ga4 Se16 - | 4 | 0.5
4336313 | 8.5356 | 0.0012 | 8.5356 | 0.0012 | 15.015 | 0.003 | 90 | 90 | 90 | 1093.9 | I 4/m c m | -I 4 2c | 140 | - Ba3 Cl In Se4 - | - Ba3 Cl In Se4 - | - Ba12 Cl4 In4 Se16 - | 4 | 0.125
4336317 | 19.579 | 0.014 | 20 | 0.006 | 21.2235 | 0.0005 | 90 | 90 | 90 | 8311 | P b c a | -P 2ac 2ab | 61 | - C34 H57 F3 N4 O3 S Si Ti3 - | - C34 H57 F3 N4 O3 S Si Ti3 - | - C272 H456 F24 N32 O24 S8 Si8 Ti24 - | 8 | 1
4336319 | 7.2668 | 0.0001 | 7.2668 | 0.0001 | 7.2668 | 0.0001 | 90 | 90 | 90 | 383.733 | I m -3 | -I 2 2 3 | 204 | - Cu3 Mn O12 V4 - | - Cu3 Mn O12 V4 - | - Cu6 Mn2 O24 V8 - | 2 | 0.0416667
4336320 | 7.2547 | 0.0001 | 7.2547 | 0.0001 | 7.2547 | 0.0001 | 90 | 90 | 90 | 381.82 | I m -3 | -I 2 2 3 | 204 | - Cu3 Mn O12 V4 - | - Cu3 Mn O12 V4 - | - Cu6 Mn2 O24 V8 - | 2 | 0.0416667
4336321 | 10.24424 | 5e-05 | 10.24424 |  | 10.24424 |  | 90 | 90 | 90 | 1075.08 | F d -3 m :2 | -F 4vw 2vw 3 | 227 | - Ag O3 Sb - | - Ag O3 Sb - | - Ag16 O48 Sb16 - | 16 | 0.0833333
4336322 | 10.2444 | 6e-05 | 10.2444 |  | 10.2444 |  | 90 | 90 | 90 | 1075.13 | F d -3 m :2 | -F 4vw 2vw 3 | 227 | - Ag0.96 Na0.05 O3 Sb - | - Ag0.96338 Na0.0498 O3 Sb - | - Ag15.4141 Na0.7968 O48 Sb16 - | 16 | 0.0833333
4336323 | 10.26931 | 8e-05 | 10.26931 |  | 10.26931 |  | 90 | 90 | 90 | 1082.99 | F d -3 m :2 | -F 4vw 2vw 3 | 227 | - Ag0.84 K0.16 O3 Sb - | - Ag0.839 K0.161 O3 Sb - | - Ag13.424 K2.576 O48 Sb16 - | 16 | 0.0833333
4336324 | 10.28761 | 9e-05 | 10.28761 |  | 10.28761 |  | 90 | 90 | 90 | 1088.79 | F d -3 m :2 | -F 4vw 2vw 3 | 227 | - Ag0.77 K0.24 O3 Sb - | - Ag0.765 K0.242 O3 Sb - | - Ag12.24 K3.872 O48 Sb16 - | 16 | 0.0833333
4336325 | 10.29204 | 0.00013 | 10.29204 |  | 10.29204 |  | 90 | 90 | 90 | 1090.2 | F d -3 m :2 | -F 4vw 2vw 3 | 227 | - Ag0.77 O3.04 Sb Tl0.13 - | - Ag0.77213 O3.03675 Sb Tl0.133 - | - Ag12.3541 O48.588 Sb16 Tl2.128 - | 16 | 0.0833333
4336328 | 32.99 | 0.002 | 32.99 | 0.002 | 32.99 | 0.002 | 90 | 90 | 90 | 35904 | P n -3 n :2 | -P 4a 2bc 3 | 222 | - C40.5 H25.5 Cu1.5 O7.5 - | - C39 H21 Cu1.5 O7.5 - | - C624 H336 Cu24 O120 - | 16 | 0.333333
4336329 | 33.5118 | 0.0018 | 33.5118 | 0.0018 | 33.5118 | 0.0018 | 90 | 90 | 90 | 37635 | P n -3 n :2 | -P 4a 2bc 3 | 222 | - C156 H84 Mn6 N0 O30 - | - C156 H84 Mn6 O30 - | - C624 H336 Mn24 O120 - | 4 | 0.0833333
4336330 | 32.8643 | 0.0015 | 32.8643 | 0.0015 | 32.8643 | 0.0015 | 90 | 90 | 90 | 35495 | P n -3 n :2 | -P 4a 2bc 3 | 222 | - C26 H14 N0 O5 Zn - | - C26 H14 O5 Zn - | - C624 H336 O120 Zn24 - | 24 | 0.5
4336331 | 33.4952 | 0.0007 | 33.4952 | 0.0007 | 33.4952 | 0.0007 | 90 | 90 | 90 | 37579.2 | F 4 3 2 | F 4 2 3 | 209 | - C24 H16.67 Cu O5.67 Si0.67 - | - C24 H16.66 Cu O5.66667 Si0.666667 - | - C1152 H799.68 Cu48 O272 Si32 - | 48 | 0.5
4336336 | 13.319 | 0.003 | 13.324 | 0.003 | 23.314 | 0.006 | 90 | 90 | 90 | 4137.4 | P 21 21 21 | P 2ac 2ab | 19 | - C16 H36 Cl Co N P2 - | - C16 H36 Cl Co N P2 - | - C128 H288 Cl8 Co8 N8 P16 - | 8 | 2
4336349 | 14.3816 | 0.0003 | 20.1066 | 0.0003 | 19.2514 | 0.0003 | 90 | 90 | 90 | 5566.83 | C 2 2 21 | C 2c 2 | 20 | - C63 H61 F6 O2 P5 Ru - | - C63 H61 F6 O2 P5 Ru - | - C252 H244 F24 O8 P20 Ru4 - | 4 | 0.5
4336350 | 14.3933 | 0.0003 | 20.089 | 0.0004 | 19.2867 | 0.0004 | 90 | 90 | 90 | 5576.7 | C 2 2 21 | C 2c 2 | 20 | - C63 H61 F6 O2 P5 Ru - | - C63 H61 F6 O2 P5 Ru - | - C252 H244 F24 O8 P20 Ru4 - | 4 | 0.5
4336353 | 13.848 | 0.006 | 19.978 | 0.009 | 13.111 | 0.006 | 90 | 90 | 90 | 3627 | P b a 2 | P 2 -2ab | 32 | - C48 H32 Co7 N4 O26 - | - C48 H32 Co7 N4 O26 - | - C96 H64 Co14 N8 O52 - | 2 | 0.5
4336354 | 13.722 | 0.002 | 19.73 | 0.003 | 12.988 | 0.002 | 90 | 90 | 90 | 3516.3 | P b a 2 | P 2 -2ab | 32 | - C48 H32 N4 Ni7 O26 - | - C48 H32 N4 Ni7 O26 - | - C96 H64 N8 Ni14 O52 - | 2 | 0.5
4336377 | 9.504 | 0.002 | 18.182 | 0.004 | 23.174 | 0.005 | 90 | 90 | 90 | 4004.5 | P b c a | -P 2ac 2ab | 61 | - C18 H28 Cl N4 V - | - C18 H28 Cl N4 V - | - C144 H224 Cl8 N32 V8 - | 8 | 1
4336378 | 11.5148 | 0.0013 | 28.109 | 0.003 | 14.1707 | 0.0016 | 90 | 90 | 90 | 4586.6 | P b c m | -P 2c 2b | 57 | - C14 H36 I N2 P2 V - | - C14 H36 I N2 P2 V - | - C112 H288 I8 N16 P16 V8 - | 8 | 1
4336389 | 7.34285 | 5e-05 | 7.34285 |  | 7.34285 |  | 90 | 90 | 90 | 395.908 | I m -3 | -I 2 2 3 | 204 | - Ca Co3 O12 V4 - | - Ca Co3 O12 V4 - | - Ca2 Co6 O24 V8 - | 2 | 0.0416667
4336390 | 5.3196 | 0.0012 | 7.5488 | 0.0013 | 5.3439 | 0.0011 | 90 | 90 | 90 | 214.59 | P n m a | -P 2ac 2n | 62 | - Ca O3 V - | - Ca O3 V - | - Ca4 O12 V4 - | 4 | 0.5
4336391 | 4.5983 | 0.001 | 4.5983 |  | 2.8514 | 0.0005 | 90 | 90 | 90 | 60.291 | P 42/m n m | -P 4n 2n | 136 | - O2 V - | - O2 V - | - O4 V2 - | 2 | 0.125
4336405 | 12.3752 | 0.0017 | 26.152 | 0.003 | 15.698 | 0.003 | 90 | 90 | 90 | 5080.4 | P b c n | -P 2n 2ab | 60 | - C10 H14 Ce6 N12 O54 - | - C10 H14 Ce6 N12 O54 - | - C40 H56 Ce24 N48 O216 - | 4 | 0.5
4336422 | 5.58762 | 0.00016 | 8.45679 | 0.00027 | 6.52132 | 0.00023 | 90 | 90 | 90 | 308.154 | C m c m | -C 2c 2 | 63 | - Cr Mn O4 - | - Cr Mn O4 - | - Cr4 Mn4 O16 - | 4 | 0.25
4336428 | 23.6314 | 0.0013 | 8.1301 | 0.0009 | 21.381 | 0.004 | 90 | 90 | 90 | 4107.8 | P n a 21 | P 2c -2n | 33 | - C42 H48 N8 Ni2 O2 - | - C42 H48 N8 Ni2 O2 - | - C168 H192 N32 Ni8 O8 - | 4 | 1
4336433 | 31.315 | 0.002 | 13.7554 | 0.0008 | 17.9847 | 0.0008 | 90 | 90 | 90 | 7746.9 | F d d 2 | F 2 -2d | 43 | - C32 H44 Cl4 Cu4 N4 O14 - | - C32 H44 Cl4 Cu4 N4 O14 - | - C256 H352 Cl32 Cu32 N32 O112 - | 8 | 0.5
4336435 | 24.962 | 0.005 | 15.241 | 0.005 | 27.609 | 0.005 | 90 | 90 | 90 | 10504 | P b c a | -P 2ac 2ab | 61 | - C92 H110 Cl6 Dy4 N12 O28 - | - C92 H110 Cl6 Dy4 N12 O28 - | - C368 H440 Cl24 Dy16 N48 O112 - | 4 | 0.5
4336436 | 25.0177 | 0.0009 | 15.6762 | 0.0006 | 27.819 | 0.0011 | 90 | 90 | 90 | 10910.1 | P b c a | -P 2ac 2ab | 61 | - C92 H110 Cl6 N12 O28 Tb4 - | - C92 H110 Cl6 N12 O28 Tb4 - | - C368 H440 Cl24 N48 O112 Tb16 - | 4 | 0.5
4336437 | 25.25 | 0.004 | 15.664 | 0.002 | 27.906 | 0.004 | 90 | 90 | 90 | 11037 | P b c a | -P 2ac 2ab | 61 | - C92 H110 Cl6 Gd4 N12 O28 - | - C92 H110 Cl6 Gd4 N12 O28 - | - C368 H440 Cl24 Gd16 N48 O112 - | 4 | 0.5
4336455 | 16.0749 | 0.0008 | 16.0749 | 0.0008 | 9.5003 | 0.0005 | 90 | 90 | 90 | 2454.9 | I 4/m c m | -I 4 2c | 140 | - Ba7 O0.5 S12.5 U V2 - | - Ba7 O0.5 S12.5 U V2 - | - Ba28 O2 S50 U4 V8 - | 4 | 0.125
4336456 | 15.875 | 0.0004 | 15.875 | 0.0004 | 9.6296 | 0.0002 | 90 | 90 | 90 | 2426.81 | P 4/m b m | -P 4 2ab | 127 | - Ba7 Fe2 O0.5 S12.5 U - | - Ba7 Fe2 O0.5 S12.5 U - | - Ba28 Fe8 O2 S50 U4 - | 4 | 0.25
4336457 | 15.9437 | 0.0003 | 15.9437 | 0.0003 | 9.6535 | 0.0002 | 90 | 90 | 90 | 2453.93 | P 4/m b m | -P 4 2ab | 127 | - Ba7 Fe2 O0.5 S12.5 U - | - Ba7 Fe2 O0.5 S12.5 U - | - Ba28 Fe8 O2 S50 U4 - | 4 | 0.25
4336464 | 8.545 | 0.0009 | 18.3095 | 0.0019 | 22.353 | 0.002 | 90 | 90 | 90 | 3497.2 | P 21 21 21 | P 2ac 2ab | 19 | - C33 H55 O P2 Rh Si - | - C33 H55 O P2 Rh Si - | - C132 H220 O4 P8 Rh4 Si4 - | 4 | 1
4336469 | 19.618 | 0.0012 | 19.618 | 0.0012 | 16.414 | 0.001 | 90 | 90 | 90 | 6317.2 | I 41/a :2 | -I 4ad | 88 | - C7 H18 Cl2 O4 Os S3 - | - C7 H18 Cl2 O4 Os S3 - | - C112 H288 Cl32 O64 Os16 S48 - | 16 | 1
4336474 | 21.129 | 0.003 | 21.129 | 0.003 | 36.05 | 0.007 | 90 | 90 | 90 | 16094 | I 41/a :2 | -I 4ad | 88 | - C44 H46 B Cu F4 N2 O P2 - | - C44 H46 B Cu F4 N2 O P2 - | - C704 H736 B16 Cu16 F64 N32 O16 P32 - | 16 | 1
4336476 | 17.5517 | 0.0004 | 19.0568 | 0.0003 | 21.3477 | 0.0005 | 90 | 90 | 90 | 7140.4 | P b c a | -P 2ac 2ab | 61 | - C42 H32 B Cu F4 N2 P2 - | - C42 H32 B Cu F4 N2 P2 - | - C336 H256 B8 Cu8 F32 N16 P16 - | 8 | 1
4336477 | 20.0837 | 0.0006 | 24.4373 | 0.0007 | 24.7392 | 0.0008 | 90 | 90 | 90 | 12141.8 | P b c n | -P 2n 2ab | 60 | - C72 H56 B Cu F4 O2 P4 - | - C72 H56 B Cu F4 O2 P4 - | - C576 H448 B8 Cu8 F32 O16 P32 - | 8 | 1
4336482 | 13.5395 | 0.0003 | 11.1656 | 0.0003 | 17.7402 | 0.0004 | 90 | 90 | 90 | 2681.9 | P b c n | -P 2n 2ab | 60 | - C16 H44 Co N2 O Si4 - | - C16 H44 Co N2 O Si4 - | - C64 H176 Co4 N8 O4 Si16 - | 4 | 0.5
4336483 | 14.4857 | 0.0003 | 14.4857 | 0.0003 | 13.5506 | 0.0007 | 90 | 90 | 90 | 2843.4 | I -4 2 m | I -4 2 | 121 | - As22 Ba13 Si6 Sn8 - | - As22 Ba13 Si6 Sn8 - | - As44 Ba26 Si12 Sn16 - | 2 | 0.125
4336496 | 17.665 | 0.011 | 14.579 | 0.009 | 15.112 | 0.009 | 90 | 90 | 90 | 3892 | P n m a | -P 2ac 2n | 62 | - C35 H40 I3 N2 O Rh S2 - | - C37 H32 I3 N2 O Rh S2 - | - C148 H128 I12 N8 O4 Rh4 S8 - | 4 | 0.5
4336501 | 9.6918 | 0.001 | 13.2067 | 0.0014 | 23.235 | 0.002 | 90 | 90 | 90 | 2974 | P b c a | -P 2ac 2ab | 61 | - C6 H18 Cl2 N2 O6 Pt S - | - C6 H18 Cl2 N2 O6 Pt S - | - C48 H144 Cl16 N16 O48 Pt8 S8 - | 8 | 1
4336519 | 12.6435 | 0.0006 | 12.6465 | 0.0006 | 13.044 | 0.0006 | 90 | 90 | 90 | 2085.68 | P 21 21 21 | P 2ac 2ab | 19 | - C24 H27 N O2 Pt - | - C24 H27 N O2 Pt - | - C96 H108 N4 O8 Pt4 - | 4 | 1
4336520 | 26.538 | 0.008 | 13.985 | 0.004 | 12.769 | 0.004 | 90 | 90 | 90 | 4739 | P n a 21 | P 2c -2n | 33 | - C28 H29 N O2 Pt - | - C28 H29 N O2 Pt - | - C224 H232 N8 O16 Pt8 - | 8 | 2
4336524 | 13.571 | 0.0019 | 8.8115 | 0.0012 | 16.452 | 0.002 | 90 | 90 | 90 | 1967.3 | P n m a | -P 2ac 2n | 62 | - C12 H28 F6 Mn N4 O P S - | - C12 H28 F6 Mn N4 O P S - | - C48 H112 F24 Mn4 N16 O4 P4 S4 - | 4 | 0.5
4336550 | 10.696 | 0.003 | 15.383 | 0.004 | 18.385 | 0.007 | 90 | 90 | 90 | 3025 | P 21 21 21 | P 2ac 2ab | 19 | - C26 H40.8 Ho N9 O10.4 - | - C26 H40 Ho N9 O10.354 - | - C104 H160 Ho4 N36 O41.416 - | 4 | 1
4336551 | 10.673 | 0.003 | 15.323 | 0.006 | 18.406 | 0.006 | 90 | 90 | 90 | 3010.2 | P 21 21 21 | P 2ac 2ab | 19 | - C26 H40.6 Er N9 O10.3 - | - C26 H40 Er N9 O10.257 - | - C104 H160 Er4 N36 O41.028 - | 4 | 1
4336552 | 10.692 | 0.003 | 12.469 | 0.003 | 24.045 | 0.006 | 90 | 90 | 90 | 3205.6 | P 21 21 21 | P 2ac 2ab | 19 | - C26 H44 N9 O12 Tm - | - C26 H44 N9 O12 Tm - | - C104 H176 N36 O48 Tm4 - | 4 | 1
4336553 | 10.69 | 0.003 | 12.451 | 0.003 | 24.008 | 0.004 | 90 | 90 | 90 | 3195.5 | P 21 21 21 | P 2ac 2ab | 19 | - C26 H44 Lu N9 O12 - | - C26 H44 Lu N9 O12 - | - C104 H176 Lu4 N36 O48 - | 4 | 1
4336554 | 8.138 | 0.002 | 16.612 | 0.003 | 23.266 | 0.005 | 90 | 90 | 90 | 3145.3 | P 21 21 21 | P 2ac 2ab | 19 | - C27 H48 Cl3 N6 O4 Y - | - C27 H48 Cl3 N6 O4 Y - | - C108 H192 Cl12 N24 O16 Y4 - | 4 | 1
4336555 | 7.969 | 0.002 | 18.679 | 0.005 | 20.558 | 0.005 | 90 | 90 | 90 | 3060.1 | P 21 21 21 | P 2ac 2ab | 19 | - C28 H43 Cl3 N7 O Yb - | - C28 H43 Cl3 N7 O Yb - | - C112 H172 Cl12 N28 O4 Yb4 - | 4 | 1
4336562 | 23.0929 | 0.0016 | 14.8314 | 0.001 | 19.2077 | 0.0011 | 90 | 90 | 90 | 6578.6 | P c c a | -P 2a 2ac | 54 | - C82 H76 Fe N8 - | - C82 H76 Fe N8 - | - C328 H304 Fe4 N32 - | 4 | 0.5
4336565 | 16.733 | 0.003 | 4.333 | 0.0009 | 7.358 | 0.0015 | 90 | 90 | 90 | 533.49 | P n m a | -P 2ac 2n | 62 | - Au2 Ga4 Na - | - Au2 Ga4 Na - | - Au8 Ga16 Na4 - | 4 | 0.5
4336578 | 20.8593 | 0.0008 | 13.1216 | 0.0005 | 8.1713 | 0.0003 | 90 | 90 | 90 | 2236.55 | P n m a | -P 2ac 2n | 62 | - C20 H23 Cl Co F6 N2 O2 P - | - C20 H23 Cl Co F6 N2 O2 P - | - C80 H92 Cl4 Co4 F24 N8 O8 P4 - | 4 | 0.5
4336583 | 18.3053 | 0.0004 | 13.7628 | 0.0004 | 18.4726 | 0.0005 | 90 | 90 | 90 | 4653.8 | P b c a | -P 2ac 2ab | 61 | - C21 H23 Cl Co F3 N2 O3 S - | - C21 H23 Cl Co F3 N2 O3 S - | - C168 H184 Cl8 Co8 F24 N16 O24 S8 - | 8 | 1
4336584 | 12.885 | 0.0012 | 12.9141 | 0.0013 | 27.207 | 0.002 | 90 | 90 | 90 | 4527.2 | C m c a | -C 2ac 2 | 64 | - C20 H23 Cl Co F6 N2 P - | - C20 H23 Cl Co F6 N2 P - | - C160 H184 Cl8 Co8 F48 N16 P8 - | 8
4336587 | 7.6975 | 0.0003 | 18.2843 | 0.0007 | 22.0603 | 0.0009 | 90 | 90 | 90 | 3104.8 | C m c m | -C 2c 2 | 63 | - F19 Fe6 K3 - | - F19 Fe6 K3 - | - F152 Fe48 K24 - | 8 | 0.5
4336593 | 19.152 | 0.003 | 19.152 | 0.003 | 19.152 | 0.003 | 90 | 90 | 90 | 7024.9 | P m -3 m | -P 4 2 3 | 221 | - C144 H72 Cl0 Co3 Hf8 N12 O30 - | - C144 H72 Co3 Hf8 N12 O30 - | - C144 H72 Co3 Hf8 N12 O30 - | 1 | 0.0208333
4336594 | 19.51 | 0.03 | 19.51 | 0.03 | 19.51 | 0.03 | 90 | 90 | 90 | 7426 | P m -3 m | -P 4 2 3 | 221 | - C144 H72 Cu3 N12 O30 Zr8 - | - C144 H72 Cu3 N12 O30 Zr8 - | - C144 H72 Cu3 N12 O30 Zr8 - | 1 | 0.0208333
4336598 | 15.831 | 0.0018 | 23.242 | 0.003 | 35.736 | 0.004 | 90 | 90 | 90 | 13149 | P b c a | -P 2ac 2ab | 61 | - C30 H54 Cl Ir N4 - | - C30 H54 Cl Ir N4 - | - C480 H864 Cl16 Ir16 N64 - | 16 | 2
4336599 | 10.5268 | 0.0018 | 26.589 | 0.005 | 15.428 | 0.002 | 90 | 90 | 90 | 4318.3 | P n a 21 | P 2c -2n | 33 | - C40.5 H68 Cl Ir N4 - | - C40.5 H68 Cl Ir N4 - | - C162 H272 Cl4 Ir4 N16 - | 4 | 1
4336602 | 4.1883 | 0.0004 | 24.844 | 0.002 | 17.6056 | 0.0017 | 90 | 90 | 90 | 1831.9 | C m c m | -C 2c 2 | 63 | - As7 Rb4 Zn7 - | - As7 Rb4 Zn7 - | - As28 Rb16 Zn28 - | 4 | 0.25
4336603 | 4.3911 | 0.0008 | 26.546 | 0.005 | 18.743 | 0.004 | 90 | 90 | 90 | 2184.8 | C m c m | -C 2c 2 | 63 | - Mn3.5 Rb4 Sb7 Zn3.5 - | - Mn3.414 Rb4 Sb7 Zn3.586 - | - Mn13.656 Rb16 Sb28 Zn14.344 - | 4 | 0.25
4336613 | 15.4457 | 0.0015 | 17.0904 | 0.0016 | 4.4723 | 0.0004 | 90 | 90 | 90 | 1180.57 | P b a m | -P 2 2ab | 55 | - Ce7 Ge1.7 Zn21.3 - | - Ce7 Ge1.7 Zn21.3 - | - Ce14 Ge3.4 Zn42.6 - | 2 | 0.25
4336614 | 15.437 | 0.002 | 17.075 | 0.003 | 4.4537 | 0.0007 | 90 | 90 | 90 | 1173.9 | P b a m | -P 2 2ab | 55 | - Ge1.7 Pr7 Zn21.3 - | - Ge1.7 Pr7 Zn21.3 - | - Ge3.4 Pr14 Zn42.6 - | 2 | 0.25
4336615 | 15.362 | 0.0009 | 17.0273 | 0.001 | 4.4367 | 0.0003 | 90 | 90 | 90 | 1160.52 | P b a m | -P 2 2ab | 55 | - Ge1.7 Nd7 Zn21.3 - | - Ge1.7 Nd7 Zn21.3 - | - Ge3.4 Nd14 Zn42.6 - | 2 | 0.25
4336616 | 15.7688 | 0.0006 | 17.375 | 0.002 | 4.525 | 0.002 | 90 | 90 | 90 | 1239.8 | P b a m | -P 2 2ab | 55 | - La7 Sn1.2 Zn21.8 - | - La7 Sn1.192 Zn21.808 - | - La14 Sn2.384 Zn43.616 - | 2 | 0.25
4336617 | 15.6455 | 0.0004 | 17.2713 | 0.0013 | 4.4982 | 0.0014 | 90 | 90 | 90 | 1215.5 | P b a m | -P 2 2ab | 55 | - Ce7 Sn1.72 Zn21.28 - | - Ce7 Sn1.716 Zn21.284 - | - Ce14 Sn3.432 Zn42.568 - | 2 | 0.25
4336618 | 15.5913 | 0.0008 | 17.266 | 0.003 | 4.481 | 0.003 | 90 | 90 | 90 | 1206.3 | P b a m | -P 2 2ab | 55 | - Pr7 Sn1.95 Zn21.05 - | - Pr7 Sn1.952 Zn21.048 - | - Pr14 Sn3.904 Zn42.096 - | 2 | 0.25
4336619 | 15.5177 | 0.0004 | 17.1961 | 0.0013 | 4.4503 | 0.0014 | 90 | 90 | 90 | 1187.5 | P b a m | -P 2 2ab | 55 | - Nd7 Sn1.46 Zn21.54 - | - Nd7 Sn1.464 Zn21.536 - | - Nd14 Sn2.928 Zn43.072 - | 2 | 0.25
4336620 | 15.82 | 0.004 | 17.455 | 0.004 | 4.5333 | 0.0011 | 90 | 90 | 90 | 1251.8 | P b a m | -P 2 2ab | 55 | - La7 Pb1.77 Zn21.23 - | - La7 Pb1.766 Zn21.234 - | - La14 Pb3.532 Zn42.468 - | 2 | 0.25
4336621 | 15.6927 | 0.0019 | 17.342 | 0.002 | 4.4985 | 0.0005 | 90 | 90 | 90 | 1224.2 | P b a m | -P 2 2ab | 55 | - Ce7 Pb1.66 Zn21.34 - | - Ce7 Pb1.664 Zn21.336 - | - Ce14 Pb3.328 Zn42.672 - | 2 | 0.25
4336622 | 15.623 | 0.0014 | 17.3005 | 0.0015 | 4.4741 | 0.0004 | 90 | 90 | 90 | 1209.29 | P b a m | -P 2 2ab | 55 | - Pb1.74 Pr7 Zn21.26 - | - Pb1.742 Pr7 Zn21.258 - | - Pb3.484 Pr14 Zn42.516 - | 2 | 0.25
4336623 | 15.576 | 0.002 | 17.281 | 0.002 | 4.4564 | 0.0006 | 90 | 90 | 90 | 1199.5 | P b a m | -P 2 2ab | 55 | - Nd7 Pb1.92 Zn21.08 - | - Nd7 Pb1.926 Zn21.074 - | - Nd14 Pb3.852 Zn42.148 - | 2 | 0.25
4336624 | 22.1408 | 0.0006 | 24.5577 | 0.0008 | 7.3445 | 0.0002 | 90 | 90 | 90 | 3993.4 | P n c 2 | P 2 -2bc | 30 | - C39 H21 Ce N O8 - | - C39 H21 Ce N O8 - | - C156 H84 Ce4 N4 O32 - | 4 | 1
4336625 | 35.7507 | 0.0007 | 16.3257 | 0.0003 | 13.1559 | 0.0003 | 90 | 90 | 90 | 7678.5 | A b a 2 | A 2 -2ab | 41 | - C78 H50 Ce N2 O18 - | - C78 H50 Ce N2 O18 - | - C312 H200 Ce4 N8 O72 - | 4
4336629 | 29.229 | 0.009 | 11.794 | 0.004 | 13.227 | 0.004 | 90 | 90 | 90 | 4560 | P n m a | -P 2ac 2n | 62 | - C36 H36 F7 Mo N6 P - | - C36 H36 F7 Mo N6 P - | - C144 H144 F28 Mo4 N24 P4 - | 4 | 0.5
4336630 | 39.123 | 0.005 | 56.678 | 0.007 | 8.4989 | 0.0011 | 90 | 90 | 90 | 18846 | F d d 2 | F 2 -2d | 43 | - C30 H22 N6 Ti - | - C30 H22 N6 Ti - | - C960 H704 N192 Ti32 - | 32 | 2
4336631 | 39.071 | 0.009 | 56.447 | 0.013 | 8.39 | 0.002 | 90 | 90 | 90 | 18504 | F d d 2 | F 2 -2d | 43 | - C30 H22 N6 V - | - C30 H22 N6 V - | - C960 H704 N192 V32 - | 32 | 2
4336635 | 5.738 | 0.005 | 8.492 | 0.008 | 6.582 | 0.006 | 90 | 90 | 90 | 320.7 | C m c m | -C 2c 2 | 63 | - In O4 V - | - In O4 V - | - In4 O16 V4 - | 4 | 0.25
4336637 | 7.162 | 0.0002 | 7.162 | 0.0002 | 6.749 | 0.0004 | 90 | 90 | 90 | 346.18 | P 4/m m m | -P 4 2 | 123 | - C8 H8 Fe N6 O0.5 Pt S0.25 - | - C8 Fe N6 O0.52 Pt S0.26 - | - C8 Fe N6 O0.52 Pt S0.26 - | 1 | 0.0625
4336643 | 28.352 | 0.019 | 11.116 | 0.007 | 16.513 | 0.011 | 90 | 90 | 90 | 5204 | C m c a | -C 2ac 2 | 64 | - Cl1.25 Ge0.5 O3.25 Pb2.88 - | - Cl1.25 Ge0.5 O3.25 Pb2.875 - | - Cl40 Ge16 O104 Pb92 - | 32
4336644 | 11.0697 | 0.0011 | 15.5603 | 0.0014 | 16.1335 | 0.0016 | 90 | 90 | 90 | 2779 | P m n 21 | P 2ac -2 | 31 | - Br0.17 I1.67 O3.17 Pb3.83 - | - Br0.166667 I1.66667 O3.16667 Pb3.83333 - | - Br2 I20 O38 Pb46 - | 12 | 3
4336645 | 3.889 | 0.0007 | 3.889 | 0.0007 | 32.56 | 0.006 | 90 | 90 | 90 | 492.45 | I 4/m | -I 4 | 87 | - Cl0.5 O3 Pb2.75 Si0.25 - | - Cl0.5 O3 Pb2.75 Si0.25 - | - Cl2 O12 Pb11 Si - | 4 | 0.25
4336648 | 11.1002 | 0.0013 | 11.1002 | 0.0013 | 8.531 | 0.002 | 90 | 90 | 90 | 1051.1 | P 4/n :2 | -P 4a | 85 | - Ag7 Cs S4 - | - Ag7 Cs S4 - | - Ag28 Cs4 S16 - | 4 | 0.5
4336652 | 21.254 | 0.0003 | 29.8262 | 0.0004 | 18.3767 | 0.0002 | 90 | 90 | 90 | 11649.5 | P 21 21 2 | P 2 2ab | 18 | - C200 H199 Cl4 Mn12 N24 O56 - | - C108 H96 Mn12 N24 O40 - | - C216 H192 Mn24 N48 O80 - | 2 | 0.5
4336654 | 17.196 | 0.003 | 12.963 | 0.002 | 32.342 | 0.006 | 90 | 90 | 90 | 7209 | P n a 21 | P 2c -2n | 33 | - C308 H300 Ir8 N44 O64 Zn4 - | - C308 H300 Ir8 N44 O64 Zn4 - | - C308 H300 Ir8 N44 O64 Zn4 - | 1 | 0.25
4336666 | 12.7106 | 0.001 | 12.7106 | 0.001 | 12.7106 | 0.001 | 90 | 90 | 90 | 2053.5 | P m -3 n | -P 4n 2 3 | 223 | - Cs3 Ga7 O36 Se12 - | - Cs3.03 Ga7 O36 Se12 - | - Cs6.06 Ga14 O72 Se24 - | 2 | 0.0416667
4336674 | 25.781 | 0.005 | 10.253 | 0.002 | 8.2286 | 0.0016 | 90 | 90 | 90 | 2175.1 | P n a 21 | P 2c -2n | 33 | - C18 H24 Cl4 Fe N2 Sn - | - C18 H24 Cl4 Fe N2 Sn - | - C72 H96 Cl16 Fe4 N8 Sn4 - | 4 | 1
4336680 | 17.771 | 0.002 | 19.49 | 0.002 | 25.163 | 0.003 | 90 | 90 | 90 | 8715.4 | P b c a | -P 2ac 2ab | 61 | - C24 H39 B11 Cl10 Li N3 O6 S - | - C24 H39 B11 Cl10 Li N3 O6 S - | - C192 H312 B88 Cl80 Li8 N24 O48 S8 - | 8 | 1
4336681 | 21.0091 | 0.0013 | 36.694 | 0.002 | 9.3124 | 0.0006 | 90 | 90 | 90 | 7179 | F d d 2 | F 2 -2d | 43 | - C19 H31 Fe0.5 O2 - | - C19 H31 Fe0.5 O2 - | - C304 H496 Fe8 O32 - | 16 | 1
4336694 | 15.5182 | 0.0009 | 11.4066 | 0.0004 | 27.9992 | 0.001 | 90 | 90 | 90 | 4956.1 | P b c a | -P 2ac 2ab | 61 | - C46 H54 Co2 N10 S4 - | - C46 H54 Co2 N10 S4 - | - C184 H216 Co8 N40 S16 - | 4 | 0.5
4336698 | 8.8359 | 0.0001 | 14.7292 | 0.0002 | 18.2243 | 0.0003 | 90 | 90 | 90 | 2371.81 | P c 21 n | P -2n -2ac | 33 | - C26 H22 O5 P Re - | - C26 H22 O5 P Re - | - C104 H88 O20 P4 Re4 - | 4 | 1
4336703 | 11.3059 | 0.0017 | 18.656 | 0.002 | 23.199 | 0.003 | 90 | 90 | 90 | 4893.2 | P c c n | -P 2ab 2ac | 56 | - C50 H44 Cl2 N6 O12 Zn4 - | - C50 H44 Cl2 N6 O12 Zn4 - | - C200 H176 Cl8 N24 O48 Zn16 - | 4 | 0.5
4336705 | 14.39 | 0.0008 | 16.143 | 0.0009 | 23.611 | 0.003 | 90 | 90 | 90 | 5484.8 | P 21 21 21 | P 2ac 2ab | 19 | - C53 H55 Cd4 N7 O14 - | - C53 H53 Cd4 N7 O14 - | - C212 H212 Cd16 N28 O56 - | 4 | 1
4336711 | 22.6908 | 0.001 | 12.971 | 0.0006 | 22.7828 | 0.001 | 90 | 90 | 90 | 6705.5 | P b c n | -P 2n 2ab | 60 | - C42 H32 N6 Ni O3 - | - C42 H32 N6 Ni O3 - | - C336 H256 N48 Ni8 O24 - | 8 | 1
4336726 | 13.0205 | 0.0005 | 22.8391 | 0.0009 | 26.1866 | 0.001 | 90 | 90 | 90 | 7787.3 | P 21 21 21 | P 2ac 2ab | 19 | - C78 H92 Cl Dy3 N8 Ni2 O18 - | - C78 H92 Cl Dy3 N8 Ni2 O18 - | - C312 H368 Cl4 Dy12 N32 Ni8 O72 - | 4 | 1
4336727 | 13.0447 | 0.0009 | 26.2289 | 0.0019 | 22.8835 | 0.0017 | 90 | 90 | 90 | 7829.5 | P 21 21 21 | P 2ac 2ab | 19 | - C79 H98 Cl Gd3 N8 Ni2 O20 - | - C79 H98 Cl Gd3 N8 Ni2 O20 - | - C316 H392 Cl4 Gd12 N32 Ni8 O80 - | 4 | 1
4336736 | 6.7596 | 0.0014 | 8.8699 | 0.0018 | 15.191 | 0.003 | 90 | 90 | 90 | 910.8 | P 21 21 21 | P 2ac 2ab | 19 | - C5 H10 Cl Cs O5 - | - C5 H10 Cl Cs O5 - | - C20 H40 Cl4 Cs4 O20 - | 4 | 1
4336754 | 21.8137 | 0.0003 | 22.2232 | 0.0004 | 29.0539 | 0.0005 | 90 | 90 | 90 | 14084.5 | P b c a | -P 2ac 2ab | 61 | - C79 H35 F36 Mo N3 - | - C79 H35 F35.999 Mo N3 - | - C632 H280 F287.992 Mo8 N24 - | 8 | 1
4336756 | 16.5712 | 0.0013 | 23.656 | 0.002 | 35.706 | 0.003 | 90 | 90 | 90 | 13997 | P b c a | -P 2ac 2ab | 61 | - C75 H33 F36 Mo N3 - | - C75 H33 F36.001 Mo N3 - | - C600 H264 F288.008 Mo8 N24 - | 8 | 1
4336761 | 13.2768 | 0.0004 | 11.2949 | 0.0004 | 13.6333 | 0.0006 | 90 | 90 | 90 | 2044.45 | P b c a | -P 2ac 2ab | 61 | - C5 H5 Br3 In N - | - C5 H5 Br3 In N - | - C40 H40 Br24 In8 N8 - | 8 | 1
4336762 | 14.6209 | 0.0004 | 15.5436 | 0.0005 | 25.623 | 0.0008 | 90 | 90 | 90 | 5823.1 | F d d d :2 | -F 2uv 2vw | 70 | - C20 H20 Br6 In2 N4 - | - C20 H20 Br6 In2 N4 - | - C160 H160 Br48 In16 N32 - | 8 | 0.25
4336763 | 9.3125 | 0.0001 | 15.0076 | 0.0002 | 13.4349 | 0.0002 | 90 | 90 | 90 | 1877.64 | P b c n | -P 2n 2ab | 60 | - C15 H15 Br3 In N3 - | - C15 H15 Br3 In N3 - | - C60 H60 Br12 In4 N12 - | 4 | 0.5
4336766 | 12.5087 |  | 12.5087 |  | 3.9143 |  | 90 | 90 | 90 | 612.461 | P 4/m b m | -P 4 2ab | 127 | - Ba0.66 O8.16 Ta3 - | - Ba0.65565 O7.8137 Ta2.8137 - | - Ba2.6226 O31.2548 Ta11.2548 - | 4 | 0.25
4336782 | 16.4379 | 0.0015 | 17.5125 | 0.0015 | 33.949 | 0.003 | 90 | 90 | 90 | 9772.9 | P b c a | -P 2ac 2ab | 61 | - C36 H78 Cl2 Co2 F12.01 N6 P2 - | - C36 H78 Cl2 Co2 F12.012 N6 P2.002 - | - C288 H624 Cl16 Co16 F96.096 N48 P16.016 - | 8 | 1
4336794 | 15.909 | 0.0011 | 17.1316 | 0.0012 | 17.661 | 0.0013 | 90 | 90 | 90 | 4813.4 | P b c a | -P 2ac 2ab | 61 | - C21 H29 F6 Fe N4 O P - | - C21 H29 F6 Fe N4 O P - | - C168 H232 F48 Fe8 N32 O8 P8 - | 8 | 1
4336797 | 19.265 | 0.003 | 19.265 | 0.003 | 31.373 | 0.006 | 90 | 90 | 90 | 11644 | I 4 2 2 | I 4 2 | 97 | - C240 H208 Eu9 O58 - | - C240 H208 Eu9 O58 - | - C480 H416 Eu18 O116 - | 2 | 0.125
4336798 | 26.3718 | 0.0003 | 26.3718 | 0.0003 | 36.6258 | 0.0006 | 90 | 90 | 90 | 25472.2 | P 41 21 2 | P 4abw 2nw | 92 | - C112 H80 Eu4.5 F8 O21 - | - C112 H80 Eu4.5 F8 O21 - | - C896 H640 Eu36 F64 O168 - | 8 | 1
4336799 | 9.0339 | 0.0001 | 3.68751 | 5e-05 | 11.5385 | 0.0002 | 90 | 90 | 90 | 384.377 | P n m a | -P 2ac 2n | 62 | - Cl2 H2 Mn O - | - Cl2 H2 Mn O - | - Cl8 H8 Mn4 O4 - | 4 | 0.5
4336800 | 8.8207 | 0.0003 | 3.5435 | 0.0001 | 11.2944 | 0.0004 | 90 | 90 | 90 | 353.02 | P n m a | -P 2ac 2n | 62 | - Cl2 Co H2 O - | - Cl2 Co H2 O - | - Cl8 Co4 H8 O4 - | 4 | 0.5
4336801 | 9.0345 | 0.0002 | 3.68721 | 8e-05 | 11.5356 | 0.0003 | 90 | 90 | 90 | 384.275 | P n m a | -P 2ac 2n | 62 | - Cl2 D2 Mn O - | - Cl2 D2 Mn O - | - Cl8 D8 Mn4 O4 - | 4 | 0.5
4336802 | 8.8258 | 0.0002 | 3.5446 | 0.0001 | 11.2998 | 0.0004 | 90 | 90 | 90 | 353.502 | P n m a | -P 2ac 2n | 62 | - Cl2 Co D2 O - | - Cl2 Co D2 O - | - Cl8 Co4 D8 O4 - | 4 | 0.5
4336803 | 4.0412 | 0.0003 | 4.0412 | 0.0003 | 8.9863 | 0.0007 | 90 | 90 | 90 | 146.758 | P 4/n m m :2 | -P 4a 2a | 129 | - As Cr La O - | - As Cr La O - | - As2 Cr2 La2 O2 - | 2 | 0.125
4336804 | 3.97 | 7e-05 | 3.97 | 7e-05 | 8.876 | 0.0003 | 90 | 90 | 90 | 139.894 | P 4/n m m :2 | -P 4a 2a | 129 | - As Cr Nd O - | - As Cr Nd O - | - As2 Cr2 Nd2 O2 - | 2 | 0.125
4336805 | 7.4016 | 0.0003 | 12.7813 | 0.0014 | 13.598 | 0.0012 | 90 | 90 | 90 | 1286.4 | C m c m | -C 2c 2 | 63 | - C6 H8 Fe Gd N6 O4 - | - C6 H8 Fe Gd N6 O4 - | - C24 H32 Fe4 Gd4 N24 O16 - | 4 | 0.25
4336806 | 15.704 | 0.002 | 22.666 | 0.003 | 24.826 | 0.004 | 90 | 90 | 90 | 8837 | P 21 21 21 | P 2ac 2ab | 19 | - C72.5 H121.25 Co F2 N13 O25.5 P - | - C72.6 H121.2 Co F2 N13 O25.4 P - | - C290.4 H484.8 Co4 F8 N52 O101.6 P4 - | 4 | 1
4336807 | 15.56 | 0.0003 | 22.59 | 0.0008 | 24.97 | 0.0007 | 90 | 90 | 90 | 8777 | P 21 21 21 | P 2ac 2ab | 19 | - C67.46 H97 Co F2.79 I0.07 N13 O23.85 P - | - C67.43 H95 Co F2.79 I0.07 N13 O23.85 P - | - C269.72 H380 Co4 F11.16 I0.28 N52 O95.4 P4 - | 4 | 1
4336808 | 15.75 | 0.01 | 22.26 | 0.01 | 25.99 | 0.02 | 90 | 90 | 90 | 9112 | P 21 21 21 | P 2ac 2ab | 19 | - C65 H94 Co F3 N13 O28 P - | - C65 H94 Co F3 N13 O27.9 P - | - C260 H376 Co4 F12 N52 O111.6 P4 - | 4 | 1
4336810 | 10.922 | 0.004 | 13.899 | 0.005 | 21.348 | 0.008 | 90 | 90 | 90 | 3241 | P 21 21 21 | P 2ac 2ab | 19 | - C30 H46 Ge2 N4 O - | - C30 H46 Ge2 N4 O - | - C120 H184 Ge8 N16 O4 - | 4 | 1
4336811 | 25.865 | 0.005 | 27.754 | 0.005 | 9.2716 | 0.0017 | 90 | 90 | 90 | 6656 | F d d 2 | F 2 -2d | 43 | - C30 H46 Ge2 N4 O S2 - | - C30 H46 Ge2 N4 O S2 - | - C240 H368 Ge16 N32 O8 S16 - | 8 | 0.5
4336812 | 26.138 | 0.006 | 27.882 | 0.006 | 9.316 | 0.002 | 90 | 90 | 90 | 6789 | F d d 2 | F 2 -2d | 43 | - C30 H46 Ge2 N4 O Se2 - | - C30 H46 Ge2 N4 O Se2 - | - C240 H368 Ge16 N32 O8 Se16 - | 8 | 0.5
4336818 | 14.8537 | 0.001 | 19.568 | 0.0013 | 12.1682 | 0.0008 | 90 | 90 | 90 | 3536.8 | P b c n | -P 2n 2ab | 60 | - C42 H36 N2 O6 - | - C42 H36 N2 O6 - | - C168 H144 N8 O24 - | 4 | 0.5
4336825 | 13.7482 | 0.0004 | 5.03162 | 0.00015 | 8.2123 | 0.0003 | 90 | 90 | 90 | 568.09 | P n a m | -P 2c 2n | 62 | - Ho1.8 La0.2 O7 Si2 - | - Ho1.8 La0.2 O7 Si2 - | - Ho7.2 La0.8 O28 Si8 - | 4 | 0.5
4336843 | 7.2936 | 0.0005 | 13.1752 | 0.001 | 25.2461 | 0.0013 | 90 | 90 | 90 | 2426 | P b c a | -P 2ac 2ab | 61 | - C2 H10 Ag N11 O7 - | - C2 H10 Ag N11 O7 - | - C16 H80 Ag8 N88 O56 - | 8 | 1
4336847 | 16.0756 | 0.0005 | 8.3203 | 0.0003 | 12.2323 | 0.0004 | 90 | 90 | 90 | 1636.12 | P c a 21 | P 2c -2ac | 29 | - C2 H14 Cl2 N10 Ni O14 - | - C2 H14 Cl2 N10 Ni O14 - | - C8 H56 Cl8 N40 Ni4 O56 - | 4 | 1
4336869 | 15.3955 | 0.001 | 14.0979 | 0.0009 | 23.9071 | 0.0016 | 90 | 90 | 90 | 5188.9 | P b c a | -P 2ac 2ab | 61 | - C15 Ag3 Br3 F18 N6 - | - C15 Ag3 Br3 F18 N6 - | - C120 Ag24 Br24 F144 N48 - | 8 | 1
4336872 | 15.3988 | 0.0012 | 13.8537 | 0.0011 | 23.8914 | 0.0018 | 90 | 90 | 90 | 5096.8 | P b c a | -P 2ac 2ab | 61 | - C15 Ag3 Cl3 F18 N6 - | - C15 Ag3 Cl3 F18 N6 - | - C120 Ag24 Cl24 F144 N48 - | 8 | 1
4336889 | 7.2769 | 0.0002 | 22.9102 | 0.0005 | 4.3984 | 0.0001 | 90 | 90 | 90 | 733.28 | P b a m | -P 2 2ab | 55 | - Ga2 Sb6 Yb5 - | - Ga2 Sb6 Yb5 - | - Ga4 Sb12 Yb10 - | 2 | 0.25
4336890 | 6.9375 | 0.0014 | 16.215 | 0.003 | 18.765 | 0.004 | 90 | 90 | 90 | 2110.9 | P 21 21 21 | P 2ac 2ab | 19 | - Ce2 Na10 O24 P6 - | - Ce2 Na10 O24 P6 - | - Ce8 Na40 O96 P24 - | 4 | 1
4336891 | 8.2622 | 0.0005 | 8.1084 | 0.0004 | 9.1513 | 0.0005 | 90 | 90 | 90 | 613.08 | P n m a | -P 2ac 2n | 62 | - B2 Ge2 O8 Sr - | - B2 Ge2 O8 Sr - | - B8 Ge8 O32 Sr4 - | 4 | 0.5
4336895 | 9.2274 | 0.0012 | 14.67 | 0.002 | 25.607 | 0.004 | 90 | 90 | 90 | 3466.3 | P b c a | -P 2ac 2ab | 61 | - C10 H28 Br2 N4 O2 - | - C10 H28 Br2 N4 O2 - | - C80 H224 Br16 N32 O16 - | 8 | 1
4336908 | 17.9785 | 0.0011 | 13.9388 | 0.001 | 5.99 | 0.0004 | 90 | 90 | 90 | 1501.09 | P n m a | -P 2ac 2n | 62 | - As6 Ba Co2 H4 O14 - | - As6 Ba Co2 H4 O14 - | - As24 Ba4 Co8 H16 O56 - | 4 | 0.5
4336909 | 7.42008 | 6e-05 | 7.42008 | 6e-05 | 7.42008 | 6e-05 | 90 | 90 | 90 | 408.532 | I m -3 | -I 2 2 3 | 204 | - Cu3 Fe4 La O12 - | - Cu3 Fe4 La O12 - | - Cu6 Fe8 La2 O24 - | 2 | 0.0416667
4336910 | 7.39474 | 7e-05 | 7.39474 | 7e-05 | 7.39474 | 7e-05 | 90 | 90 | 90 | 404.361 | I m -3 | -I 2 2 3 | 204 | - Cu3 Fe4 O12 Pr - | - Cu3 Fe4 O12 Pr - | - Cu6 Fe8 O24 Pr2 - | 2 | 0.0416667
4336911 | 7.38247 | 6e-05 | 7.38247 | 6e-05 | 7.38247 | 6e-05 | 90 | 90 | 90 | 402.351 | I m -3 | -I 2 2 3 | 204 | - Cu3 Fe4 Nd O12 - | - Cu3 Fe4 Nd O12 - | - Cu6 Fe8 Nd2 O24 - | 2 | 0.0416667
4336912 | 7.37561 | 6e-05 | 7.37561 | 6e-05 | 7.37561 | 6e-05 | 90 | 90 | 90 | 401.23 | I m -3 | -I 2 2 3 | 204 | - Cu3 Fe4 O12 Sm - | - Cu3 Fe4 O12 Sm - | - Cu6 Fe8 O24 Sm2 - | 2 | 0.0416667
4336913 | 7.37306 | 8e-05 | 7.37306 | 8e-05 | 7.37306 | 8e-05 | 90 | 90 | 90 | 400.814 | I m -3 | -I 2 2 3 | 204 | - Cu3 Eu Fe4 O12 - | - Cu3 Eu Fe4 O12 - | - Cu6 Eu2 Fe8 O24 - | 2 | 0.0416667
4336914 | 7.37144 | 9e-05 | 7.37144 | 9e-05 | 7.37144 | 9e-05 | 90 | 90 | 90 | 400.55 | I m -3 | -I 2 2 3 | 204 | - Cu3 Fe4 Gd O12 - | - Cu3 Fe4 Gd O12 - | - Cu6 Fe8 Gd2 O24 - | 2 | 0.0416667
4336915 | 7.36687 | 8e-05 | 7.36687 | 8e-05 | 7.36687 | 8e-05 | 90 | 90 | 90 | 399.806 | I m -3 | -I 2 2 3 | 204 | - Cu3 Fe4 O12 Tb - | - Cu3 Fe4 O12 Tb - | - Cu6 Fe8 O24 Tb2 - | 2 | 0.0416667
4336916 | 7.29665 | 5e-05 | 7.29665 | 5e-05 | 7.29665 | 5e-05 | 90 | 90 | 90 | 388.482 | P n -3 :2 | -P 2ab 2bc 3 | 201 | - Cu3 Dy Fe4 O12 - | - Cu3 Dy Fe4 O12 - | - Cu6 Dy2 Fe8 O24 - | 2 | 0.0833333
4336917 | 7.2961 | 6e-05 | 7.2961 | 6e-05 | 7.2961 | 6e-05 | 90 | 90 | 90 | 388.394 | P n -3 :2 | -P 2ab 2bc 3 | 201 | - Cu3 Fe4 Ho O12 - | - Cu3 Fe4 Ho O12 - | - Cu6 Fe8 Ho2 O24 - | 2 | 0.0833333
4336918 | 7.29271 | 6e-05 | 7.29271 | 6e-05 | 7.29271 | 6e-05 | 90 | 90 | 90 | 387.853 | P n -3 :2 | -P 2ab 2bc 3 | 201 | - Cu3 Er Fe4 O12 - | - Cu3 Er Fe4 O12 - | - Cu6 Er2 Fe8 O24 - | 2 | 0.0833333
4336919 | 7.29208 | 7e-05 | 7.29208 | 7e-05 | 7.29208 | 7e-05 | 90 | 90 | 90 | 387.752 | P n -3 :2 | -P 2ab 2bc 3 | 201 | - Cu3 Fe4 O12 Tm - | - Cu3 Fe4 O12 Tm - | - Cu6 Fe8 O24 Tm2 - | 2 | 0.0833333
4336920 | 7.28933 | 6e-05 | 7.28933 | 6e-05 | 7.28933 | 6e-05 | 90 | 90 | 90 | 387.314 | P n -3 :2 | -P 2ab 2bc 3 | 201 | - Cu3 Fe4 O12 Yb - | - Cu3 Fe4 O12 Yb - | - Cu6 Fe8 O24 Yb2 - | 2 | 0.0833333
4336921 | 7.28577 | 6e-05 | 7.28577 | 6e-05 | 7.28577 | 6e-05 | 90 | 90 | 90 | 386.746 | P n -3 :2 | -P 2ab 2bc 3 | 201 | - Cu3 Fe4 Lu O12 - | - Cu3 Fe4 Lu O12 - | - Cu6 Fe8 Lu2 O24 - | 2 | 0.0833333
4336922 | 7.42874 | 6e-05 | 7.42874 | 6e-05 | 7.42874 | 6e-05 | 90 | 90 | 90 | 409.964 | I m -3 | -I 2 2 3 | 204 | - Cu3 Fe4 La O12 - | - Cu3 Fe4 La O12 - | - Cu6 Fe8 La2 O24 - | 2 | 0.0416667
4336923 | 7.40361 | 7e-05 | 7.40361 | 7e-05 | 7.40361 | 7e-05 | 90 | 90 | 90 | 405.817 | I m -3 | -I 2 2 3 | 204 | - Cu3 Fe4 O12 Pr - | - Cu3 Fe4 O12 Pr - | - Cu6 Fe8 O24 Pr2 - | 2 | 0.0416667
4336924 | 7.34783 | 6e-05 | 7.34783 | 6e-05 | 7.34783 | 6e-05 | 90 | 90 | 90 | 396.714 | I m -3 | -I 2 2 3 | 204 | - Cu3 Fe4 Nd O12 - | - Cu3 Fe4 Nd O12 - | - Cu6 Fe8 Nd2 O24 - | 2 | 0.0416667
4336925 | 7.33892 | 6e-05 | 7.33892 | 6e-05 | 7.33892 | 6e-05 | 90 | 90 | 90 | 395.272 | I m -3 | -I 2 2 3 | 204 | - Cu3 Fe4 O12 Sm - | - Cu3 Fe4 O12 Sm - | - Cu6 Fe8 O24 Sm2 - | 2 | 0.0416667
4336926 | 7.33641 | 8e-05 | 7.33641 | 8e-05 | 7.33641 | 8e-05 | 90 | 90 | 90 | 394.867 | I m -3 | -I 2 2 3 | 204 | - Cu3 Eu Fe4 O12 - | - Cu3 Eu Fe4 O12 - | - Cu6 Eu2 Fe8 O24 - | 2 | 0.0416667
4336927 | 7.33184 | 9e-05 | 7.33184 | 9e-05 | 7.33184 | 9e-05 | 90 | 90 | 90 | 394.129 | I m -3 | -I 2 2 3 | 204 | - Cu3 Fe4 Gd O12 - | - Cu3 Fe4 Gd O12 - | - Cu6 Fe8 Gd2 O24 - | 2 | 0.0416667
4336928 | 7.32212 | 6e-05 | 7.32212 | 6e-05 | 7.32212 | 6e-05 | 90 | 90 | 90 | 392.564 | I m -3 | -I 2 2 3 | 204 | - Cu3 Fe4 O12 Tb - | - Cu3 Fe4 O12 Tb - | - Cu6 Fe8 O24 Tb2 - | 2 | 0.0416667
4336929 | 7.31441 | 5e-05 | 7.31441 | 5e-05 | 7.31441 | 5e-05 | 90 | 90 | 90 | 391.325 | I m -3 | -I 2 2 3 | 204 | - Cu3 Dy Fe4 O12 - | - Cu3 Dy Fe4 O12 - | - Cu6 Dy2 Fe8 O24 - | 2 | 0.0416667
4336930 | 7.31337 | 6e-05 | 7.31337 | 6e-05 | 7.31337 | 6e-05 | 90 | 90 | 90 | 391.158 | I m -3 | -I 2 2 3 | 204 | - Cu3 Fe4 Ho O12 - | - Cu3 Fe4 Ho O12 - | - Cu6 Fe8 Ho2 O24 - | 2 | 0.0416667
4336931 | 7.31041 | 6e-05 | 7.31041 | 6e-05 | 7.31041 | 6e-05 | 90 | 90 | 90 | 390.684 | I m -3 | -I 2 2 3 | 204 | - Cu3 Er Fe4 O12 - | - Cu3 Er Fe4 O12 - | - Cu6 Er2 Fe8 O24 - | 2 | 0.0416667
4336932 | 7.3093 | 7e-05 | 7.3093 | 7e-05 | 7.3093 | 7e-05 | 90 | 90 | 90 | 390.506 | I m -3 | -I 2 2 3 | 204 | - Cu3 Fe4 O12 Tm - | - Cu3 Fe4 O12 Tm - | - Cu6 Fe8 O24 Tm2 - | 2 | 0.0416667
4336933 | 7.30638 | 6e-05 | 7.30638 | 6e-05 | 7.30638 | 6e-05 | 90 | 90 | 90 | 390.038 | I m -3 | -I 2 2 3 | 204 | - Cu3 Fe4 O12 Yb - | - Cu3 Fe4 O12 Yb - | - Cu6 Fe8 O24 Yb2 - | 2 | 0.0416667
4336934 | 7.30335 | 6e-05 | 7.30335 | 6e-05 | 7.30335 | 6e-05 | 90 | 90 | 90 | 389.553 | I m -3 | -I 2 2 3 | 204 | - Cu3 Fe4 Lu O12 - | - Cu3 Fe4 Lu O12 - | - Cu6 Fe8 Lu2 O24 - | 2 | 0.0416667
4336943 | 11.1003 | 0.0002 | 21.0919 | 0.0005 | 40.3401 | 0.0008 | 90 | 90 | 90 | 9444.7 | P 21 21 21 | P 2ac 2ab | 19 | - C42 H104 Fe7 O62.5 - | - C42 H63 Fe7 O62.5 - | - C168 H252 Fe28 O250 - | 4 | 1
4336949 | 14.7413 | 0.0006 | 14.8196 | 0.0006 | 22.0621 | 0.0009 | 90 | 90 | 90 | 4819.7 | P b c a | -P 2ac 2ab | 61 | - C23 H41 N3 Ni O2 - | - C23 H41 N3 Ni O2 - | - C184 H328 N24 Ni8 O16 - | 8 | 1
4336968 | 10.0707 | 0.0009 | 24.215 | 0.003 | 26.085 | 0.003 | 90 | 90 | 90 | 6361.1 | C c c a :2 | -C 2a 2ac | 68 | - C20 H34 Ag2 N8 O7 S - | - C20 H34 Ag2 N8 O7 S - | - C160 H272 Ag16 N64 O56 S8 - | 8 | 0.5
4336979 | 14.09 | 0.005 | 14.745 | 0.005 | 23.495 | 0.005 | 90 | 90 | 90 | 4881 | P b c a | -P 2ac 2ab | 61 | - C22 H14 Cl5 Co N6 - | - C22 H14 Cl5 Co N6 - | - C176 H112 Cl40 Co8 N48 - | 8 | 1
4336981 | 8.02 | 0.0006 | 16.8828 | 0.0013 | 37.398 | 0.003 | 90 | 90 | 90 | 5063.7 | P b c 21 | P 2c -2b | 29 | - C27 H29 Co N6 - | - C27 H29 Co N6 - | - C216 H232 Co8 N48 - | 8 | 2
4336982 | 19.629 | 0.003 | 8.489 | 0.0014 | 21.115 | 0.003 | 90 | 90 | 90 | 3518.4 | P b c a | -P 2ac 2ab | 61 | - C12 H15 F12 Fe0.5 N2 O2 - | - C12 H15 F12 Fe0.5 N2 O2 - | - C96 H120 F96 Fe4 N16 O16 - | 8 | 1
4336986 | 20.38 | 0.007 | 11.21 | 0.003 | 10.697 | 0.003 | 90 | 90 | 90 | 2443.8 | C m c a | -C 2ac 2 | 64 | - C12 H6 Cu F24 K2 O8 - | - C12 H6 Cu F24 K2 O8 - | - C48 H24 Cu4 F96 K8 O32 - | 4
4336988 | 19.7604 | 0.0012 | 8.4356 | 0.0005 | 21.171 | 0.0013 | 90 | 90 | 90 | 3529 | P b c a | -P 2ac 2ab | 61 | - C12 H15 Cu0.5 F12 N2 O2 - | - C12 H15 Cu0.5 F12 N2 O2 - | - C96 H120 Cu4 F96 N16 O16 - | 8 | 1
4336989 | 11.888 | 0.001 | 11.7632 | 0.0009 | 39.823 | 0.003 | 90 | 90 | 90 | 5568.9 | P b c a | -P 2ac 2ab | 61 | - C12 H14 F24 K2 O11 Zn - | - C12 H14 F24 K2 O11 Zn - | - C96 H112 F192 K16 O88 Zn8 - | 8 | 1
4336999 | 9.1341 | 0.001 | 9.1341 | 0.001 | 11.3712 | 0.0012 | 90 | 90 | 90 | 948.72 | P 42/m n m | -P 4n 2n | 136 | - C8 H24 Cl4 N2 O2 U - | - C8 H24 Cl4 N2 O2 U - | - C16 H48 Cl8 N4 O4 U2 - | 2 | 0.125
4337002 | 9.0962 | 0.0013 | 9.0962 | 0.0013 | 11.4129 | 0.0017 | 90 | 90 | 90 | 944.3 | P 42/m n m | -P 4n 2n | 136 | - C8 H24 Cl4 N2 O2 Pu - | - C8 H24 Cl4 N2 O2 Pu - | - C16 H48 Cl8 N4 O4 Pu2 - | 2 | 0.125
4337005 | 8.0301 | 0.0007 | 8.0301 | 0.0007 | 8.0301 | 0.0007 | 90 | 90 | 90 | 517.8 | P a -3 | -P 2ac 2ab 3 | 205 | - O6 Sb0.5 Se2 V0.5 - | - O6 Sb0.5 Se2 V0.5 - | - O24 Sb2 Se8 V2 - | 4 | 0.166667
4337013 | 17.391 | 0.0003 | 17.391 | 0.0003 | 17.391 | 0.0003 | 90 | 90 | 90 | 5259.85 | I -4 3 m | I -4 2 3 | 217 | - C60 H96 Ga4 N4 Pd4 - | - C60.8 H113.04 Ga4 N4 Pd4 - | - C121.6 H226.08 Ga8 N8 Pd8 - | 2 | 0.0416667
4337017 | 15.8533 | 0.0004 | 15.8533 | 0.0004 | 14.9665 | 0.0008 | 90 | 90 | 90 | 3761.5 | P 42/n :2 | -P 4bc | 86 | - C72 H92 N4 Pd4 Zn8 - | - C72 H92 N4 Pd4 Zn8 - | - C144 H184 N8 Pd8 Zn16 - | 2 | 0.25
4337022 | 16.5494 | 0.0003 | 11.6163 | 0.0002 | 10.5414 | 0.0002 | 90 | 90 | 90 | 2026.51 | P n m a | -P 2ac 2n | 62 | - C8 H13 Ba2 O23 Ta - | - C8 H13 Ba2 O23 Ta - | - C32 H52 Ba8 O92 Ta4 - | 4 | 0.5
4337035 | 33.6475 | 0.0004 | 33.6475 | 0.0004 | 17.4253 | 0.0003 | 90 | 90 | 90 | 19728.1 | I 41/a :2 | -I 4ad | 88 | - C108 H96 Cl4 O40 Zr12 - | - C108 H96 Cl4 O40 Zr12 - | - C432 H384 Cl16 O160 Zr48 - | 4 | 0.25
4337036 | 23.0979 | 0.0001 | 23.0979 | 0.0001 | 16.4166 | 0.0003 | 90 | 90 | 90 | 8758.47 | P 42/n :2 | -P 4bc | 86 | - C108 H112 Cl4 N4 O44 Zr12 - | - C108 H112 Cl4 N4 O44 Zr12 - | - C216 H224 Cl8 N8 O88 Zr24 - | 2 | 0.25
4337037 | 42.4069 | 0.0018 | 42.4069 | 0.0018 | 42.4069 | 0.0018 | 90 | 90 | 90 | 76262 | F m -3 m | -F 4 2 3 | 225 | - C144 H120 Cl4 O40 Zr12 - | - C144 H120 Cl3.9996 O40 Zr12 - | - C1152 H960 Cl31.9968 O320 Zr96 - | 8 | 0.0416667
4337038 | 37.5532 | 0.0015 | 37.5532 | 0.0015 | 37.5532 | 0.0015 | 90 | 90 | 90 | 52959 | F -4 3 m | F -4 2 3 | 216 | - C168 H132 Cl4 O40 Zr12 - | - C168 H132 Cl3.9996 O40 Zr12 - | - C672 H528 Cl15.9984 O160 Zr48 - | 4 | 0.0416667
4337040 | 5.6928 | 0.0005 | 5.6928 |  | 11.3311 | 0.0015 | 90 | 90 | 90 | 367.22 | I -4 2 m | I -4 2 | 121 | - Cu2 Fe0.8 Se4 Sn Zn0.2 - | - Cu2 Fe0.8 Se4 Sn Zn0.2 - | - Cu4 Fe1.6 Se8 Sn2 Zn0.4 - | 2 | 0.125
4337041 | 5.6817 | 0.002 | 5.6817 |  | 11.375 | 0.008 | 90 | 90 | 90 | 367.2 | I -4 2 m | I -4 2 | 121 | - Cu2 Fe0.6 Se4 Sn Zn0.4 - | - Cu2 Fe0.6 Se4 Sn Zn0.4 - | - Cu4 Fe1.2 Se8 Sn2 Zn0.8 - | 2 | 0.125
4337042 | 5.6937 | 0.002 | 5.6937 |  | 11.379 | 0.008 | 90 | 90 | 90 | 368.9 | I -4 2 m | I -4 2 | 121 | - Cu2 Fe0.4 Se4 Sn Zn0.6 - | - Cu2 Fe0.4 Se4 Sn Zn0.6 - | - Cu4 Fe0.8 Se8 Sn2 Zn1.2 - | 2 | 0.125
4337043 | 5.695 | 0.0012 | 5.695 |  | 11.387 | 0.005 | 90 | 90 | 90 | 369.31 | I -4 2 m | I -4 2 | 121 | - Cu2 Fe0.2 Se4 Sn Zn0.8 - | - Cu2 Fe0.2 Se4 Sn Zn0.8 - | - Cu4 Fe0.4 Se8 Sn2 Zn1.6 - | 2 | 0.125
4337046 | 20.5318 | 0.0005 | 11.5885 | 0.0002 | 16.7656 | 0.0004 | 90 | 90 | 90 | 3989.09 | P 21 21 2 | P 2 2ab | 18 | - C60 H96 Au3 Cl N2 O21 P4 S2 Zn - | - C60 H96 Au3 Cl N2 O21 P4 S2 Zn - | - C120 H192 Au6 Cl2 N4 O42 P8 S4 Zn2 - | 2 | 0.5
4337057 | 7.27904 | 7e-05 | 7.27904 | 7e-05 | 7.27904 | 7e-05 | 90 | 90 | 90 | 385.676 | I m -3 | -I 2 2 3 | 204 | - Ag Cu3 O12 V4 - | - Ag Cu3 O12 V4 - | - Ag2 Cu6 O24 V8 - | 2 | 0.0416667
4337058 | 14.7153 | 0.0004 | 15.8842 | 0.0004 | 16.7459 | 0.0004 | 90 | 90 | 90 | 3914.2 | P b c a | -P 2ac 2ab | 61 | - C19 H18 Cl N3 O6 S - | - C19 H18 Cl N3 O6 S - | - C152 H144 Cl8 N24 O48 S8 - | 8 | 1
4337059 | 30.0402 | 0.0011 | 8.9013 | 0.0003 | 13.5698 | 0.0005 | 90 | 90 | 90 | 3628.5 | P m n 21 | P 2ac -2 | 31 | - C73 H53 Cd Cl5 N16 Pd2 - | - C73 H53 Cd Cl5 N16 Pd2 - | - C146 H106 Cd2 Cl10 N32 Pd4 - | 2 | 0.5
4337063 | 11.6653 | 0.0005 | 9.7781 | 0.0004 | 23.3284 | 0.0009 | 90 | 90 | 90 | 2660.94 | P b c a | -P 2ac 2ab | 61 | - C30 H28 N6 O2 Pd - | - C30 H28 N6 O2 Pd - | - C120 H112 N24 O8 Pd4 - | 4 | 0.5
4337067 | 20.0126 | 0.0003 | 20.0126 | 0.0003 | 10.3775 | 0.0003 | 90 | 90 | 90 | 4156.23 | P 4/n n c :2 | -P 4a 2bc | 126 | - C56 H40 Cd Cl2 N12 Zn2 - | - C56 H40 Cd Cl2 N12 Zn2 - | - C112 H80 Cd2 Cl4 N24 Zn4 - | 2 | 0.125
4337068 | 20.0626 | 0.0004 | 20.0626 | 0.0004 | 19.8105 | 0.0006 | 90 | 90 | 90 | 7973.9 | P 43 2 2 | P 4cw 2c | 95 | - C56 H40 Cd Cl2 Cu2 N12 - | - C56 H40 Cd Cl2 Cu2 N12 - | - C224 H160 Cd4 Cl8 Cu8 N48 - | 4 | 0.5
4337069 | 20.2165 | 0.0005 | 20.2165 | 0.0005 | 9.0878 | 0.0003 | 90 | 90 | 90 | 3714.25 | I -4 2 m | I -4 2 | 121 | - C64 H56 Cd Cl18 Cu2 N12 - | - C64 H56 Cd Cl18 Cu2 N12 - | - C128 H112 Cd2 Cl36 Cu4 N24 - | 2 | 0.125
4337072 | 29.928 | 0.01 | 43.631 | 0.009 | 16.789 | 0.003 | 90 | 90 | 90 | 21923 | F d d 2 | F 2 -2d | 43 | - C54 H18 N0 O38 Zn9 - | - C54 H18 O38 Zn9 - | - C432 H144 O304 Zn72 - | 8 | 0.5
4337074 | 14.489 | 0.003 | 15.73 | 0.003 | 16.672 | 0.003 | 90 | 90 | 90 | 3799.7 | P b c a | -P 2ac 2ab | 61 | - C19 H14 N2 O6 Zn - | - C19 H14 N2 O6 Zn - | - C152 H112 N16 O48 Zn8 - | 8 | 1
4337075 | 23.55 | 0.008 | 23.55 | 0.008 | 23.55 | 0.008 | 90 | 90 | 90 | 13061 | I 2 3 | I 2 2 3 | 197 | - C54 H18 N0 O41 Zn9 - | - C54 H18 O41 Zn9 - | - C216 H72 O164 Zn36 - | 4 | 0.166667
4337077 | 20.78 | 0.003 | 20.78 | 0.003 | 17.677 | 0.004 | 90 | 90 | 90 | 7633 | I 4 c m | I 4 -2c | 108 | - C18 H6 N0 O16 Zn3 - | - C18 H6 O16 Zn3 - | - C144 H48 O128 Zn24 - | 8 | 0.5
4337086 | 22.671 | 0.004 | 22.671 | 0.004 | 10.073 | 0.003 | 90 | 90 | 90 | 5177 | P 42/n :2 | -P 4bc | 86 | - C42 H40 Mn4 N22 O15 - | - C42 H40 Mn4 N22 O15 - | - C168 H160 Mn16 N88 O60 - | 4 | 0.5
4337087 | 19.87 | 0.003 | 19.87 | 0.003 | 12.749 | 0.003 | 90 | 90 | 90 | 5033.5 | P 42 b c | P 4c -2ab | 106 | - C76 H72 Br4 Mn8 N44 O22 - | - C76 H72 Br4 Mn8 N44 O22 - | - C152 H144 Br8 Mn16 N88 O44 - | 2 | 0.25
4337088 | 10.4036 | 0.0004 | 7.5904 | 0.0003 | 7.8341 | 0.0003 | 90 | 90 | 90 | 618.64 | A b m 2 | A 2 -2b | 39 | - O8 Se2 V Y - | - O8 Se2 V Y - | - O32 Se8 V4 Y4 - | 4
4337091 | 11.9104 | 0.0006 | 12.1992 | 0.0006 | 13.8206 | 0.0006 | 90 | 90 | 90 | 2008.1 | P 21 21 21 | P 2ac 2ab | 19 | - C24 H20 N2 O2 Pt - | - C24 H20 N2 O2 Pt - | - C96 H80 N8 O8 Pt4 - | 4 | 1
4337103 | 13.7433 | 0.0002 | 21.0614 | 0.0003 | 13.1858 | 0.0001 | 90 | 90 | 90 | 3816.67 | P c a 21 | P 2c -2ac | 29 | - C42 H46 F2 N4 O2 Pt - | - C42 H46 F2 N4 O2 Pt - | - C168 H184 F8 N16 O8 Pt4 - | 4 | 1
4337109 | 22.9082 | 0.0003 | 22.9082 | 0.0003 | 22.9082 | 0.0003 | 90 | 90 | 90 | 12021.9 | I a -3 | -I 2b 2c 3 | 206 | - C84 H48 N0 O30 P4 Zn6 - | - C84 H48 O30 P4 Zn6 - | - C336 H192 O120 P16 Zn24 - | 4 | 0.0833333
4337111 | 8.5217 | 0.0013 | 21.116 | 0.003 | 17.248 | 0.003 | 90 | 90 | 90 | 3103.7 | P b c n | -P 2n 2ab | 60 | - C20 H4 Cs Er F24 O8 - | - C20 H4 Cs Er F24 O8 - | - C80 H16 Cs4 Er4 F96 O32 - | 4 | 0.5
4337112 | 8.5259 | 0.0008 | 21.272 | 0.002 | 17.2044 | 0.0016 | 90 | 90 | 90 | 3120.2 | P b c n | -P 2n 2ab | 60 | - C20 H4 Cs Dy F24 O8 - | - C20 H4 Cs Dy F24 O8 - | - C80 H16 Cs4 Dy4 F96 O32 - | 4 | 0.5
4337114 | 14.8003 | 0.0001 | 38.0848 | 0.0002 | 11.2473 | 0.0005 | 90 | 90 | 90 | 6339.7 | I 2 m b | I -2b 2 | 46 | - Bi18 O77 P14 Zn15 - | - Bi18.004 O77 P14 Zn14.996 - | - Bi72.016 O308 P56 Zn59.984 - | 4 | 0.5
4337115 | 13.7008 | 0.0002 | 13.7008 | 0.0002 | 5.6633 | 0.0001 | 90 | 90 | 90 | 1063.07 | P -4 21 c | P -4 2n | 114 | - Bi3.56 K1.319 O11 P2 - | - Bi3.56 K1.3195 O11 P2 - | - Bi14.24 K5.278 O44 P8 - | 4 | 0.5
4337116 | 19.662 | 0.003 | 19.662 | 0.003 | 19.662 | 0.003 | 90 | 90 | 90 | 7601 | F d -3 m :2 | -F 4vw 2vw 3 | 227 | - Bi2 H14.1 Mo9.4 O47.05 V3.6 - | - Bi2 H14.04 Mo9.36 O47.02 V3.64 - | - Bi16 H112.32 Mo74.88 O376.16 V29.12 - | 8 | 0.0416667
4337117 | 19.685 | 0.0006 | 19.685 | 0.0006 | 19.685 | 0.0006 | 90 | 90 | 90 | 7627.9 | F d -3 m :2 | -F 4vw 2vw 3 | 227 | - Bi2 H10.07 K1.7 Mo9.4 O45.03 V3.6 - | - Bi2 H9.924 K1.777 Mo9.36 O44.962 V3.64 - | - Bi16 H79.392 K14.216 Mo74.88 O359.696 V29.12 - | 8 | 0.0416667
4337118 | 21.3989 | 0.0006 | 21.3989 | 0.0006 | 30.3895 | 0.001 | 90 | 90 | 90 | 13915.7 | P 4/n | -P 4a | 85 | - C215 H327 Cl12 Cu6 Fe8 N89 O83 - | - C180 H244 Cl8 Cu6 Fe8 N84 O52 - | - C360 H488 Cl16 Cu12 Fe16 N168 O104 - | 2
4337122 | 12.7981 | 0.0011 | 14.2608 | 0.0013 | 14.5214 | 0.0013 | 90 | 90 | 90 | 2650.3 | P b c a | -P 2ac 2ab | 61 | - C9 H10 B Be I N6 - | - C9 H10 B Be I N6 - | - C72 H80 B8 Be8 I8 N48 - | 8 | 1
4337131 | 14.266 | 0.0011 | 15.8964 | 0.0012 | 19.4635 | 0.0015 | 90 | 90 | 90 | 4413.9 | P b c a | -P 2ac 2ab | 61 | - C25 H34 N2 Ru Si - | - C25 H34 N2 Ru Si - | - C200 H272 N16 Ru8 Si8 - | 8 | 1
4337144 | 7.8497 | 0.0003 | 5.8106 | 0.0002 | 4.5754 | 0.0002 | 90 | 90 | 90 | 208.691 | P m n 21 | P 2ac -2 | 31 | - B3 H8 Na - | - B3 H8 Na - | - B6 H16 Na2 - | 2 | 0.5
4337145 | 12.276 | 0.003 | 27.657 | 0.006 | 21.046 | 0.005 | 90 | 90 | 90 | 7145 | C 2 2 21 | C 2c 2 | 20 | - C74 H104 Mn2 N5 O7 - | - C74 H104 Mn2 N5 O7 - | - C296 H416 Mn8 N20 O28 - | 4 | 0.5
4337151 | 8.525 | 0.0006 | 13.383 | 0.0012 | 20.7498 | 0.0017 | 90 | 90 | 90 | 2367.3 | P 21 21 21 | P 2ac 2ab | 19 | - C23 H25 Cl3 N2 O2 Ru - | - C23 H25 Cl3 N2 O2 Ru - | - C92 H100 Cl12 N8 O8 Ru4 - | 4 | 1
4337152 | 16.1177 | 0.001 | 8.5924 | 0.0005 | 29.2109 | 0.0019 | 90 | 90 | 90 | 4045.4 | P c a 21 | P 2c -2ac | 29 | - C22 H22 Cl2 N2 O Ru - | - C22 H22 Cl2 N2 O Ru - | - C176 H176 Cl16 N16 O8 Ru8 - | 8 | 2
4337169 | 10.2617 | 0.0015 | 11.28 | 0.0016 | 18.027 | 0.003 | 90 | 90 | 90 | 2086.7 | P n m a | -P 2ac 2n | 62 | - C10 H38 B4 Ca N2 O3 - | - C10 H38 B4 Ca N2 O3 - | - C40 H152 B16 Ca4 N8 O12 - | 4 | 0.5
4337182 | 10.652 | 0.003 | 12.276 | 0.004 | 23.675 | 0.007 | 90 | 90 | 90 | 3095.8 | P 21 21 21 | P 2ac 2ab | 19 | - C29 H47 Cl O2 P2 Ru S - | - C29 H47 Cl O2 P2 Ru S - | - C116 H188 Cl4 O8 P8 Ru4 S4 - | 4 | 1
4337183 | 11.3942 | 0.0008 | 12.0436 | 0.0009 | 22.0937 | 0.0016 | 90 | 90 | 90 | 3031.9 | P 21 21 21 | P 2ac 2ab | 19 | - C29 H48 O2 P2 Ru S - | - C29 H48 O2 P2 Ru S - | - C116 H192 O8 P8 Ru4 S4 - | 4 | 1
4337185 | 22.2729 | 0.0012 | 14.7254 | 0.0008 | 11.6178 | 0.0006 | 90 | 90 | 90 | 3810.4 | P c a 21 | P 2c -2ac | 29 | - C42 H50 Cl2 O Os P2 - | - C42 H50 Cl2 O Os P2 - | - C168 H200 Cl8 O4 Os4 P8 - | 4 | 1
4337201 | 15.1877 | 0.0019 | 11.7191 | 0.0015 | 30.919 | 0.004 | 90 | 90 | 90 | 5503.2 | P b c a | -P 2ac 2ab | 61 | - C19 H29 Cl3 N6 O13 Ru - | - C19 H29 Cl3 N6 O13 Ru - | - C152 H232 Cl24 N48 O104 Ru8 - | 8 | 1
4337202 | 25.25 | 0.009 | 12.053 | 0.004 | 8.325 | 0.003 | 90 | 90 | 90 | 2533.6 | P n m a | -P 2ac 2n | 62 | - C21 H34 Cl N7 O7 Ru - | - C21 H29 Cl N7 O7 Ru - | - C84 H116 Cl4 N28 O28 Ru4 - | 4 | 0.5
4337207 | 15.0812 | 0.0017 | 18.109 | 0.002 | 5.5828 | 0.0006 | 90 | 90 | 90 | 1524.7 | P b a m | -P 2 2ab | 55 | - C14 H40 Br2 N12 O12 Pt2 - | - C14 Br2 N12 O12 Pt2 - | - C28 Br4 N24 O24 Pt4 - | 2 | 0.25
4337210 | 7.1614 | 0.0004 | 7.1614 | 0.0004 | 19.0269 | 0.0015 | 90 | 90 | 90 | 975.81 | P c c n | -P 2ab 2ac | 56 | - C H6 Cl2 Fe0.5 N - | - C H6 Cl2 Fe0.5 N - | - C8 H48 Cl16 Fe4 N8 - | 8 | 1
4337211 | 7.151 | 0.0004 | 7.151 | 0.0004 | 19.0089 | 0.0011 | 90 | 90 | 90 | 972.05 | P c c n | -P 2ab 2ac | 56 | - C H6 Cl2 Fe0.5 N - | - C H6 Cl2 Fe0.5 N - | - C8 H48 Cl16 Fe4 N8 - | 8 | 1
4337212 | 7.192 | 0.002 | 7.192 | 0.002 | 19.094 | 0.009 | 90 | 90 | 90 | 987.6 | P c c n | -P 2ab 2ac | 56 | - C H6 Cl2 Fe0.5 N - | - C H6 Cl2 Fe0.5 N - | - C8 H48 Cl16 Fe4 N8 - | 8 | 1
4337213 | 5.12 | 0.004 | 5.12 | 0.004 | 19.272 | 0.014 | 90 | 90 | 90 | 505.2 | I 4/m m m | -I 4 2 | 139 | - C0.13 H0.75 Cl0.25 Fe0.06 N0.13 - | - C0.125 H0.78 Cl0.25 Fe0.0625 N0.125 - | - C4 H24.96 Cl8 Fe2 N4 - | 32 | 1
4337214 | 7.156 | 0.003 | 7.156 | 0.003 | 19.041 | 0.009 | 90 | 90 | 90 | 975.1 | P c c n | -P 2ab 2ac | 56 | - C H6 Cl2 Fe0.5 N - | - C H6 Cl2 Fe0.5 N - | - C8 H48 Cl16 Fe4 N8 - | 8 | 1
4337215 | 7.204 | 0.003 | 7.204 | 0.003 | 19.126 | 0.012 | 90 | 90 | 90 | 992.6 | P c c n | -P 2ab 2ac | 56 | - C H6 Cl2 Fe0.5 N - | - C H6 Cl2 Fe0.5 N - | - C8 H48 Cl16 Fe4 N8 - | 8 | 1
4337216 | 7.1561 | 0.0007 | 7.1561 | 0.0007 | 19.05 | 0.003 | 90 | 90 | 90 | 975.5 | P c c n | -P 2ab 2ac | 56 | - C H6 Cl2 Fe0.5 N - | - C H6 Cl2 Fe0.5 N - | - C8 H48 Cl16 Fe4 N8 - | 8 | 1
4337217 | 7.1765 | 0.0018 | 7.2058 | 0.0018 | 19.127 | 0.005 | 90 | 90 | 90 | 989.1 | P c c n | -P 2ab 2ac | 56 | - C H6 Cl2 Fe0.5 N - | - C H6 Cl2 Fe0.5 N - | - C8 H48 Cl16 Fe4 N8 - | 8 | 1
4337218 | 7.1686 | 0.0007 | 7.1686 | 0.0007 | 19.062 | 0.003 | 90 | 90 | 90 | 979.6 | P c c n | -P 2ab 2ac | 56 | - C H6 Cl2 Fe0.5 N - | - C H6 Cl2 Fe0.5 N - | - C8 H48 Cl16 Fe4 N8 - | 8 | 1
4337219 | 7.2099 | 0.0018 | 7.2099 | 0.0018 | 19.19 | 0.007 | 90 | 90 | 90 | 997.5 | P c c n | -P 2ab 2ac | 56 | - C H6 Cl2 Fe0.5 N - | - C H6 Cl2 Fe0.5 N - | - C8 H48 Cl16 Fe4 N8 - | 8 | 1
4337220 | 5.117 | 0.003 | 5.117 | 0.003 | 19.26 | 0.012 | 90 | 90 | 90 | 504.3 | I 4/m m m | -I 4 2 | 139 | - C0.13 H0.75 Cl0.25 Fe0.06 N0.13 - | - C0.125 H0.9 Cl0.25 Fe0.0625 N0.125 - | - C4 H28.8 Cl8 Fe2 N4 - | 32 | 1
4337221 | 7.1798 | 0.0007 | 7.1798 | 0.0007 | 19.09 | 0.003 | 90 | 90 | 90 | 984.1 | P c c n | -P 2ab 2ac | 56 | - C H6 Cl2 Fe0.5 N - | - C H6 Cl2 Fe0.5 N - | - C8 H48 Cl16 Fe4 N8 - | 8 | 1
4337222 | 7.1902 | 0.0014 | 7.1902 | 0.0014 | 19.1 | 0.005 | 90 | 90 | 90 | 987.5 | P c c n | -P 2ab 2ac | 56 | - C H6 Cl2 Fe0.5 N - | - C H6 Cl2 Fe0.5 N - | - C8 H48 Cl16 Fe4 N8 - | 8 | 1
4337223 | 7.198 | 0.004 | 7.198 | 0.004 | 19.144 | 0.01 | 90 | 90 | 90 | 991.9 | P c c n | -P 2ab 2ac | 56 | - C H6 Cl2 Fe0.5 N - | - C H6 Cl2 Fe0.5 N - | - C8 H48 Cl16 Fe4 N8 - | 8 | 1
4337224 | 7.198 | 0.002 | 7.198 | 0.002 | 19.148 | 0.008 | 90 | 90 | 90 | 992.1 | P c c n | -P 2ab 2ac | 56 | - C H6 Cl2 Fe0.5 N - | - C0.5 H3 Cl Fe0.25 N0.5 - | - C4 H24 Cl8 Fe2 N4 - | 8 | 1
4337225 | 7.1809 | 0.0015 | 7.1809 | 0.0015 | 19.083 | 0.006 | 90 | 90 | 90 | 984 | P c c n | -P 2ab 2ac | 56 | - C H6 Cl2 Fe0.5 N - | - C H6 Cl2 Fe0.5 N - | - C8 H48 Cl16 Fe4 N8 - | 8 | 1
4337226 | 7.169 | 0.002 | 7.169 | 0.002 | 19.064 | 0.006 | 90 | 90 | 90 | 979.8 | P c c n | -P 2ab 2ac | 56 | - C H6 Cl2 Fe0.5 N - | - C H6 Cl2 Fe0.5 N - | - C8 H48 Cl16 Fe4 N8 - | 8 | 1
4337227 | 7.164 | 0.002 | 7.164 | 0.002 | 19.045 | 0.007 | 90 | 90 | 90 | 977.4 | P c c n | -P 2ab 2ac | 56 | - C H6 Cl2 Fe0.5 N - | - C H6 Cl2 Fe0.5 N - | - C4 H24 Cl8 Fe2 N4 - | 4 | 0.5
4337228 | 7.1764 | 0.0015 | 7.2095 | 0.0015 | 19.128 | 0.004 | 90 | 90 | 90 | 989.6 | P c c n | -P 2ab 2ac | 56 | - C H6 Cl2 Fe0.5 N - | - C H6 Cl2 Fe0.5 N - | - C8 H48 Cl16 Fe4 N8 - | 8 | 1
4337229 | 5.113 | 0.0014 | 5.113 | 0.0014 | 19.278 | 0.005 | 90 | 90 | 90 | 504 | I 4/m m m | -I 4 2 | 139 | - C0.13 H0.75 Cl0.25 Fe0.06 N0.13 - | - C0.125 H0.9 Cl0.25 Fe0.0625 N0.125 - | - C4 H28.8 Cl8 Fe2 N4 - | 32 | 1
4337230 | 7.199 | 0.002 | 7.199 | 0.002 | 19.169 | 0.006 | 90 | 90 | 90 | 993.4 | P c c n | -P 2ab 2ac | 56 | - C H6 Cl2 Fe0.5 N - | - C H6 Cl2 Fe0.5 N - | - C4 H24 Cl8 Fe2 N4 - | 4 | 0.5
4337231 | 7.1804 | 0.0016 | 7.1804 | 0.0016 | 19.085 | 0.004 | 90 | 90 | 90 | 984 | P c c n | -P 2ab 2ac | 56 | - C H6 Cl2 Fe0.5 N - | - C H6 Cl2 Fe0.5 N - | - C8 H48 Cl16 Fe4 N8 - | 8 | 1
4337237 | 4.0665 | 0.0008 | 19.859 | 0.004 | 11.873 | 0.002 | 90 | 90 | 90 | 958.8 | P m c 21 | P 2c -2 | 26 | - Ba Ce S6 Sn2 - | - Ba Ce S6 Sn2 - | - Ba4 Ce4 S24 Sn8 - | 4 | 1
4337238 | 4.0478 | 0.0002 | 19.8914 | 0.0007 | 11.9303 | 0.0005 | 90 | 90 | 90 | 960.58 | P m c 21 | P 2c -2 | 26 | - Ba Pr S6 Sn2 - | - Ba Pr S6 Sn2 - | - Ba4 Pr4 S24 Sn8 - | 4 | 1
4337239 | 4.0098 | 0.0008 | 19.761 | 0.004 | 11.841 | 0.002 | 90 | 90 | 90 | 938.3 | P m c 21 | P 2c -2 | 26 | - Ba Nd S6 Sn2 - | - Ba Nd S6 Sn2 - | - Ba4 Nd4 S24 Sn8 - | 4 | 1
4337240 | 4.1908 | 0.0008 | 20.749 | 0.004 | 12.406 | 0.003 | 90 | 90 | 90 | 1078.8 | P m c 21 | P 2c -2 | 26 | - Ba Ce Se6 Sn2 - | - Ba Ce Se6 Sn2 - | - Ba4 Ce4 Se24 Sn8 - | 4 | 1
4337242 | 12.841 | 0.003 | 17.827 | 0.004 | 18.182 | 0.004 | 90 | 90 | 90 | 4162.2 | P b c n | -P 2n 2ab | 60 | - C46 H56 Li Mn N6 O4 - | - C46 H56 Li Mn N6 O4 - | - C184 H224 Li4 Mn4 N24 O16 - | 4 | 0.5
4337248 | 17.952 | 0.007 | 19.56 | 0.007 | 17.598 | 0.007 | 90 | 90 | 90 | 6179 | P b c a | -P 2ac 2ab | 61 | - C46 H88 Cl8 N12 O2 W2 - | - C46 H88 Cl8 N12 O2 W2 - | - C184 H352 Cl32 N48 O8 W8 - | 4 | 0.5
4337251 | 13.609 | 0.003 | 11.165 | 0.002 | 17.819 | 0.004 | 90 | 90 | 90 | 2707.5 | P b c n | -P 2n 2ab | 60 | - C16 H44 Co N2 O Si4 - | - C16 H44 Co N2 O Si4 - | - C64 H176 Co4 N8 O4 Si16 - | 4 | 0.5
4337265 | 18.2949 | 0.0007 | 18.2949 | 0.0007 | 18.2949 | 0.0007 | 90 | 90 | 90 | 6123.4 | P n -3 m :2 | -P 4bc 2bc 3 | 224 | - C96 H108 Ag12 I6 P6 S12 - | - C96 H108 Ag12 I6 P6 S12 - | - C192 H216 Ag24 I12 P12 S24 - | 2 | 0.0416667
4337279 | 16.8827 | 0.0003 | 16.8827 | 0.0003 | 12.6346 | 0.0002 | 90 | 90 | 90 | 3601.18 | P -4 | P -4 | 81 | - C60 H48 Cu4 N8 O16 - | - C60 H48 Cu4 N8 O16 - | - C120 H96 Cu8 N16 O32 - | 2 | 0.5
4337281 | 25.612 | 0.005 | 4.3295 | 0.0009 | 6.6549 | 0.0013 | 90 | 90 | 90 | 737.9 | P n a 21 | P 2c -2n | 33 | - B5 Be2 O11 Y - | - B5 Be2 O11 Y - | - B20 Be8 O44 Y4 - | 4 | 1
4337282 | 25.784 | 0.005 | 4.3454 | 0.0009 | 6.6886 | 0.0013 | 90 | 90 | 90 | 749.4 | P n a 21 | P 2c -2n | 33 | - B5 Be2 Gd O11 - | - B5 Be2 Gd O11 - | - B20 Be8 Gd4 O44 - | 4 | 1
4337300 | 10.7276 | 0.0005 | 15.8243 | 0.0007 | 17.8958 | 0.0008 | 90 | 90 | 90 | 3037.9 | P 21 21 21 | P 2ac 2ab | 19 | - C25 H37 Er N6 O13 Zn - | - C25 H37 Er N6 O13 Zn - | - C100 H148 Er4 N24 O52 Zn4 - | 4 | 1
4337306 | 22.4764 | 0.0012 | 12.8315 | 0.0007 | 19.7813 | 0.001 | 90 | 90 | 90 | 5705 | P c a 21 | P 2c -2ac | 29 | - C61 H64 N7 O11 Yb Zn - | - C61 H64 N7 O11 Yb Zn - | - C244 H256 N28 O44 Yb4 Zn4 - | 4 | 1
4337307 | 22.664 | 0.005 | 12.828 | 0.005 | 19.893 | 0.005 | 90 | 90 | 90 | 5784 | P c a 21 | P 2c -2ac | 29 | - C59 H61 N6 Nd O14 Zn - | - C59 H61 N6 Nd O14 Zn - | - C236 H244 N24 Nd4 O56 Zn4 - | 4 | 1
4337313 | 4.194 | 0.001 | 4.194 | 0.001 | 8.269 | 0.002 | 90 | 90 | 90 | 145.45 | P 4/m m m | -P 4 2 | 123 | - Al4 Eu Ir Si2 - | - Al4 Eu Ir Si2 - | - Al4 Eu Ir Si2 - | 1 | 0.0625
4337314 | 4.176 | 0.001 | 4.176 | 0.001 | 8.289 | 0.002 | 90 | 90 | 90 | 144.55 | P 4/m m m | -P 4 2 | 123 | - Al4 Eu Rh Si2 - | - Al4 Eu Rh Si2 - | - Al4 Eu Rh Si2 - | 1 | 0.0625
4337320 | 16.6901 | 0.0011 | 8.1097 | 0.0013 | 20.289 | 0.0012 | 90 | 90 | 90 | 2746.2 | P n a 21 | P 2c -2n | 33 | - C24 H23 N11 O5 Zn2 - | - C24 H23 N11 O5 Zn2 - | - C96 H92 N44 O20 Zn8 - | 4 | 1
4337321 | 14.531 | 0.002 | 21.96 | 0.002 | 9.8361 | 0.0014 | 90 | 90 | 90 | 3138.7 | P c c n | -P 2ab 2ac | 56 | - C13 H14 N6 O3 Zn - | - C13 H14 N6 O3 Zn - | - C104 H112 N48 O24 Zn8 - | 8 | 1
4337322 | 18.1524 | 0.0007 | 18.1524 | 0.0007 | 27.5897 | 0.0016 | 90 | 90 | 90 | 9091.1 | P 4/n c c :2 | -P 4a 2ac | 130 | - C27 H20 N8 O4 Zn2 - | - C27 H20 N8 O4 Zn2 - | - C216 H160 N64 O32 Zn16 - | 8 | 0.5
4337326 | 21.5512 | 0.0018 | 21.5512 | 0.0018 | 19.1984 | 0.0019 | 90 | 90 | 90 | 8916.8 | P -4 21 c | P -4 2n | 114 | - C110 H176 Co12 O58 P4 - | - C110 H176 Co12 O58 P4 - | - C220 H352 Co24 O116 P8 - | 2 | 0.25
4337339 | 24.0316 | 0.0013 | 12.4015 | 0.0007 | 29.9633 | 0.0016 | 90 | 90 | 90 | 8929.9 | P n a 21 | P 2c -2n | 33 | - C78 H74 Co2 F24 La2 N4 O16 - | - C78 H74 Co2 F24 La2 N4 O16 - | - C312 H296 Co8 F96 La8 N16 O64 - | 4 | 1
4337351 | 6.5802 | 0.0003 | 14.2081 | 0.0014 | 16.4891 | 0.0008 | 90 | 90 | 90 | 1541.6 | P 21 21 21 | P 2ac 2ab | 19 | - C12 H16 Cl3 N2 O2 Os - | - C12 H16 Cl3 N2 O2 Os - | - C48 H64 Cl12 N8 O8 Os4 - | 4 | 1
4337364 | 5.4415 | 0.0009 | 5.4415 | 0.0009 | 10.8482 | 0.0019 | 90 | 90 | 90 | 321.21 | I 4/m m m | -I 4 2 | 139 | - F8 Na3 Pa - | - F8 Na3 Pa - | - F16 Na6 Pa2 - | 2 | 0.0625
4337366 | 8.033 | 0.0004 | 15.9214 | 0.0007 | 7.9958 | 0.0004 | 90 | 90 | 90 | 1022.64 | P n n m | -P 2 2n | 58 | - C4 H12 F6 N Pa - | - C4 H12 F6 N Pa - | - C16 H48 F24 N4 Pa4 - | 4 | 0.5
4337367 | 34.0239 | 0.0015 | 34.0239 | 0.0015 | 34.0239 | 0.0015 | 90 | 90 | 90 | 39387 | F m -3 m | -F 4 2 3 | 225 | - C30 Ir3 N18 O13 Zn4 - | - C30 Ir3 N18.12 O13 Zn4 - | - C240 Ir24 N144.96 O104 Zn32 - | 8 | 0.0416667
4337368 | 18.3559 | 0.0014 | 26.314 | 0.002 | 42.406 | 0.003 | 90 | 90 | 90 | 20483 | C 2 2 21 | C 2c 2 | 20 | - C55 H0 Ir N8 O10 Zn2 - | - C55.2159 Ir1.0002 N4.0008 O10 Zn2 - | - C441.727 Ir8.0016 N32.0064 O80 Zn16 - | 8 | 1
4337384 | 28.064 | 0.004 | 28.064 | 0.004 | 6.6762 | 0.0013 | 90 | 90 | 90 | 5258.1 | P 42/n :2 | -P 4bc | 86 | - C14.67 H12 Cl4 N2.67 Pd1.33 - | - C14.6667 H12 Cl4 N2.66667 Pd1.33333 - | - C176 H144 Cl48 N32 Pd16 - | 12 | 1.5
4337385 | 31.752 | 0.003 | 32.804 | 0.003 | 9.3184 | 0.0009 | 90 | 90 | 90 | 9706 | F d d 2 | F 2 -2d | 43 | - C13 H37 Al Cu P3 S2 - | - C13 H37 Al Cu P3 S2 - | - C208 H592 Al16 Cu16 P48 S32 - | 16 | 1
4337393 | 12.943 | 0.002 | 12.943 | 0.002 | 8.6752 | 0.0015 | 90 | 90 | 90 | 1453.3 | I -4 | I -4 | 82 | - C16 H46 Al Cu P4 S2 - | - C16 H46 Al Cu P4 S2 - | - C32 H92 Al2 Cu2 P8 S4 - | 2 | 0.25
4337395 | 9.3435 | 0.0009 | 13.9117 | 0.0019 | 25.887 | 0.003 | 90 | 90 | 90 | 3364.9 | P 21 21 21 | P 2ac 2ab | 19 | - C20 H54 Al Cu P4 S2 - | - C20 H54 Al Cu P4 S2 - | - C80 H216 Al4 Cu4 P16 S8 - | 4 | 1
4337407 | 18.6631 | 0.0014 | 24.0308 | 0.0018 | 10.9921 | 0.0008 | 90 | 90 | 90 | 4929.8 | P n a 21 | P 2c -2n | 33 | - C46 H81 N2 O3 Si2 Yb - | - C46 H81 N2 O3 Si2 Yb - | - C184 H324 N8 O12 Si8 Yb4 - | 4 | 1
4337409 | 9.383 | 0.0003 | 12.5151 | 0.0005 | 34.5743 | 0.0013 | 90 | 90 | 90 | 4060 | P 21 21 21 | P 2ac 2ab | 19 | - C38 H66 N2 O Si2 Yb - | - C38 H66 N2 O Si2 Yb - | - C152 H264 N8 O4 Si8 Yb4 - | 4 | 1
4337429 | 15.4041 | 0.0004 | 26.9046 | 0.0007 | 32.7428 | 0.0008 | 90 | 90 | 90 | 13570 | P 21 21 21 | P 2ac 2ab | 19 | - C36 H48 N4 O Yb - | - C36 H48 N4 O Yb - | - C576 H768 N64 O16 Yb16 - | 16 | 4
4337443 | 14.5603 | 0.0003 | 15.4333 | 0.0003 | 15.0431 | 0.0003 | 90 | 90 | 90 | 3380.39 | P b c n | -P 2n 2ab | 60 | - C34 H22 F12 Fe N6 O4 P2 - | - C34 H22 F12 Fe N6 O4 P2 - | - C136 H88 F48 Fe4 N24 O16 P8 - | 4 | 0.5
4337448 | 7.9385 | 0.0002 | 11.0586 | 0.0002 | 29.8637 | 0.0007 | 90 | 90 | 90 | 2621.7 | P 21 21 21 | P 2ac 2ab | 19 | - C30 H34 F N2 P Pd - | - C30 H34 F N2 P Pd - | - C120 H136 F4 N8 P4 Pd4 - | 4 | 1
4337468 | 23.9781 | 0.0016 | 11.5551 | 0.0008 | 19.5801 | 0.0013 | 90 | 90 | 90 | 5425 | P b c n | -P 2n 2ab | 60 | - C51 H62 B2 F8 Fe N14 O - | - C51 H62 B2 F8 Fe N14 O - | - C204 H248 B8 F32 Fe4 N56 O4 - | 4 | 0.5
4337474 | 19.985 | 0.003 | 10.2202 | 0.0017 | 32.465 | 0.006 | 90 | 90 | 90 | 6631 | P b c a | -P 2ac 2ab | 61 | - C30 H38 Cl Cu Ge I N5 - | - C30 H38 Cl Cu Ge I N5 - | - C240 H304 Cl8 Cu8 Ge8 I8 N40 - | 8 | 1
4337477 | 19.5893 | 0.0001 | 19.5893 | 0.0001 | 15.6809 | 0.0001 | 90 | 90 | 90 | 6017.4 | P -4 21 c | P -4 2n | 114 | - C94 H192 Bi4 N12 O24 - | - C94 H192 Bi4 N12 O24 - | - C188 H384 Bi8 N24 O48 - | 2 | 0.25
4337481 | 3.8517 | 0.0001 | 45.453 | 0.0009 | 15.5814 | 0.0003 | 90 | 90 | 90 | 2727.86 | C m c m | -C 2c 2 | 63 | - Bi6 Cl4 Na O7.5 - | - Bi5.99995 Cl4 Na1.00005 O7.5 - | - Bi47.9996 Cl32 Na8.0004 O60 - | 8 | 0.5
4337482 | 3.8695 | 0.0002 | 31.737 | 0.002 | 15.7602 | 0.0007 | 90 | 90 | 90 | 1935.45 | C m c m | -C 2c 2 | 63 | - Bi9 Cl5 Mn0.821 O12 Pb0.179 - | - Bi9 Cl4.9999 Mn0.8 O12 Pb0.2 - | - Bi36 Cl19.9996 Mn3.2 O48 Pb0.8 - | 4 | 0.25
4337499 | 24.442 | 0.005 | 4.1285 | 0.0008 | 19.721 | 0.004 | 90 | 90 | 90 | 1990 | P n m a | -P 2ac 2n | 62 | - Mn3.48 Pb12.52 Sb16 Se40 - | - Mn3.48 Pb12.52 Sb16 Se40 - | - Mn3.48 Pb12.52 Sb16 Se40 - | 1 | 0.125
4337500 | 24.385 | 0.005 | 4.1142 | 0.0008 | 19.605 | 0.004 | 90 | 90 | 90 | 1966.9 | P n m a | -P 2ac 2n | 62 | - Mn3.71 Pb12.29 Sb16 Se40 - | - Mn3.708 Pb12.292 Sb16 Se40 - | - Mn3.708 Pb12.292 Sb16 Se40 - | 1 | 0.125
4337501 | 24.4409 | 0.0019 | 4.1281 | 0.0003 | 19.698 | 0.0015 | 90 | 90 | 90 | 1987.4 | P n m a | -P 2ac 2n | 62 | - Mn3.66 Pb12.34 Sb16 Se40 - | - Mn3.664 Pb12.336 Sb16 Se40 - | - Mn3.664 Pb12.336 Sb16 Se40 - | 1 | 0.125
4337502 | 24.281 | 0.005 | 4.0894 | 0.0008 | 19.45 | 0.004 | 90 | 90 | 90 | 1931.3 | P n m a | -P 2ac 2n | 62 | - Mn4.76 Pb11.24 Sb16 Se40 - | - Mn4.76 Pb11.24 Sb16 Se40 - | - Mn4.76 Pb11.24 Sb16 Se40 - | 1 | 0.125
4337503 | 24.341 | 0.005 | 4.1069 | 0.0008 | 19.535 | 0.004 | 90 | 90 | 90 | 1952.8 | P n m a | -P 2ac 2n | 62 | - Mn4.86 Pb11.14 Sb16 Se40 - | - Mn4.864 Pb11.136 Sb16 Se40 - | - Mn4.864 Pb11.136 Sb16 Se40 - | 1 | 0.125
4337509 | 20.079 | 0.0006 | 7.758 | 0.0002 | 11.4836 | 0.0003 | 90 | 90 | 90 | 1788.83 | P m n 21 | P 2ac -2 | 31 | - Br2 F21 K10 Mo6 O12 - | - Br2 F21 K10 Mo6 O12 - | - Br4 F42 K20 Mo12 O24 - | 2 | 0.5
4337510 | 20.0779 | 0.0006 | 7.7588 | 0.0002 | 11.4828 | 0.0004 | 90 | 90 | 90 | 1788.8 | P m n 21 | P 2ac -2 | 31 | - Br2 F27 K10 Nb6 O6 - | - Br2.001 F27 K10 Nb6 O6 - | - Br4.002 F54 K20 Nb12 O12 - | 2 | 0.5
4337511 | 19.7095 | 0.0005 | 34.1319 | 0.0008 | 7.7539 | 0.0002 | 90 | 90 | 90 | 5216.2 | C m c 21 | C 2c -2 | 36 | - Br12 F148 K60 Mo36 O58.32 - | - Br12 F148 K60 Mo36 O58.32 - | - Br12 F148 K60 Mo36 O58.32 - | 1 | 0.125
4337512 | 20.1125 | 0.0011 | 7.7382 | 0.0004 | 11.4797 | 0.0006 | 90 | 90 | 90 | 1786.64 | P m n 21 | P 2ac -2 | 31 | - Br F27 K10 Nb6 O6 - | - Br F27 K10 Nb6 O6 - | - Br2 F54 K20 Nb12 O12 - | 2 | 0.5
4337513 | 20.072 | 0.0008 | 7.7549 | 0.0003 | 11.4644 | 0.0004 | 90 | 90 | 90 | 1784.51 | P m n 21 | P 2ac -2 | 31 | - F21 I2 K10 Mo6 O12 - | - F21 I1.9991 K10 Mo6 O12 - | - F42 I3.9982 K20 Mo12 O24 - | 2 | 0.5
4337514 | 19.907 | 0.002 | 7.7643 | 0.001 | 11.2139 | 0.0014 | 90 | 90 | 90 | 1733.3 | P m n 21 | P 2ac -2 | 31 | - Cl2 F42.02 K20 Mo12 O24 - | - Cl2 F42.02 K20 Mo12 O24 - | - Cl2 F42.02 K20 Mo12 O24 - | 1 | 0.25
4337516 | 20.3471 | 0.0006 | 7.8376 | 0.0003 | 11.6367 | 0.0003 | 90 | 90 | 90 | 1855.73 | P m n 21 | P 2ac -2 | 31 | - F27 I2 K10 Nb6 O6 - | - F27 I2 K10 Nb6 O6 - | - F54 I4 K20 Nb12 O12 - | 2 | 0.5
4337518 | 10.471 | 0.003 | 3.2059 | 0.001 | 4.6977 | 0.0014 | 90 | 90 | 90 | 157.7 | P n m a | -P 2ac 2n | 62 | - F Fe H O - | - F Fe H O - | - F4 Fe4 H4 O4 - | 4 | 0.5
4337527 | 11.9876 | 0.0005 | 6.7669 | 0.0003 | 14.1792 | 0.0007 | 90 | 90 | 90 | 1150.2 | P b c n | -P 2n 2ab | 60 | - C10 H10 F5 N2 Nb O - | - C10 H10 F5 N2 Nb O - | - C40 H40 F20 N8 Nb4 O4 - | 4 | 0.5
4337530 | 8.3845 | 0.0002 | 8.3845 | 0.0002 | 19.2943 | 0.0011 | 90 | 90 | 90 | 1356.39 | P 41 | P 4w | 76 | - C11 H8 Cl Cu N5 O5 - | - C11 H8 Cl Cu N5 O5 - | - C44 H32 Cl4 Cu4 N20 O20 - | 4 | 1
4337534 | 16.6627 | 0.0016 | 20.8999 | 0.0019 | 25.771 | 0.002 | 90 | 90 | 90 | 8974.7 | P b c n | -P 2n 2ab | 60 | - C91 H130 N2 O8 Yb2 - | - C91 H106 N2 O8 Yb2 - | - C364 H424 N8 O32 Yb8 - | 4 | 0.5
4337535 | 15.387 | 0.002 | 16.533 | 0.002 | 18.915 | 0.003 | 90 | 90 | 90 | 4811.8 | P 21 21 21 | P 2ac 2ab | 19 | - C49 H76 N O5 Yb - | - C49 H76 N O5 Yb - | - C196 H304 N4 O20 Yb4 - | 4 | 1
4337539 | 12.625 | 0.003 | 14.625 | 0.003 | 14.336 | 0.003 | 90 | 90.002 | 90 | 2647 | P 1 21/c 1 | -P 2ybc | 14 | - C23 H30 Br2 Cl2 N2 Zn - | - C23 H30 Br2 Cl2 N2 Zn - | - C92 H120 Br8 Cl8 N8 Zn4 - | 4 | 1
4337565 | 20.3501 | 0.001 | 26.4964 | 0.0015 | 26.964 | 0.0019 | 90 | 90 | 90 | 14539.1 | P 21 21 21 | P 2ac 2ab | 19 | - C130 H97 F24 N23 O12 P4 Re4 Rh2 - | - C130 H97 F24 N23 O12 P4 Re4 Rh2 - | - C520 H388 F96 N92 O48 P16 Re16 Rh8 - | 4 | 1
4337575 | 17.227 | 0.0005 | 23.5944 | 0.0008 | 23.7271 | 0.0006 | 90 | 90 | 90 | 9644.1 | P n m a | -P 2ac 2n | 62 | - C264 H156 N8 O71.33 Ru1.33 Zn12 - | - C264.12 H156.64 N8.16 O71.44 Ru1.36 Zn12 - | - C264.12 H156.64 N8.16 O71.44 Ru1.36 Zn12 - | 1 | 0.125
4337576 | 19.4779 | 0.0011 | 12.6964 | 0.0008 | 37.386 | 0.002 | 90 | 90 | 90 | 9245.5 | P b c a | -P 2ac 2ab | 61 | - C37 H47 B20 Ir N2 O2 S2 - | - C37 H47 B20 Ir N2 O2 S2 - | - C296 H376 B160 Ir8 N16 O16 S16 - | 8 | 1
4337617 | 34.0083 | 0.0004 | 34.0083 | 0.0004 | 12.0595 | 0.0002 | 90 | 90 | 90 | 13947.6 | P 42/n :2 | -P 4bc | 86 | - C191 H216 N74 Ni20 O74 - | - C191 H142 N74 Ni20 O74 - | - C382 H284 N148 Ni40 O148 - | 2 | 0.25
4337621 | 23.5057 | 0.0016 | 13.567 | 0.001 | 24.8584 | 0.0017 | 90 | 90 | 90 | 7927.4 | P n a 21 | P 2c -2n | 33 | - C76 H60 Br4 Cl6 Cu2 N4 O8 P4 - | - C76 H60 Br4 Cl6 Cu2 N4 O8 P4 - | - C304 H240 Br16 Cl24 Cu8 N16 O32 P16 - | 4 | 1
4337636 | 13.983 | 0.005 | 20.167 | 0.005 | 17.063 | 0.005 | 90 | 90 | 90 | 4812 | P b c m | -P 2c 2b | 57 | - C36 H81 Ce2 O9 - | - C36 H83 Ce2 O9 - | - C144 H332 Ce8 O36 - | 4 | 0.5
4337638 | 27.236 | 0.003 | 27.236 | 0.003 | 27.236 | 0.003 | 90 | 90 | 90 | 20204 | I -4 3 d | I -4bd 2c 3 | 220 | - C162 H218 Co4 N6 Na4 O52 S12 - | - C159 H198 Co4 N6 Na4.02 O52 S12 - | - C636 H792 Co16 N24 Na16.08 O208 S48 - | 4 | 0.0833333
4337639 | 27.2658 | 0.0003 | 27.2658 | 0.0003 | 27.2658 | 0.0003 | 90 | 90 | 90 | 20270 | I -4 3 d | I -4bd 2c 3 | 220 | - C153 H207 Co4 K4 N3 O54 S12 - | - C151.5 H177 Co4 K4.02 N3 O53.32 S12 - | - C606 H708 Co16 K16.08 N12 O213.28 S48 - | 4 | 0.0833333
4337656 | 12.0098 | 0.0007 | 10.3144 | 0.0006 | 12.226 | 0.0007 | 90 | 90 | 90 | 1514.48 | P b c a | -P 2ac 2ab | 61 | - C H2 Ag O8 P2 U - | - C H2 Ag O8 P2 U - | - C8 H16 Ag8 O64 P16 U8 - | 8 | 1
4337657 | 9.23 | 0.0007 | 13.2842 | 0.001 | 11.1757 | 0.0009 | 90 | 90 | 90 | 1370.29 | C 2 2 21 | C 2c 2 | 20 | - C H2 Ag2 F2 O12 P2 U2 - | - C H2 Ag2 F2 O12 P2 U2 - | - C4 H8 Ag8 F8 O48 P8 U8 - | 4 | 0.5
4337659 | 5.2713 | 0.0007 | 5.2713 | 0.0007 | 12.907 | 0.003 | 90 | 90 | 90 | 358.64 | I 41/a m d :2 | -I 4bd 2 | 141 | - Co8 H4 O20 P4 - | - Co8 O20 P4 - | - Co8 O20 P4 - | 1 | 0.03125
4337675 | 21.6694 | 0.0005 | 21.6694 | 0.0005 | 23.9946 | 0.0007 | 90 | 90 | 90 | 11267 | I 41/a :2 | -I 4ad | 88 | - C76 H104 Cl8 N8 O20 V8 - | - C76 H104 Cl8 N8 O20 V8 - | - C304 H416 Cl32 N32 O80 V32 - | 4 | 0.25
4337694 | 28.7479 | 0.0011 | 13.1009 | 0.0004 | 15.2495 | 0.0006 | 90 | 90 | 90 | 5743.3 | P n a 21 | P 2c -2n | 33 | - C12 H32 Cl6 Ga N2 P Si4 - | - C12 H32 Cl6 Ga N2 P Si4 - | - C96 H256 Cl48 Ga8 N16 P8 Si32 - | 8 | 2
4337695 | 17.195 | 0.003 | 25.155 | 0.005 | 9.9897 | 0.0018 | 90 | 90 | 90 | 4320.9 | P n m a | -P 2ac 2n | 62 | - C34 H60 Cl2 F6 N12 O2 Os2 P - | - C34 H60 Cl2 F6 N12 O2 Os2 P - | - C136 H240 Cl8 F24 N48 O8 Os8 P4 - | 4 | 0.5
4337724 | 24.2185 | 0.0014 | 24.2185 | 0.0014 | 24.2185 | 0.0014 | 90 | 90 | 90 | 14205 | P a -3 | -P 2ac 2ab 3 | 205 | - C72 H101 Fe N9 O6 - | - C71.9995 H100.997 Fe N9 O6 - | - C575.996 H807.972 Fe8 N72 O48 - | 8 | 0.333333
4337725 | 23.772 | 0.003 | 23.772 | 0.003 | 23.772 | 0.003 | 90 | 90 | 90 | 13434 | P a -3 | -P 2ac 2ab 3 | 205 | - C69.5 H98.5 N8.5 O6 Zn - | - C69.5 H95.9997 N8.50001 O6 Zn - | - C556 H767.998 N68.0001 O48 Zn8 - | 8 | 0.333333
4337732 | 9.7911 | 0.0003 | 11.4573 | 0.0007 | 40.34 | 0.003 | 90 | 90 | 90 | 4525.3 | P 21 21 21 | P 2ac 2ab | 19 | - C48 H59 Cl Co N6 O - | - C48 H59 Cl Co N6 O - | - C192 H236 Cl4 Co4 N24 O4 - | 4 | 1
4337738 | 11.0606 | 0.0008 | 26.262 | 0.002 | 28.395 | 0.002 | 90 | 90 | 90 | 8248 | P 21 21 21 | P 2ac 2ab | 19 | - C90 H96 Mn N2 O3 P2 - | - C90 H96 Mn N2 O3 P2 - | - C360 H384 Mn4 N8 O12 P8 - | 4 | 1
4337739 | 11.0427 | 0.0008 | 26.2778 | 0.0019 | 28.351 | 0.002 | 90 | 90 | 90 | 8226.8 | P 21 21 21 | P 2ac 2ab | 19 | - C100 H112 Fe N2 O5 P2 - | - C100 H112 Fe N2 O5 P2 - | - C400 H448 Fe4 N8 O20 P8 - | 4 | 1
4337744 | 8.4293 | 0.0002 | 19.255 | 0.0006 | 14.5767 | 0.0004 | 90 | 90 | 90 | 2365.89 | C m c 21 | C 2c -2 | 36 | - B3 Cs O7 Zn2 - | - B3 Cs O7 Zn2 - | - B36 Cs12 O84 Zn24 - | 12 | 1.5
4337746 | 10.1942 | 0.0005 | 16.8268 | 0.0009 | 15.6678 | 0.0008 | 90 | 90 | 90 | 2687.6 | P n a 21 | P 2c -2n | 33 | - C18 H40 Cl3 N3 O3 Ru - | - C18 H40 Cl3 N3 O3 Ru - | - C72 H160 Cl12 N12 O12 Ru4 - | 4 | 1
4337748 | 8.6937 | 0.0008 | 13.8069 | 0.0012 | 22.711 | 0.002 | 90 | 90 | 90 | 2726.1 | P 21 21 21 | P 2ac 2ab | 19 | - C21 H46 Cl3 N3 O3 Ru - | - C21 H46 Cl3 N3 O3 Ru - | - C84 H184 Cl12 N12 O12 Ru4 - | 4 | 1
4337749 | 10.2263 | 0.0004 | 15.6517 | 0.0006 | 17.9281 | 0.0007 | 90 | 90 | 90 | 2869.55 | P 21 21 21 | P 2ac 2ab | 19 | - C21 H44 Cl3 N3 O3 Ru - | - C21 H44 Cl3 N3 O3 Ru - | - C84 H176 Cl12 N12 O12 Ru4 - | 4 | 1
4337750 | 10.1919 | 0.0019 | 15.628 | 0.003 | 17.93 | 0.004 | 90 | 90 | 90 | 2855.9 | P 21 21 21 | P 2ac 2ab | 19 | - C21 H44 Cl3 N3 O3 Ru - | - C21 H44 Cl3 N3 O3 Ru - | - C84 H176 Cl12 N12 O12 Ru4 - | 4 | 1
4337753 | 9.9542 | 0.0003 | 17.118 | 0.0006 | 17.8215 | 0.0006 | 90 | 90 | 90 | 3036.71 | P 21 21 21 | P 2ac 2ab | 19 | - C25 H46 Cl3 N3 O4 Ru - | - C25 H46 Cl3 N3 O4 Ru - | - C100 H184 Cl12 N12 O16 Ru4 - | 4 | 1
4337757 | 13.7287 | 0.0017 | 12.9878 | 0.0016 | 14.8038 | 0.0019 | 90 | 90 | 90 | 2639.6 | P b c n | -P 2n 2ab | 60 | - C29 H21 N7 O2 U - | - C29 H21 N7 O2 U - | - C116 H84 N28 O8 U4 - | 4 | 0.5
4337768 | 31.4137 | 0.0006 | 31.4137 | 0.0006 | 10.8904 | 0.0003 | 90 | 90 | 90 | 10746.9 | I -4 | I -4 | 82 | - C203.4 H231.4 Cu8 N18.2 O45.4 - | - C203.4 H231.4 Cu8 N18.2 O45.4 - | - C406.8 H462.8 Cu16 N36.4 O90.8 - | 2 | 0.25
4337778 | 22.615 | 0.008 | 22.615 | 0.008 | 13.039 | 0.004 | 90 | 90 | 90 | 6669 | P 42/n m c :2 | -P 4ac 2a | 137 | - C64 H44 Br8 Cl4 Co4 N32 O16 - | - C64 H44 Br8 Cl4 Co4 N32 O16 - | - C128 H88 Br16 Cl8 Co8 N64 O32 - | 2 | 0.125
4337779 | 22.639 | 0.003 | 22.639 | 0.003 | 12.961 | 0.003 | 90 | 90 | 90 | 6643 | P 42/n m c :2 | -P 4ac 2a | 137 | - C74 H94 Br8 Cl4 Co4 N32 O31 - | - C64 H44 Br8 Cl4 Co4 N32 O16 - | - C128 H88 Br16 Cl8 Co8 N64 O32 - | 2 | 0.125
4337780 | 17.276 | 0.002 | 17.276 | 0.002 | 30.908 | 0.005 | 90 | 90 | 90 | 9225 | I 41/a :2 | -I 4ad | 88 | - C72 H96 Cl4 Co4 N32 O32 - | - C72 H64 Cl4 Co4 N32 O32 - | - C288 H256 Cl16 Co16 N128 O128 - | 4 | 0.25
4337790 | 13.6443 | 0.0009 | 13.6443 | 0.0009 | 15.0214 | 0.0017 | 90 | 90 | 90 | 2796.5 | I 4/m c m | -I 4 2c | 140 | - B7 Ba12 F4 Na O21 - | - B7 Ba12 F4 Na O21 - | - B28 Ba48 F16 Na4 O84 - | 4 | 0.125
4337791 | 13.5709 | 0.0006 | 13.5709 | 0.0006 | 14.9908 | 0.0013 | 90 | 90 | 90 | 2760.8 | I 4/m c m | -I 4 2c | 140 | - B7 Ba12 F4 Li O21 - | - B7 Ba12 F4 Li O21 - | - B28 Ba48 F16 Li4 O84 - | 4 | 0.125
4337806 | 18.443 | 0.0002 | 18.443 | 0.0002 | 22.9755 | 0.0003 | 90 | 90 | 90 | 7814.98 | I 41/a :2 | -I 4ad | 88 | - C14 H20 Au2 N2 S4 - | - C14 H20 Au2 N2 S4 - | - C224 H320 Au32 N32 S64 - | 16 | 1
4337807 | 21.028 | 0.006 | 10.415 | 0.003 | 13.294 | 0.004 | 90 | 90 | 90 | 2911.5 | P c c n | -P 2ab 2ac | 56 | - B5 Cs O8 - | - B5 Cs O8 - | - B80 Cs16 O128 - | 16 | 2
4337810 | 12.172 | 0.002 | 16.5748 | 0.001 | 26.694 | 0.003 | 90 | 90 | 90 | 5385.5 | P 21 21 21 | P 2ac 2ab | 19 | - C36 H60 La N3 O21 P6 - | - C36 H60 La N3 O21 P6 - | - C144 H240 La4 N12 O84 P24 - | 4 | 1
4337811 | 12.1705 | 0.0008 | 16.5077 | 0.0012 | 26.6601 | 0.0017 | 90 | 90 | 90 | 5356.2 | P 21 21 21 | P 2ac 2ab | 19 | - C36 H60 N3 O21 P6 Pr - | - C36 H60 N3 O21 P6 Pr - | - C144 H240 N12 O84 P24 Pr4 - | 4 | 1
4337812 | 12.1304 | 0.0008 | 16.5237 | 0.001 | 26.6343 | 0.0018 | 90 | 90 | 90 | 5338.6 | P 21 21 21 | P 2ac 2ab | 19 | - C36 H60 N3 Nd O21 P6 - | - C36 H60 N3 Nd O21 P6 - | - C144 H240 N12 Nd4 O84 P24 - | 4 | 1
4337825 | 18.0489 | 0.0012 | 22.812 | 0.002 | 24.131 | 0.003 | 90 | 90 | 90 | 9935.5 | P b c a | -P 2ac 2ab | 61 | - C53 H48 Cl2 N6 O2 P2 Ru - | - C53 H48 Cl2 N6 O2 P2 Ru - | - C424 H384 Cl16 N48 O16 P16 Ru8 - | 8 | 1
4337826 | 7.1596 | 0.0004 | 4.09 | 0.0002 | 15.8309 | 0.0006 | 90 | 90 | 90 | 463.57 | P n m a | -P 2ac 2n | 62 | - Al Ce Ni0.14 Ru0.87 - | - Al Ce Ni0.135 Ru0.865 - | - Al8 Ce8 Ni1.08 Ru6.92 - | 8 | 1
4337827 | 7.1231 | 0.0004 | 4.1106 | 0.0002 | 15.7987 | 0.0008 | 90 | 90 | 90 | 462.59 | P n m a | -P 2ac 2n | 62 | - Al Ce Ni0.2 Ru0.8 - | - Al Ce Ni0.2005 Ru0.7995 - | - Al8 Ce8 Ni1.604 Ru6.396 - | 8 | 1
4337828 | 7.0835 | 0.0003 | 4.1384 | 0.0002 | 15.7571 | 0.0008 | 90 | 90 | 90 | 461.91 | P n m a | -P 2ac 2n | 62 | - Al Ce Ni0.3 Ru0.7 - | - Al Ce Ni0.303 Ru0.697 - | - Al8 Ce8 Ni2.424 Ru5.576 - | 8 | 1
4337829 | 7.0452 | 0.0002 | 4.1719 | 0.0001 | 15.7158 | 0.0006 | 90 | 90 | 90 | 461.92 | P n m a | -P 2ac 2n | 62 | - Al Ce Ni0.49 Ru0.51 - | - Al Ce Ni0.487 Ru0.513 - | - Al8 Ce8 Ni3.896 Ru4.104 - | 8 | 1
4337830 | 7.0288 | 0.0002 | 4.1757 | 0.0001 | 15.7004 | 0.0004 | 90 | 90 | 90 | 460.81 | P n m a | -P 2ac 2n | 62 | - Al Ce Ni0.56 Ru0.44 - | - Al Ce Ni0.552 Ru0.448 - | - Al8 Ce8 Ni4.416 Ru3.584 - | 8 | 1
4337831 | 7.0174 | 0.0005 | 4.18 | 0.0002 | 15.6816 | 0.0008 | 90 | 90 | 90 | 459.98 | P n m a | -P 2ac 2n | 62 | - Al Ce Ni0.63 Ru0.38 - | - Al Ce Ni0.6265 Ru0.3735 - | - Al8 Ce8 Ni5.012 Ru2.988 - | 8 | 1
4337832 | 7.0006 | 0.0005 | 4.1854 | 0.0002 | 15.6624 | 0.001 | 90 | 90 | 90 | 458.91 | P n m a | -P 2ac 2n | 62 | - Al Ce Ni0.8 Ru0.2 - | - Al Ce Ni0.795 Ru0.205 - | - Al8 Ce8 Ni6.36 Ru1.64 - | 8 | 1
4337833 | 6.9973 | 0.0003 | 4.1826 | 0.0002 | 15.6642 | 0.0007 | 90 | 90 | 90 | 458.44 | P n m a | -P 2ac 2n | 62 | - Al Ce Ni0.8 Ru0.2 - | - Al Ce Ni0.797 Ru0.203 - | - Al8 Ce8 Ni6.376 Ru1.624 - | 8 | 1
4337836 | 15.1933 | 0.0014 | 8.43 | 0.0008 | 15.4515 | 0.0013 | 90 | 90 | 90 | 1979 | P b c a | -P 2ac 2ab | 61 | - C8 H7 Mo N3 O5 - | - C8 H7 Mo N3 O5 - | - C64 H56 Mo8 N24 O40 - | 8 | 1
4337839 | 8.2009 | 0.0006 | 10.6215 | 0.0007 | 12.1355 | 0.0009 | 90 | 90 | 90 | 1057.07 | P 21 21 21 | P 2ac 2ab | 19 | - C8 H14 Au Cl N2 - | - C8 H14 Au Cl N2 - | - C32 H56 Au4 Cl4 N8 - | 4 | 1
4337850 | 14.7496 | 0.0016 | 15.1195 | 0.0017 | 10.858 | 0.0012 | 90 | 90 | 90 | 2421.4 | P n a 21 | P 2c -2n | 33 | - C21 H22 Cl6 N W - | - C21 H22 Cl6 N W - | - C84 H88 Cl24 N4 W4 - | 4 | 1
4337851 | 19.449 | 0.002 | 19.449 | 0.002 | 20.958 | 0.002 | 90 | 90 | 90 | 7927.6 | P -4 21 c | P -4 2n | 114 | - C124 H108 Au10 Cl2 N4 O8 P8 S4 - | - C124 H108 Au10 N4 P8 S4 - | - C248 H216 Au20 N8 P16 S8 - | 2 | 0.25
4337852 | 19.442 | 0.002 | 19.442 | 0.002 | 21.17 | 0.002 | 90 | 90 | 90 | 8002.1 | P -4 21 c | P -4 2n | 114 | - C120 H96 Au10 Cl6 N4 O8 P8 S4 - | - C120 H96 Au10 Cl6 N4 O8 P8 S4 - | - C240 H192 Au20 Cl12 N8 O16 P16 S8 - | 2 | 0.25
4337863 | 11.5643 | 0.0008 | 12.4656 | 0.0012 | 8.824 | 0.0006 | 90 | 90 | 90 | 1272.03 | P n m a | -P 2ac 2n | 62 | - C7 H20 Cl2 N2 O3 Pt - | - C7 H20 Cl2 N2 O3 Pt - | - C28 H80 Cl8 N8 O12 Pt4 - | 4 | 0.5
4337867 | 44.2046 | 0.0009 | 58.0184 | 0.0014 | 13.2016 | 0.0002 | 90 | 90 | 90 | 33857.9 | F d d 2 | F 2 -2d | 43 | - C48 H80 O32 Pd8 S16 - | - C48 H78.5 O32 Pd8 S16 - | - C768 H1256 O512 Pd128 S256 - | 16 | 1
4337870 | 44.4491 | 0.0014 | 57.776 | 0.002 | 13.386 | 0.0004 | 90 | 90 | 90 | 34376.5 | F d d 2 | F 2 -2d | 43 | - C49 H82 Cl2 O32 Pd8 S16 - | - C49 H82 Cl2 O32 Pd8 S16 - | - C784 H1312 Cl32 O512 Pd128 S256 - | 16 | 1
4337871 | 44.343 | 0.008 | 57.699 | 0.01 | 13.638 | 0.002 | 90 | 90 | 90 | 34893 | F d d 2 | F 2 -2d | 43 | - C50 H84 Cl2 O32 Pd8 S16 - | - C50 H84 Cl2 O32 Pd8 S16 - | - C800 H1344 Cl32 O512 Pd128 S256 - | 16 | 1
4337872 | 44.4317 | 0.0016 | 57.845 | 0.002 | 13.4171 | 0.0005 | 90 | 90 | 90 | 34484 | F d d 2 | F 2 -2d | 43 | - C49 H82 Br2 O32 Pd8 S16 - | - C49 H72.75 Br2 O32 Pd8 S16 - | - C784 H1164 Br32 O512 Pd128 S256 - | 16 | 1
4337873 | 44.3537 | 0.0016 | 57.846 | 0.002 | 13.4113 | 0.0005 | 90 | 90 | 90 | 34409 | F d d 2 | F 2 -2d | 43 | - C49 H83 I O32 Pd8 S16 - | - C49 H82.1 I O32 Pd8 S16 - | - C784 H1313.6 I16 O512 Pd128 S256 - | 16 | 1
4337883 | 9.8641 | 0.0004 | 8.9636 | 0.0005 | 11.181 | 0.0005 | 90 | 90 | 90 | 988.6 | P n m a | -P 2ac 2n | 62 | - C11 H9 Fe N S - | - C11 H9 Fe N S - | - C44 H36 Fe4 N4 S4 - | 4 | 0.5
4337885 | 10.1795 | 0.0004 | 8.8273 | 0.0004 | 11.3535 | 0.0004 | 90 | 90 | 90 | 1020.2 | P n m a | -P 2ac 2n | 62 | - C11 H9 N Ru S - | - C11 H9 N Ru S - | - C44 H36 N4 Ru4 S4 - | 4 | 0.5
4337888 | 17.2322 | 0.0005 | 17.4969 | 0.0005 | 20.5736 | 0.0006 | 90 | 90 | 90 | 6203.1 | P b c a | -P 2ac 2ab | 61 | - C20 H40 Cu3 Mo N16 O5 - | - C20 H40 Cu3 Mo N16 O5 - | - C160 H320 Cu24 Mo8 N128 O40 - | 8 | 1
4337889 | 17.246 | 0.0002 | 17.529 | 0.0002 | 20.614 | 0.0004 | 90 | 90 | 90 | 6231.72 | P b c a | -P 2ac 2ab | 61 | - C20 H40 Cu3 N16 O5 W - | - C20 H40 Cu3 N16 O5 W - | - C160 H320 Cu24 N128 O40 W8 - | 8 | 1
4337896 | 17.809 | 0.002 | 17.809 | 0.002 | 27.08 | 0.008 | 90 | 90 | 90 | 8589 | I 41 | I 4bw | 80 | - C48 H30 N5 O Zn - | - C48 H30 N5 O Zn - | - C384 H240 N40 O8 Zn8 - | 8 | 1
4337900 | 24.9726 | 0.001 | 16.6486 | 0.0004 | 16.1717 | 0.0006 | 90 | 90 | 90 | 6723.5 | P b c n | -P 2n 2ab | 60 | - C26 H40 Al Bi Cl4 N2 Si - | - C26 H40 Al Bi Cl4 N2 Si - | - C208 H320 Al8 Bi8 Cl32 N16 Si8 - | 8 | 1
4337906 | 17.6845 | 0.0014 | 14.1011 | 0.001 | 18.3747 | 0.0014 | 90 | 90 | 90 | 4582.1 | P b c a | -P 2ac 2ab | 61 | - C22 H28 Al Cl2 N2 - | - C22 H28 Al Cl2 N2 - | - C176 H224 Al8 Cl16 N16 - | 8 | 1
4337908 | 12.3683 | 0.0004 | 21.3523 | 0.0008 | 10.4652 | 0.0004 | 90 | 90 | 90 | 2763.77 | P n m a | -P 2ac 2n | 62 | - C28 H40 Al Cl2 N2 - | - C28 H40 Al Cl2 N2 - | - C112 H160 Al4 Cl8 N8 - | 4 | 0.5
4337921 | 26.9579 | 0.0007 | 12.369 | 0.0003 | 11.8789 | 0.0002 | 90 | 90 | 90 | 3960.93 | P n a 21 | P 2c -2n | 33 | - C37 H46 I N3 U - | - C37 H46 I N3 U - | - C148 H184 I4 N12 U4 - | 4 | 1
4337924 | 22.2642 | 0.0012 | 24.4304 | 0.001 | 12.265 | 0.0006 | 90 | 90 | 90 | 6671.2 | I b a 2 | I 2 -2c | 45 | - C26 H39 I2 O3 U - | - C26 H39 I2 O3 U - | - C208 H312 I16 O24 U8 - | 8 | 1
4337934 | 24.5651 | 0.0002 | 25.1254 | 0.0003 | 17.2009 | 0.0002 | 90 | 90 | 90 | 10616.5 | P n a 21 | P 2c -2n | 33 | - C66 Ge N4 O40 V2 W10 - | - C66 Ge N4 O40 V2 W10 - | - C264 Ge4 N16 O160 V8 W40 - | 4 | 1
4337935 | 24.5272 | 0.0011 | 25.0227 | 0.0013 | 17.3856 | 0.0009 | 90 | 90 | 90 | 10670.2 | P n a 21 | P 2c -2n | 33 | - C67 Ge N4 O40 V2 W10 - | - C67 Ge N4 O40 V2 W10 - | - C268 Ge4 N16 O160 V8 W40 - | 4 | 1
4337936 | 24.0164 | 0.0003 | 30.9323 | 0.0005 | 14.7456 | 0.0002 | 90 | 90 | 90 | 10954.2 | P 21 21 21 | P 2ac 2ab | 19 | - C65 H0 N4 O40 Si V2 W10 - | - C65 N4 O40 Si V2 W10 - | - C260 N16 O160 Si4 V8 W40 - | 4 | 1
4337937 | 24.5529 | 0.0002 | 25.1124 | 0.0002 | 17.1651 | 0.0001 | 90 | 90 | 90 | 10583.7 | P n a 21 | P 2c -2n | 33 | - C66 N4 O40 Si V2 W10 - | - C66 N4 O40 Si V2 W10 - | - C264 N16 O160 Si4 V8 W40 - | 4 | 1
4337938 | 24.6549 | 0.0002 | 25.1382 | 0.0002 | 17.2005 | 0.0001 | 90 | 90 | 90 | 10660.5 | P n a 21 | P 2c -2n | 33 | - C67 N4 O40 Si V2 W10 - | - C67 N4 O40 Si V2 W10 - | - C268 N16 O160 Si4 V8 W40 - | 4 | 1
4337945 | 12.633 | 0.003 | 12.633 | 0.003 | 25.427 | 0.007 | 90 | 90 | 90 | 4058 | I 41/a c d :2 | -I 4bd 2c | 142 | - As2 Cd3 - | - As2 Cd3 - | - As64 Cd96 - | 32 | 1
4337946 | 12.0144 | 0.0004 | 16.9892 | 0.0006 | 31.2716 | 0.0013 | 90 | 90 | 90 | 6383 | P c c a | -P 2a 2ac | 54 | - C26 H25 Ag3 Fe N8 O2 - | - C25.99 H12 Ag3 Fe N8 O1.99 - | - C207.92 H96 Ag24 Fe8 N64 O15.92 - | 8 | 1
4337947 | 12.0015 | 0.0005 | 17.0849 | 0.0008 | 31.3706 | 0.0016 | 90 | 90 | 90 | 6432.4 | P c c a | -P 2a 2ac | 54 | - C26 H25 Ag3 Fe N8 O2 - | - C21 H12 Ag3 Fe N7 - | - C168 H96 Ag24 Fe8 N56 - | 8 | 1
4337948 | 12.0545 | 0.0004 | 17.28 | 0.0006 | 31.6186 | 0.0009 | 90 | 90 | 90 | 6586.2 | P c c a | -P 2a 2ac | 54 | - C26 H25 Ag3 Fe N8 O2 - | - C21 H12 Ag3 Fe N7 - | - C168 H96 Ag24 Fe8 N56 - | 8 | 1
4337950 | 33.123 | 0.006 | 29.011 | 0.005 | 40.956 | 0.008 | 90 | 90 | 90 | 39356 | P b c a | -P 2ac 2ab | 61 | - C174 H174 Au20 Cl4 P16 - | - C174 H174 Au20 Cl4 P16 - | - C1392 H1392 Au160 Cl32 P128 - | 8 | 1
4337951 | 23.1443 | 0.0002 | 29.482 | 0.003 | 32.219 | 0.002 | 90 | 90 | 90 | 21984 | F d d d :2 | -F 2uv 2vw | 70 | - C114 H130 Cl6 Dy N16 S8 - | - C114 H130 Cl6 Dy N16 S8 - | - C912 H1040 Cl48 Dy8 N128 S64 - | 8 | 0.25
4337952 | 23.186 | 0.001 | 29.276 | 0.002 | 32.081 | 0.002 | 90 | 90 | 90 | 21776 | F d d d :2 | -F 2uv 2vw | 70 | - C114 H130 Cl6 N16 S8 Y - | - C114 H130 Cl6 N16 S8 Y - | - C912 H1040 Cl48 N128 S64 Y8 - | 8 | 0.25
4337953 | 23.275 | 0.001 | 29.404 | 0.001 | 32.015 | 0.002 | 90 | 90 | 90 | 21910.4 | F d d d :2 | -F 2uv 2vw | 70 | - C114 H130 Cl6 N16 Nd S8 - | - C114 H130 Cl6 N16 Nd S8 - | - C912 H1040 Cl48 N128 Nd8 S64 - | 8 | 0.25
4337954 | 23.289 | 0.001 | 29.342 | 0.002 | 31.977 | 0.001 | 90 | 90 | 90 | 21851.3 | F d d d :2 | -F 2uv 2vw | 70 | - C114 H130 Cl6 Eu N16 S8 - | - C114 H130 Cl6 Eu N16 S8 - | - C912 H1040 Cl48 Eu8 N128 S64 - | 8 | 0.25
4337956 | 10.6943 | 0.0017 | 11.6521 | 0.0019 | 12.834 | 0.002 | 90 | 90 | 90 | 1599.3 | P 21 21 21 | P 2ac 2ab | 19 | - C8 H16 Cu N6 O6 V2 - | - C8 H16 Cu N6 O6 V2 - | - C32 H64 Cu4 N24 O24 V8 - | 4 | 1
4337957 | 10.682 | 0.0007 | 11.6044 | 0.0007 | 12.6888 | 0.0008 | 90 | 90 | 90 | 1572.88 | P 21 21 21 | P 2ac 2ab | 19 | - C8 H16 Cu N6 O6 V2 - | - C8 H16 Cu N6 O6 V2 - | - C32 H64 Cu4 N24 O24 V8 - | 4 | 1
4337964 | 16.1569 | 0.0008 | 16.6106 | 0.0008 | 17.3001 | 0.0008 | 90 | 90 | 90 | 4642.9 | P b c a | -P 2ac 2ab | 61 | - C6 H18 Cl7 Ga2 N3 P2 Si2 - | - C6 H18 Cl7 Ga2 N3 P2 Si2 - | - C48 H144 Cl56 Ga16 N24 P16 Si16 - | 8 | 1
4337974 | 8.6041 | 0.0003 | 8.6041 | 0.0003 | 42.833 | 0.003 | 90 | 90 | 90 | 3170.9 | P 43 2 2 | P 4cw 2c | 95 | - C23 H20 Co6 N O14 - | - C23 H20 Co6 N O14 - | - C92 H80 Co24 N4 O56 - | 4 | 0.5
4337977 | 45.53 | 0.013 | 9.782 | 0.003 | 12.033 | 0.003 | 90 | 90 | 90 | 5359 | P c a 21 | P 2c -2ac | 29 | - C41 H40 Co11 N2 O23 - | - C41 H40 Co11 N2 O23 - | - C164 H160 Co44 N8 O92 - | 4 | 1
4337982 | 41.486 | 0.003 | 15.5536 | 0.0011 | 20.7702 | 0.0014 | 90 | 90 | 90 | 13402.1 | P c c a | -P 2a 2ac | 54 | - C54 H72 Co11 N3 O24 - | - C54 H72 Co11 N3 O24 - | - C432 H576 Co88 N24 O192 - | 8 | 1
4337986 | 15.0299 | 0.0004 | 21.7036 | 0.0007 | 24.4704 | 0.0006 | 90 | 90 | 90 | 7982.3 | P 21 21 21 | P 2ac 2ab | 19 | - C65 H97 F N2 O19 P4 S3 Zn4 - | - C65 H97 F N2 O19 P4 S3 Zn4 - | - C260 H388 F4 N8 O76 P16 S12 Zn16 - | 4 | 1
4338000 | 18.685 | 0.003 | 10.6119 | 0.0012 | 12.2994 | 0.0016 | 90 | 90 | 90 | 2438.8 | P c c n | -P 2ab 2ac | 56 | - C10 F14 Li N - | - C10 F14 Li N - | - C80 F112 Li8 N8 - | 8 | 1
4338015 | 18.4017 | 0.0008 | 32.334 | 0.002 | 11.8948 | 0.0005 | 90 | 90 | 90 | 7077.4 | P 21 21 2 | P 2 2ab | 18 | - C134 H134 Cu7 N24 O8 - | - C134 H124 Cu7 N24 O8 - | - C268 H248 Cu14 N48 O16 - | 2 | 0.5
4338027 | 23.507 | 0.005 | 12.84 | 0.003 | 15.962 | 0.003 | 90 | 90 | 90 | 4817.8 | P b c n | -P 2n 2ab | 60 | - C18 H18 Fe2 N14 O4 - | - C18 H18 Fe2 N14 O4 - | - C144 H144 Fe16 N112 O32 - | 8 | 1
4338028 | 22.696 | 0.005 | 12.696 | 0.003 | 16.126 | 0.003 | 90 | 90 | 90 | 4646.7 | P b c n | -P 2n 2ab | 60 | - C18 H16 Fe2 N14 O3 - | - C18 H16 Fe2 N14 O3 - | - C144 H128 Fe16 N112 O24 - | 8 | 1
4338032 | 21.1373 | 0.0003 | 21.1373 | 0.0003 | 21.1373 | 0.0003 | 90 | 90 | 90 | 9443.8 | I -4 3 m | I -4 2 3 | 217 | - C12 H51 Cu3 N9 O30 S - | - C12 H25 Cu3 N9 O24.27 S1.005 - | - C96 H200 Cu24 N72 O194.16 S8.04 - | 8 | 0.166667
4338041 | 10.7318 | 0.0001 | 15.8327 | 0.0001 | 17.8712 | 0.0001 | 90 | 90 | 90 | 3036.56 | P 21 21 21 | P 2ac 2ab | 19 | - C25 H37 N6 O13 Yb Zn - | - C25 H37 N6 O13 Yb Zn - | - C100 H148 N24 O52 Yb4 Zn4 - | 4 | 1
4338043 | 32.2442 | 0.0009 | 32.2442 | 0.0009 | 17.789 | 0.0007 | 90 | 90 | 90 | 18495 | I 41/a :2 | -I 4ad | 88 | - C112 H244 Fe4 Na O S8 Si24 - | - C112 H236 Fe4 Na O S8 Si24 - | - C448 H944 Fe16 Na4 O4 S32 Si96 - | 4 | 0.25
4338064 | 4.22324 | 7e-05 | 4.22324 | 7e-05 | 20.0359 | 0.0004 | 90 | 90 | 90 | 357.355 | I 4/m m m | -I 4 2 | 139 | - Ag2 Ba2 Co O2 Se2 - | - Ag2 Ba2 Co O2 Se2 - | - Ag4 Ba4 Co2 O4 Se4 - | 2 | 0.0625
4338065 | 4.26514 | 5e-05 | 4.26514 | 5e-05 | 19.7184 | 0.0002 | 90 | 90 | 90 | 358.706 | I 4/m m m | -I 4 2 | 139 | - Ag3.71 Ba4 Mn2 O4 Se4 - | - Ag3.708 Ba4 Mn2 O4 Se4 - | - Ag3.708 Ba4 Mn2 O4 Se4 - | 1 | 0.03125
4338067 | 25.6632 | 0.0005 | 15.0315 | 0.0003 | 17.7572 | 0.0003 | 90 | 90 | 90 | 6850 | P n n a | -P 2a 2bc | 52 | - C27 H21 Cd Cl2 N7 - | - C27 H21 Cd Cl2 N7 - | - C216 H168 Cd8 Cl16 N56 - | 8 | 1
4338102 | 16.546 | 0.002 | 13.631 | 0.002 | 18.377 | 0.003 | 90 | 90 | 90 | 4144.7 | P n a 21 | P 2c -2n | 33 | - C32 H43 Ag2 B2 F8 N11 - | - C32 H43 Ag2 B2 F8 N11 - | - C128 H172 Ag8 B8 F32 N44 - | 4 | 1
4338103 | 14.4357 | 0.0015 | 28.482 | 0.003 | 8.5802 | 0.0009 | 90 | 90 | 90 | 3527.8 | P 1 21/c 1 | -P 2ybc | 14 | - C29 H38 Cl5 N9 Pd2 - | - C29 H38 Cl5 N9 Pd2 - | - C116 H152 Cl20 N36 Pd8 - | 4 | 1
4338110 | 38.968 | 0.004 | 46.919 | 0.005 | 4.3266 | 0.0003 | 90 | 90 | 90 | 7910.5 | F d d 2 | F 2 -2d | 43 | - C23 H19 Cl2 N O3 - | - C23 H19 Cl2 N O3 - | - C368 H304 Cl32 N16 O48 - | 16 | 1
4338118 | 12.19 | 0.002 | 8.6768 | 0.0017 | 8.3708 | 0.0017 | 90 | 90 | 90 | 885.4 | P n m a | -P 2ac 2n | 62 | - Ba2 Hg S5 - | - Ba2 Hg S5 - | - Ba8 Hg4 S20 - | 4 | 0.5
4338122 | 10.0492 | 0.0003 | 10.0492 | 0.0003 | 3.14959 | 0.00013 | 90 | 90 | 90 | 318.066 | I 4/m | -I 4 | 87 | - Ir4 K O8 - | - Ir4 K O8 - | - Ir8 K2 O16 - | 2 | 0.125
4338126 | 5.5676 | 0.0014 | 10.692 | 0.003 | 11.859 | 0.003 | 90 | 90 | 90 | 706 | P n m a | -P 2ac 2n | 62 | - Co H4 O8 V2 - | - Co H4 O8 V2 - | - Co4 H16 O32 V8 - | 4 | 0.5
4338128 | 12.2583 | 0.0003 | 13.5867 | 0.0003 | 16.9143 | 0.0004 | 90 | 90 | 90 | 2817.07 | P 21 21 21 | P 2ac 2ab | 19 | - C25 H27 Cl2 Hg N O10 S3 - | - C25 H27 Cl2 Hg N O10 S3 - | - C100 H108 Cl8 Hg4 N4 O40 S12 - | 4 | 1
4338140 | 11.4391 | 0.0006 | 24.1395 | 0.0011 | 33.9535 | 0.0016 | 90 | 90 | 90 | 9375.7 | P 21 21 21 | P 2ac 2ab | 19 | - C22 H21 N O14 Ru5 Se - | - C22 H21 N O14 Ru5 Se - | - C264 H252 N12 O168 Ru60 Se12 - | 12 | 3
4338152 | 23.1481 | 0.0004 | 4.4736 | 0.0001 | 11.0128 | 0.0002 | 90 | 90 | 90 | 1140.43 | P n m a | -P 2ac 2n | 62 | - Ag1.05 Ca5 Ge5 Mg0.95 - | - Ag1.05 Ca5 Ge5 Mg0.95 - | - Ag4.2 Ca20 Ge20 Mg3.8 - | 4 | 0.5
4338154 | 23.4 | 0.002 | 13.757 | 0.0013 | 18.4689 | 0.0017 | 90 | 90 | 90 | 5945.4 | P n a 21 | P 2c -2n | 33 | - C61 H95 Cl Cu3 K N6 O4 - | - C61 H95 Cl Cu3 K N6 O4 - | - C244 H380 Cl4 Cu12 K4 N24 O16 - | 4 | 1
4338157 | 13.334 | 0.002 | 14.982 | 0.003 | 17.158 | 0.003 | 90 | 90 | 90 | 3427.7 | P b c a | -P 2ac 2ab | 61 | - C17 H13 Cl2 Fe N5 - | - C17 H13 Cl2 Fe N5 - | - C136 H104 Cl16 Fe8 N40 - | 8 | 1
4338158 | 14.521 | 0.005 | 27.079 | 0.005 | 32.807 | 0.005 | 90 | 90 | 90 | 12900 | F d d d :2 | -F 2uv 2vw | 70 | - C34 H26 F6 Fe N10 P - | - C34 H26 F6 Fe N10 P - | - C544 H416 F96 Fe16 N160 P16 - | 16 | 0.5
4338170 | 9.1005 | 0.0004 | 10.1855 | 0.0004 | 9.1118 | 0.0005 | 90 | 90 | 90 | 844.6 | C m c m | -C 2c 2 | 63 | - Al10 Os2 Yb - | - Al10 Os2 Yb - | - Al40 Os8 Yb4 - | 4 | 0.25
4338171 | 9.0947 | 0.0004 | 10.1608 | 0.0005 | 9.1007 | 0.0004 | 90 | 90 | 90 | 840.99 | C m c m | -C 2c 2 | 63 | - Al10 Lu Os2 - | - Al10 Lu Os2 - | - Al40 Lu4 Os8 - | 4 | 0.25
4338175 | 14.397 | 0.0008 | 18.6453 | 0.0011 | 27.3658 | 0.0015 | 90 | 90 | 90 | 7346 | P 21 21 21 | P 2ac 2ab | 19 | - C69 H68 Ag2 Au Cl3 N2 O13 P6 - | - C69 H68 Ag2 Au Cl3 N2 O13 P6 - | - C276 H272 Ag8 Au4 Cl12 N8 O52 P24 - | 4 | 1
4338176 | 31.6581 | 0.0004 | 15.6456 | 0.0002 | 18.729 | 0.0002 | 90 | 90 | 90 | 9276.66 | P n a 21 | P 2c -2n | 33 | - C86 H84 Ag4 Cl4 N4 O16 P8 - | - C86 H84 Ag4 Cl4 N4 O16 P8 - | - C344 H336 Ag16 Cl16 N16 O64 P32 - | 4 | 1
4338178 | 31.4363 | 0.0008 | 15.7649 | 0.0004 | 18.7672 | 0.0005 | 90 | 90 | 90 | 9300.8 | P n a 21 | P 2c -2n | 33 | - C84 H81 Ag3 Au Cl4 N3 O16 P8 - | - C84 H81 Ag3 Au Cl4 N3 O16 P8 - | - C336 H324 Ag12 Au4 Cl16 N12 O64 P32 - | 4 | 1
4338188 | 18.537 | 0.003 | 28.794 | 0.004 | 31.529 | 0.005 | 90 | 90 | 90 | 16829 | P 21 21 21 | P 2ac 2ab | 19 | - C144 H204 B8 Cu4 F32 N32 O26 - | - C144 H184 B8 Cu4 F32 N32 O26 - | - C576 H736 B32 Cu16 F128 N128 O104 - | 4 | 1
4338193 | 13.3838 | 0.0002 | 5.7027 | 0.0001 | 8.6759 | 0.0002 | 90 | 90 | 90 | 662.18 | P n m a | -P 2ac 2n | 62 | - K O6 Se2 Y - | - K O6 Se2 Y - | - K4 O24 Se8 Y4 - | 4 | 0.5
4338194 | 13.7594 | 0.0005 | 5.7457 | 0.0002 | 8.7692 | 0.0003 | 90 | 90 | 90 | 693.27 | P n m a | -P 2ac 2n | 62 | - O6 Rb Se2 Y - | - O6 Rb Se2 Y - | - O24 Rb4 Se8 Y4 - | 4 | 0.5
4338195 | 8.8114 | 0.0002 | 8.8114 | 0.0002 | 8.8114 | 0.0002 | 90 | 90 | 90 | 684.12 | P a -3 | -P 2ac 2ab 3 | 205 | - Cs O6 Se2 Y - | - Cs O6 Se2 Y - | - Cs4 O24 Se8 Y4 - | 4 | 0.166667
4338196 | 37.35 | 0.002 | 4.5504 | 0.0003 | 7.5934 | 0.0004 | 90 | 90 | 90 | 1290.55 | P m m n | -P 2ab 2a | 59 | - Ca5.77 Ge8 In8 Sr3.23 - | - Ca5.774 Ge8 In8 Sr3.226 - | - Ca11.548 Ge16 In16 Sr6.452 - | 2
4338197 | 36.9279 | 0.0019 | 4.5112 | 0.0002 | 7.5063 | 0.0004 | 90 | 90 | 90 | 1250.47 | P m m n | -P 2ab 2a | 59 | - Ca6.06 Eu2.94 Ge8 In8 - | - Ca6.062 Eu2.938 Ge8 In8 - | - Ca12.124 Eu5.876 Ge16 In16 - | 2
4338198 | 37.171 | 0.019 | 4.531 | 0.002 | 7.56 | 0.004 | 90 | 90 | 90 | 1273.3 | P m m n | -P 2ab 2a | 59 | - Ca5.87 Eu3.13 Ge8 In8 - | - Ca5.867 Eu3.133 Ge8 In8 - | - Ca11.734 Eu6.266 Ge16 In16 - | 2
4338200 | 8.9533 | 0.0004 | 16.5012 | 0.0008 | 23.485 | 0.0011 | 90 | 90 | 90 | 3469.7 | P 21 21 21 | P 2ac 2ab | 19 | - C36 H49 Fe K N7 O - | - C36 H49 Fe K N7 O - | - C144 H196 Fe4 K4 N28 O4 - | 4 | 1
4338201 | 10.6938 | 0.0011 | 16.2327 | 0.0016 | 27.59 | 0.003 | 90 | 90 | 90 | 4789.3 | P 21 21 21 | P 2ac 2ab | 19 | - C42 H59 F6 Fe N7 O7 S2 - | - C42 H59 F6 Fe N7 O7 S2 - | - C168 H236 F24 Fe4 N28 O28 S8 - | 4 | 1
4338206 | 17.6532 | 0.0014 | 35.819 | 0.003 | 8.894 | 0.0007 | 90 | 90 | 90 | 5623.9 | P 21 21 2 | P 2 2ab | 18 | - C23 H36 F6 Fe N4 P3 - | - C23 H36 F6 Fe N4 P3 - | - C184 H288 F48 Fe8 N32 P24 - | 8 | 2
4338209 | 11.114 | 0.003 | 19.543 | 0.005 | 20.77 | 0.005 | 90 | 90 | 90 | 4511 | P 21 21 21 | P 2ac 2ab | 19 | - C26 H48 F6 N10 O12 Pt2 Rh2 - | - C26 H48 F6 N10 O12 Pt2 Rh2 - | - C104 H192 F24 N40 O48 Pt8 Rh8 - | 4 | 1
4338245 | 10.9776 | 0.0015 | 10.9983 | 0.0015 | 32.06 | 0.004 | 90 | 90 | 90 | 3870.8 | P 21 21 21 | P 2ac 2ab | 19 | - C18 H36 Cl8 Mg N6 P2 Sb2 - | - C18 H36 Cl8 Mg N6 P2 Sb2 - | - C72 H144 Cl32 Mg4 N24 P8 Sb8 - | 4 | 1
4338253 | 7.616 | 0.002 | 13.133 | 0.005 | 16.922 | 0.006 | 90 | 90 | 90 | 1692.6 | P c a 21 | P 2c -2ac | 29 | - C19 H19 N O5 - | - C19 H19 N O5 - | - C76 H76 N4 O20 - | 4 | 1
4338259 | 15.7237 | 0.0004 | 35.9821 | 0.0007 | 18.9825 | 0.0007 | 90 | 90 | 90 | 10739.8 | P b a n | -P 2ab 2b | 50 | - C55 H40 Fe N6 Se2 - | - C55 H40 Fe N6 Se2 - | - C220 H160 Fe4 N24 Se8 - | 4
4338260 | 16.9134 | 0.0007 | 40.299 | 0.004 | 35.5326 | 0.0013 | 90 | 90 | 90 | 24219 | P n n a | -P 2a 2bc | 52 | - C55 H40 Fe N6 Se2 - | - C55 H40 Fe N6 Se2 - | - C440 H320 Fe8 N48 Se16 - | 8 | 1
4338261 | 17.5637 | 0.0011 | 35.4521 | 0.0017 | 20.845 | 0.0017 | 90 | 90 | 90 | 12979.6 | P b a n | -P 2ab 2b | 50 | - C55 H40 Fe N6 Se2 - | - C55 H40 Fe N6 Se2 - | - C220 H160 Fe4 N24 Se8 - | 4
4338262 | 15.7537 | 0.0005 | 36.0206 | 0.0008 | 18.9925 | 0.0006 | 90 | 90 | 90 | 10777.4 | P b a n | -P 2ab 2b | 50 | - C55 H46 B2 Fe N6 - | - C55 H40 B2 Fe N6 - | - C220 H160 B8 Fe4 N24 - | 4
4338263 | 16.9434 | 0.0006 | 40.319 | 0.005 | 35.6426 | 0.0011 | 90 | 90 | 90 | 24349 | P n n a | -P 2a 2bc | 52 | - C55 H46 B2 Fe N6 - | - C55 H46 B2 Fe N6 - | - C440 H368 B16 Fe8 N48 - | 8 | 1
4338264 | 17.5817 | 0.001 | 35.4511 | 0.0013 | 20.853 | 0.0014 | 90 | 90 | 90 | 12997.5 | P b a n | -P 2ab 2b | 50 | - C55 H46 B2 Fe N6 - | - C55 H40 B2 Fe N6 - | - C220 H160 B8 Fe4 N24 - | 4
4338270 | 35.593 | 0.003 | 23.278 | 0.002 | 28.87 | 0.002 | 90 | 90 | 90 | 23920 | A b a 2 | A 2 -2ab | 41 | - C132 H162 Co2 Fe4 N24 Ni3 O32 - | - C132 H162 Co2 Fe4 N24 Ni3 O32 - | - C528 H648 Co8 Fe16 N96 Ni12 O128 - | 4
4338273 | 13.533 | 0.002 | 13.533 | 0.002 | 14.972 | 0.004 | 90 | 90 | 90 | 2742 | P 41 21 2 | P 4abw 2nw | 92 | - C19 H24 Cu2 N6 O6 - | - C19 H24 Cu2 N6 O6 - | - C76 H96 Cu8 N24 O24 - | 4 | 0.5
4338274 | 13.5401 | 0.0004 | 13.5401 | 0.0004 | 16.1906 | 0.001 | 90 | 90 | 90 | 2968.3 | P 43 21 2 | P 4nw 2abw | 96 | - C19 H24 Cu2 N6 O6 - | - C19 H24 Cu2 N6 O6 - | - C76 H96 Cu8 N24 O24 - | 4 | 0.5
4338275 | 13.014 | 0.003 | 14.394 | 0.003 | 16.306 | 0.003 | 90 | 90 | 90 | 3054.5 | P 21 21 21 | P 2ac 2ab | 19 | - C27 H34 Cu2 N6 O7 - | - C27 H34 Cu2 N6 O7 - | - C108 H136 Cu8 N24 O28 - | 4 | 1
4338276 | 13.492 | 0.002 | 14.377 | 0.002 | 16.191 | 0.003 | 90 | 90 | 90 | 3140.6 | P 21 21 21 | P 2ac 2ab | 19 | - C28 H36 Cu2 N6 O7 - | - C28 H36 Cu2 N6 O7 - | - C112 H144 Cu8 N24 O28 - | 4 | 1
4338277 | 13.4134 | 0.0005 | 14.0452 | 0.0006 | 16.3011 | 0.0008 | 90 | 90 | 90 | 3071 | P 21 21 21 | P 2ac 2ab | 19 | - C19 H24 Cu2 N6 O6 - | - C19 H24 Cu2 N6 O6 - | - C76 H96 Cu8 N24 O24 - | 4 | 1
4338278 | 13.0844 | 0.0002 | 14.0741 | 0.0002 | 16.4507 | 0.0003 | 90 | 90 | 90 | 3029.42 | P 21 21 21 | P 2ac 2ab | 19 | - C19 H24 Cu2 N6 O6 - | - C19 H24 Cu2 N6 O6 - | - C76 H96 Cu8 N24 O24 - | 4 | 1
4338279 | 13.505 | 0.0004 | 13.505 | 0.0004 | 14.9246 | 0.001 | 90 | 90 | 90 | 2722 | P 43 21 2 | P 4nw 2abw | 96 | - C19 H24 Cu2 N6 O6 - | - C19 H24 Cu2 N6 O6 - | - C76 H96 Cu8 N24 O24 - | 4 | 0.5
4338280 | 13.041 | 0.003 | 14.411 | 0.004 | 16.307 | 0.004 | 90 | 90 | 90 | 3064.6 | P 21 21 21 | P 2ac 2ab | 19 | - C27 H34 Cu2 N6 O7 - | - C27 H34 Cu2 N6 O7 - | - C108 H136 Cu8 N24 O28 - | 4 | 1
4338281 | 13.504 | 0.004 | 14.375 | 0.004 | 16.193 | 0.005 | 90 | 90 | 90 | 3143.4 | P 21 21 21 | P 2ac 2ab | 19 | - C28 H35 Cu2 N6 O7 - | - C28 H35 Cu2 N6 O7 - | - C112 H140 Cu8 N24 O28 - | 4 | 1
4338282 | 18.3309 | 0.0004 | 20.3938 | 0.0004 | 30.927 | 0.003 | 90 | 90 | 90 | 11561.6 | P 21 21 21 | P 2ac 2ab | 19 | - C62 H143 N6 O62 S2 V W17 - | - C62 H143 N6 O62 S2 V0.9981 W17.0019 - | - C248 H572 N24 O248 S8 V3.9924 W68.0076 - | 4 | 1
4338287 | 10.432 | 0.0006 | 33.6664 | 0.0018 | 11.2227 | 0.0006 | 90 | 90 | 90 | 3941.5 | P c a 21 | P 2c -2ac | 29 | - C5 H23 B10 F3 O3 S3 - | - C5 H23 B10 F3 O3 S3 - | - C40 H184 B80 F24 O24 S24 - | 8 | 2
4338291 | 30.4589 | 0.0008 | 30.4589 | 0.0008 | 44.287 | 0.004 | 90 | 90 | 90 | 41087 | I 4/m c m | -I 4 2c | 140 | - C208 H96 Cl4 Mn4 N16 O72 Zn16 - | - C208 H80 Cl4 Mn4 N16 O72 Zn16 - | - C832 H320 Cl16 Mn16 N64 O288 Zn64 - | 4 | 0.125
4338292 | 35.565 | 0.0009 | 35.565 | 0.0009 | 35.565 | 0.0009 | 90 | 90 | 90 | 44985 | F d -3 :2 | -F 2uv 2vw 3 | 203 | - Co16 Ge4 H244 K1.5 Na30.5 O280 P4 W36 - | - Co16 Ge4 Na18 O203 P4 W36 - | - Co128 Ge32 Na144 O1624 P32 W288 - | 8 | 0.0833333
4338306 | 19.443 | 0.002 | 17.8404 | 0.0019 | 21.047 | 0.002 | 90 | 90 | 90 | 7300.6 | P b c a | -P 2ac 2ab | 61 | - C21 H6 Al F36 O4 S4 - | - C21 H6 Al F36 O4 S4 - | - C168 H48 Al8 F288 O32 S32 - | 8 | 1
4338307 | 11.9312 | 0.0003 | 6.8866 | 0.0002 | 23.532 | 0.0006 | 90 | 90 | 90 | 1933.52 | P 21 m a | P -2a 2a | 26 | - B10 K10 O78 U16 - | - B10 K10 O78 U16 - | - B10 K10 O78 U16 - | 1 | 0.25
4338308 | 13.3979 | 0.0008 | 49.867 | 0.003 | 6.9305 | 0.0004 | 90 | 90 | 90 | 4630.4 | P b a m | -P 2 2ab | 55 | - B20 K26 O166 U40 - | - B20 K26 O166 U40 - | - B20 K26 O166 U40 - | 1 | 0.125
4338309 | 6.203 | 0.001 | 18.654 | 0.004 | 6.301 | 0.002 | 90 | 90 | 90 | 729.1 | C m c m | -C 2c 2 | 63 | - F5 K2 N O2 Tc - | - F5 K2 N O2 Tc - | - F20 K8 N4 O8 Tc4 - | 4 | 0.25
4338310 | 6.469 | 0.001 | 18.96 | 0.003 | 6.492 | 0.001 | 90 | 90 | 90 | 796.3 | C m c m | -C 2c 2 | 63 | - F5 N O2 Rb2 Tc - | - F5 N O2 Rb2 Tc - | - F20 N4 O8 Rb8 Tc4 - | 4 | 0.25
4338311 | 12.304 | 0.001 | 12.304 | 0.001 | 8.488 | 0.001 | 90 | 90 | 90 | 1285 | P 4/m | -P 4 | 83 | - F20 H24 K N10 O2 P3 Tc2 - | - F20 H24 K N10 O2 P3 Tc2 - | - F40 H48 K2 N20 O4 P6 Tc4 - | 2 | 0.25
4338312 | 16.454 | 0.002 | 16.454 | 0.002 | 6.938 | 0.001 | 90 | 90 | 90 | 1878.4 | I 4/m | -I 4 | 87 | - F7 H26 N10 O2 Rb Tc2 - | - F7 H26 N10 O2 Rb Tc2 - | - F28 H104 N40 O8 Rb4 Tc8 - | 4 | 0.25
4338324 | 8.765 | 0.005 | 14.126 | 0.009 | 5.714 | 0.003 | 90 | 90 | 90 | 707.5 | P b c m | -P 2c 2b | 57 | - H0 N4 O24 Pb12 - | - N4 O24 Pb12 - | - N4 O24 Pb12 - | 1 | 0.125
4338327 | 5.969 | 0.008 | 11.931 | 0.017 | 14.45 | 0.02 | 90 | 90 | 90 | 1029 | P b c a | -P 2ac 2ab | 61 | - H0 N0.8 O4 Pb1.6 - | - N0.8 O4 Pb1.6 - | - N8 O40 Pb16 - | 10 | 1.25
4338332 | 12.1688 | 0.0004 | 25.226 | 0.0009 | 28.0399 | 0.001 | 90 | 90 | 90 | 8607.4 | P 21 21 21 | P 2ac 2ab | 19 | - C60 H42 Cu3 N12 O43 W12 - | - C60 H42 Cu3 N12 O43 W12 - | - C240 H168 Cu12 N48 O172 W48 - | 4 | 1
4338333 | 12.145 | 0.002 | 25.16 | 0.005 | 28.001 | 0.005 | 90 | 90 | 90 | 8556 | P 21 21 21 | P 2ac 2ab | 19 | - C60 H49 Cu3 N12 O43 W12 - | - C60 H49 Cu3 N12 O43 W12 - | - C240 H196 Cu12 N48 O172 W48 - | 4 | 1
4338337 | 7.6361 | 0.0001 | 10.8298 | 0.0001 | 7.6564 | 0.0001 | 90 | 90 | 90 | 633.165 | P c a 21 | P 2c -2ac | 29 | - In Nb O8 Te2 - | - In Nb O8 Te2 - | - In4 Nb4 O32 Te8 - | 4 | 1
4338352 | 11.8607 | 0.0016 | 50.637 | 0.007 | 61.215 | 0.008 | 90 | 90 | 90 | 36765 | F d d d :2 | -F 2uv 2vw | 70 | - C12 H103 Mo24 N4 Na5 O138 P12 - | - C12 H24 Mo24 N4 Na5 O138 P12 - | - C96 H192 Mo192 N32 Na40 O1104 P96 - | 8 | 0.25
4338353 | 25.5599 | 0.0015 | 25.5599 | 0.0015 | 12.7833 | 0.0012 | 90 | 90 | 90 | 8351.4 | P 42 21 2 | P 4n 2n | 94 | - C48 H28 N6 O14 Zn3 - | - C48 H24 N6 O14 Zn3 - | - C192 H96 N24 O56 Zn12 - | 4 | 0.5
4338358 | 4.4799 | 0.0002 | 9.9827 | 0.0003 | 13.7854 | 0.001 | 90 | 90 | 90 | 616.5 | C m c m | -C 2c 2 | 63 | - Mg5 Nd Ni - | - Mg5 Nd Ni - | - Mg20 Nd4 Ni4 - | 4 | 0.25
4338363 | 14.8563 | 0.0001 | 23.7771 | 0.0002 | 31.1135 | 0.0003 | 90 | 90 | 90 | 10990.5 | P 21 21 21 | P 2ac 2ab | 19 | - C65 H0 N4 O40 Si V2 W10 - | - C65 N4 O40 Si V2 W10 - | - C260 N16 O160 Si4 V8 W40 - | 4 | 1
4338364 | 24.6843 | 0.0004 | 25.0863 | 0.0005 | 17.2103 | 0.0003 | 90 | 90 | 90 | 10657.3 | P n a 21 | P 2c -2n | 33 | - C66 H0 N4 O40 Si V2 W10 - | - C66 N4 O40 Si V2 W10 - | - C264 N16 O160 Si4 V8 W40 - | 4 | 1
4338365 | 24.6629 | 0.0004 | 25.0205 | 0.0006 | 17.1871 | 0.0004 | 90 | 90 | 90 | 10605.8 | P n a 21 | P 2c -2n | 33 | - C67 H0 N4 O40 Si V2 W10 - | - C67 N4 O40 Si V2 W10 - | - C268 N16 O160 Si4 V8 W40 - | 4 | 1
4338366 | 14.8389 | 0.0001 | 24.4643 | 0.0002 | 31.198 | 0.0002 | 90 | 90 | 90 | 11325.6 | P 21 21 21 | P 2ac 2ab | 19 | - C65 N4 O41 Si V2 W10 - | - C65 N4 O41 Si V2 W10 - | - C260 N16 O164 Si4 V8 W40 - | 4 | 1
4338367 | 14.5951 | 0.0002 | 18.049 | 0.0004 | 39.4695 | 0.0008 | 90 | 90 | 90 | 10397.3 | P 21 21 21 | P 2ac 2ab | 19 | - C69 N5 O40 Si V2 W10 - | - C69 N5 O40 Si V2 W10 - | - C276 N20 O160 Si4 V8 W40 - | 4 | 1
4338371 | 14.9694 | 0.001 | 19.7485 | 0.0014 | 29.977 | 0.002 | 90 | 90 | 90 | 8861.9 | P b c a | -P 2ac 2ab | 61 | - C50 H60 F Ga N2 O2 - | - C50 H60 F Ga N2 O2 - | - C400 H480 F8 Ga8 N16 O16 - | 8 | 1
4338372 | 24.1618 | 0.0003 | 24.3348 | 0.0003 | 14.65391 | 0.00018 | 90 | 90 | 90 | 8616.1 | P n n a | -P 2a 2bc | 52 | - C106 H116 Ga2 N4 O2 - | - C106 H116 Ga2 N4 O2 - | - C424 H464 Ga8 N16 O8 - | 4 | 0.5
4338386 | 10.68 | 0.002 | 13.732 | 0.002 | 4.9114 | 0.001 | 90 | 90 | 90 | 720.3 | P n a 21 | P 2c -2n | 33 | - C6 H4 Li N O2 - | - C6 H4 Li N O2 - | - C24 H16 Li4 N4 O8 - | 4 | 1
4338390 | 5.95124 | 0.00011 | 5.89412 | 0.00011 | 29.2011 | 0.0005 | 90 | 90 | 90 | 1024.3 | P b c a | -P 2ac 2ab | 61 | - Ba Ge4 Rh2 S6 - | - Ba Ge4 Rh2 S6 - | - Ba4 Ge16 Rh8 S24 - | 4 | 0.5
4338391 | 12.2668 | 0.0002 | 12.9694 | 0.0002 | 25.5151 | 0.0004 | 90 | 90 | 90 | 4059.27 | P 21 21 21 | P 2ac 2ab | 19 | - C40 H61 Cl Fe N3 O2 - | - C40 H61 Cl Fe N3 O2 - | - C160 H244 Cl4 Fe4 N12 O8 - | 4 | 1
4338393 | 14.399 | 0.002 | 24.101 | 0.004 | 26.777 | 0.004 | 90 | 90 | 90 | 9292 | P 21 21 21 | P 2ac 2ab | 19 | - C30 H44 Cl4 Fe N3 O - | - C30 H44 Cl4 Fe N3 O - | - C360 H528 Cl48 Fe12 N36 O12 - | 12 | 3
4338394 | 9.0064 | 0.0009 | 14.6395 | 0.0015 | 24.409 | 0.002 | 90 | 90 | 90 | 3218.3 | P 21 21 21 | P 2ac 2ab | 19 | - C30 H44 Cl4 Fe N3 O - | - C30 H44 Cl4 Fe N3 O - | - C120 H176 Cl16 Fe4 N12 O4 - | 4 | 1
4338396 | 11.8952 | 0.0009 | 12.1727 | 0.0009 | 17.5867 | 0.0013 | 90 | 90 | 90 | 2546.5 | P n m a | -P 2ac 2n | 62 | - C28 H35 N3 O - | - C28 H35 N3 O - | - C112 H140 N12 O4 - | 4 | 0.5
4338397 | 8.8885 | 0.0014 | 13.849 | 0.002 | 17.692 | 0.003 | 90 | 90 | 90 | 2177.8 | P 21 21 21 | P 2ac 2ab | 19 | - C24 H24 Cl Cu N3 O - | - C24 H24 Cl Cu N3 O - | - C96 H96 Cl4 Cu4 N12 O4 - | 4 | 1
4338398 | 29.888 | 0.003 | 13.4602 | 0.0015 | 16.7818 | 0.0019 | 90 | 90 | 90 | 6751.3 | P c a 21 | P 2c -2ac | 29 | - C32 H40 Cl Cu N3 O - | - C32 H40 Cl Cu N3 O - | - C256 H320 Cl8 Cu8 N24 O8 - | 8 | 2
4338406 | 31.2959 | 0.0011 | 4.5131 | 0.0001 | 14.7136 | 0.0005 | 90 | 90 | 90 | 2078.17 | P n a 21 | P 2c -2n | 33 | - C21 H22 Cl2 N4 O2 - | - C21 H22 Cl2 N4 O2 - | - C84 H88 Cl8 N16 O8 - | 4 | 1
4338408 | 19.9313 | 0.0007 | 13.0926 | 0.0005 | 26.5148 | 0.0009 | 90 | 90 | 90 | 6919.1 | P b c a | -P 2ac 2ab | 61 | - C38 H42 N6 O2 Pd2 - | - C38 H42 N6 O2 Pd2 - | - C304 H336 N48 O16 Pd16 - | 8 | 1
4338409 | 31.4152 | 0.0015 | 31.4152 | 0.0015 | 29.3524 | 0.0014 | 90 | 90 | 90 | 28968 | I 41/a c d :2 | -I 4bd 2c | 142 | - C60 H60 F6 N10 O10 Pd4 S2 - | - C60 H60 F6 N10 O10 Pd4 S2 - | - C960 H960 F96 N160 O160 Pd64 S32 - | 16 | 0.5
4338412 | 7.3537 | 0.0004 | 7.3537 | 0.0004 | 38.8642 | 0.0018 | 90 | 90 | 90 | 2101.66 | P 41 21 2 | P 4abw 2nw | 92 | - C14 H32 Cl2 Co N4 O7 - | - C14 H32 Cl2 Co N4 O7 - | - C56 H128 Cl8 Co4 N16 O28 - | 4 | 0.5
4338417 | 14.7557 | 0.0006 | 14.7557 | 0.0006 | 14.7557 | 0.0006 | 90 | 90 | 90 | 3212.8 | F m -3 | -F 2 2 3 | 202 | - Cs3 Cu20 Te13 - | - Cs3 Cu20 Te13 - | - Cs12 Cu80 Te52 - | 4 | 0.0416667
4338418 | 47.335 | 0.001 | 47.335 | 0.001 | 30.894 | 0.003 | 90 | 90 | 90 | 69221 | P 4/n c c :2 | -P 4a 2ac | 130 | - C528 H488 Cu8 N64 O56 - | - C528 H464 Cu8 N64 O56 - | - C2112 H1856 Cu32 N256 O224 - | 4 | 0.25
4338420 | 15.7021 | 0.0006 | 15.7021 | 0.0006 | 19.7468 | 0.0008 | 90 | 90 | 90 | 4868.7 | I -4 | I -4 | 82 | - C48 H132.1 B8 F32 N28 Ni4 O24.05 - | - C48 H108 B8 F32 N28 Ni4 O24.052 - | - C96 H216 B16 F64 N56 Ni8 O48.104 - | 2 | 0.25
4338421 | 15.8724 | 0.001 | 15.8724 | 0.001 | 19.8563 | 0.0013 | 90 | 90 | 90 | 5002.5 | I -4 | I -4 | 82 | - C48 H131.06 B8 F32 N28 Ni4 O23.53 - | - C48 H108 B8.002 F32.008 N28 Ni4 O23.532 - | - C96 H216 B16.004 F64.016 N56 Ni8 O47.064 - | 2 | 0.25
4338422 | 15.8466 | 0.0005 | 15.8466 | 0.0005 | 19.7686 | 0.0013 | 90 | 90 | 90 | 4964.2 | I -4 | I -4 | 82 | - C48 H128.99 B8 F32 N28 Ni4 O22.49 - | - C48 H108 B8 F32 N28 Ni4 O22.488 - | - C96 H216 B16 F64 N56 Ni8 O44.976 - | 2 | 0.25
4338423 | 15.7902 | 0.0006 | 15.7902 | 0.0006 | 19.7382 | 0.0015 | 90 | 90 | 90 | 4921.3 | I -4 | I -4 | 82 | - C48 H117.44 B8 F32 N28 Ni4 O16.72 - | - C48 H108 B7.998 F31.996 N28 Ni4 O16.728 - | - C96 H216 B15.996 F63.992 N56 Ni8 O33.456 - | 2 | 0.25
4338424 | 15.7242 | 0.0013 | 15.7242 | 0.0013 | 19.8292 | 0.0017 | 90 | 90 | 90 | 4902.8 | I -4 | I -4 | 82 | - C48 H110.02 B8 F32 N28 Ni4 O13.01 - | - C48 H108 B8 F32 N28 Ni4 O13.008 - | - C96 H216 B16 F64 N56 Ni8 O26.016 - | 2 | 0.25
4338425 | 15.7527 | 0.0006 | 15.7527 | 0.0006 | 19.7785 | 0.0015 | 90 | 90 | 90 | 4908 | I -4 | I -4 | 82 | - C48 H110.96 B8 F32 N28 Ni4 O13.48 - | - C48 H108 B8 F32 N28 Ni4 O13.472 - | - C96 H216 B16 F64 N56 Ni8 O26.944 - | 2 | 0.25
4338426 | 15.8201 | 0.0006 | 15.8201 | 0.0006 | 19.8093 | 0.0014 | 90 | 90 | 90 | 4957.8 | I -4 | I -4 | 82 | - C48 H126.1 B8 F32 N28 Ni4 O21.05 - | - C48 H108 B7.998 F31.992 N28 Ni4 O21.002 - | - C96 H216 B15.996 F63.984 N56 Ni8 O42.004 - | 2 | 0.25
4338427 | 12.5983 | 0.0009 | 13.494 | 0.0013 | 15.2415 | 0.0014 | 90 | 90 | 90 | 2591.1 | P 21 21 21 | P 2ac 2ab | 19 | - C14 H20 Cl2 Cu2 N8 O12 - | - C14 H14 Cl2 Cu2 N8 O12 - | - C56 H56 Cl8 Cu8 N32 O48 - | 4 | 1
4338428 | 26.3979 | 0.0018 | 27.717 | 0.003 | 15.3681 | 0.0018 | 90 | 90 | 90 | 11244 | F d d 2 | F 2 -2d | 43 | - C16 H22 Cl2 Cu2 N8 O11 - | - C16 H18 Cl2 Cu2 N8 O11 - | - C256 H288 Cl32 Cu32 N128 O176 - | 16 | 1
4338429 | 18.4099 | 0.0017 | 15.6527 | 0.0014 | 22.408 | 0.002 | 90 | 90 | 90 | 6457.2 | P b c a | -P 2ac 2ab | 61 | - C23 H30 Cl2 Cu2 N10 O9 - | - C23 H30 Cl2 Cu2 N10 O9 - | - C184 H240 Cl16 Cu16 N80 O72 - | 8 | 1
4338432 | 20.8313 | 0.001 | 21.4462 | 0.0011 | 22.3595 | 0.001 | 90 | 90 | 90 | 9989.2 | P b c a | -P 2ac 2ab | 61 | - C49 H60 F Fe2 N4 P3 - | - C49 H60 F Fe2 N4 P3 - | - C392 H480 F8 Fe16 N32 P24 - | 8 | 1
4338450 | 11.9681 | 0.0013 | 13.6395 | 0.0015 | 26.614 | 0.003 | 90 | 90 | 90 | 4344.4 | P 21 21 21 | P 2ac 2ab | 19 | - C45 H63 N O2 P S V - | - C45 H63 N O2 P S V - | - C180 H252 N4 O8 P4 S4 V4 - | 4 | 1
4338458 | 5.7594 | 0.0006 | 16.772 | 0.002 | 31.593 | 0.004 | 90 | 90 | 90 | 3051.8 | P 21 21 21 | P 2ac 2ab | 19 | - C38 H30 O2 P2 S - | - C38 H30 O2 P2 S - | - C152 H120 O8 P8 S4 - | 4 | 1
4338476 | 14.4373 | 0.0005 | 12.5919 | 0.0004 | 14.7778 | 0.0005 | 90 | 90 | 90 | 2686.5 | P b c a | -P 2ac 2ab | 61 | - C28 H20 N4 O8 U2 - | - C28 H20 N4 O8 U2 - | - C112 H80 N16 O32 U8 - | 4 | 0.5
4338494 | 15.9325 | 0.0006 | 15.9325 | 0.0006 | 25.3047 | 0.001 | 90 | 90 | 90 | 6423.5 | I 41/a c d :2 | -I 4bd 2c | 142 | - C12 H16 Ag N5 O7 - | - C12 H16 Ag N5 O7 - | - C192 H256 Ag16 N80 O112 - | 16 | 0.5
4338499 | 19.6215 | 0.0001 | 19.6215 | 0.0001 | 12.1711 | 0.0001 | 90 | 90 | 90 | 4685.91 | I -4 | I -4 | 82 | - C20 H21 N2 O6 Ru - | - C20 H21 N2 O6 Ru - | - C160 H168 N16 O48 Ru8 - | 8 | 1
4338511 | 14.8467 | 0.0007 | 14.8467 | 0.0007 | 6.5168 | 0.0006 | 90 | 90 | 90 | 1436.46 | I 41/a | -I 4ad | 88 | - F5 Li U - | - F5 Li U - | - F80 Li16 U16 - | 16
4338512 | 8.6923 | 0.0006 | 11.4542 | 0.0008 | 7.0132 | 0.0005 | 90 | 90 | 90 | 698.26 | P n m a | -P 2ac 2n | 62 | - F9 K U2 - | - F9 K U2 - | - F36 K4 U8 - | 4 | 0.5
4338515 | 8.733 | 0.0008 | 11.6754 | 0.001 | 7.0304 | 0.0006 | 90 | 90 | 90 | 716.83 | P n m a | -P 2ac 2n | 62 | - F9 Rb U2 - | - F9 Rb U2 - | - F36 Rb4 U8 - | 4 | 0.5
4338516 | 7.9943 | 0.0006 | 7.3217 | 0.0005 | 8.4677 | 0.0006 | 90 | 90 | 90 | 495.63 | P m c 21 | P 2c -2 | 26 | - F13 Rb U3 - | - F13 Rb U3 - | - F26 Rb2 U6 - | 2 | 0.5
4338523 | 14.329 | 0.0012 | 14.329 | 0.0012 | 44.554 | 0.004 | 90 | 90 | 90 | 9147.8 | I 41/a :2 | -I 4ad | 88 | - C36 H28 B2 Cu F8 N12 O2 - | - C36 H28 B2 Cu F8 N12 O2 - | - C288 H224 B16 Cu8 F64 N96 O16 - | 8 | 0.5
4338524 | 14.353 | 0.002 | 14.353 | 0.002 | 44.533 | 0.009 | 90 | 90 | 90 | 9174 | I 41/a :2 | -I 4ad | 88 | - C36 H41.13 Cl2 Cu N12 O15.56 - | - C36 H28 Cl2 Cu N12 O15.565 - | - C288 H224 Cl16 Cu8 N96 O124.52 - | 8 | 0.5
4338527 | 4.9246 | 0.0003 | 4.9246 | 0.0003 | 11.2337 | 0.0008 | 90 | 90 | 90 | 272.44 | I 4 m m | I 4 -2 | 107 | - Au0.78 Ba Sn3.22 - | - Au0.786 Ba Sn3.214 - | - Au1.572 Ba2 Sn6.428 - | 2 | 0.125
4338528 | 4.9597 | 0.0009 | 4.9597 | 0.0009 | 11.225 | 0.002 | 90 | 90 | 90 | 276.12 | I 4 m m | I 4 -2 | 107 | - Au0.82 Ba Sn3.18 - | - Au0.821 Ba Sn3.179 - | - Au1.642 Ba2 Sn6.358 - | 2 | 0.125
4338529 | 4.9974 | 0.0002 | 4.9974 | 0.0002 | 11.1107 | 0.0004 | 90 | 90 | 90 | 277.479 | I 4 m m | I 4 -2 | 107 | - Au Ba Sn3 - | - Au Ba Sn3 - | - Au2 Ba2 Sn6 - | 2 | 0.125
4338530 | 4.8925 | 0.0008 | 4.8925 | 0.0008 | 11.2826 | 0.0019 | 90 | 90 | 90 | 270.07 | I 4/m m m | -I 4 2 | 139 | - Au1.38 Ba Sn2.62 - | - Au1.38 Ba Sn2.62 - | - Au2.76 Ba2 Sn5.24 - | 2 | 0.0625
4338531 | 4.8837 | 0.0002 | 4.8837 | 0.0002 | 11.2694 | 0.0005 | 90 | 90 | 90 | 268.78 | I 4/m m m | -I 4 2 | 139 | - Au1.4 Ba Sn2.6 - | - Au1.402 Ba Sn2.598 - | - Au2.804 Ba2 Sn5.196 - | 2 | 0.0625
4338532 | 4.8744 | 0.0001 | 4.8744 | 0.0001 | 11.2703 | 0.0004 | 90 | 90 | 90 | 267.78 | I 4/m m m | -I 4 2 | 139 | - Au1.47 Ba Sn2.53 - | - Au1.47 Ba Sn2.53 - | - Au2.94 Ba2 Sn5.06 - | 2 | 0.0625
4338533 | 4.8526 | 0.0001 | 4.8526 | 0.0001 | 11.2904 | 0.0004 | 90 | 90 | 90 | 265.863 | P 4/n m m | -P 4a 2a | 129 | - Au1.52 Ba Sn2.48 - | - Au1.522 Ba Sn2.478 - | - Au3.044 Ba2 Sn4.956 - | 2
4338534 | 4.7995 | 0.0001 | 4.7995 | 0.0001 | 11.2738 | 0.0003 | 90 | 90 | 90 | 259.694 | P 4/n m m | -P 4a 2a | 129 | - Au1.77 Ba Sn2.23 - | - Au1.774 Ba Sn2.226 - | - Au3.548 Ba2 Sn4.452 - | 2
4338535 | 4.7974 | 0.0008 | 4.7974 | 0.0008 | 11.2763 | 0.0019 | 90 | 90 | 90 | 259.52 | P 4/n m m | -P 4a 2a | 129 | - Au1.81 Ba Sn2.19 - | - Au1.817 Ba Sn2.183 - | - Au3.634 Ba2 Sn4.366 - | 2
4338536 | 4.7935 | 0.0006 | 4.7935 | 0.0006 | 11.213 | 0.003 | 90 | 90 | 90 | 257.65 | P 4/n m m | -P 4a 2a | 129 | - Au2 Ba Sn2 - | - Au2 Ba Sn2 - | - Au4 Ba2 Sn4 - | 2
4338537 | 4.7683 | 0.0008 | 4.7683 | 0.0008 | 11.154 | 0.002 | 90 | 90 | 90 | 253.6 | P 4/n m m | -P 4a 2a | 129 | - Au2.17 Ba Sn1.83 - | - Au2.164 Ba Sn1.836 - | - Au4.328 Ba2 Sn3.672 - | 2
4338540 | 6.991 | 0.005 | 9.738 | 0.005 | 32.511 | 0.005 | 90 | 90 | 90 | 2213 | P 21 21 21 | P 2ac 2ab | 19 | - C18 H21 N4 O12 Re - | - C18 H21 N4 O12 Re - | - C72 H84 N16 O48 Re4 - | 4 | 1
4338542 | 10.318 | 0.005 | 10.981 | 0.005 | 7.066 | 0.003 | 90 | 90 | 90 | 800.6 | P b a n :2 | -P 2ab 2b | 50 | - C4 H12 Cd Cu4 N4 O12 S4 - | - C4 Cd Cu4 N2 O12 S4 - | - C8 Cd2 Cu8 N4 O24 S8 - | 2 | 0.25
4338546 | 8.6835 | 0.0003 | 13.6421 | 0.0004 | 10.2612 | 0.0003 | 90 | 90 | 90 | 1215.55 | P b a m | -P 2 2ab | 55 | - Ag3.95 Ba4 Ge2 Te9 - | - Ag3.946 Ba4 Ge2 Te9 - | - Ag7.892 Ba8 Ge4 Te18 - | 2 | 0.25
4338547 | 8.6464 | 0.0002 | 13.5305 | 0.0004 | 10.081 | 0.0003 | 90 | 90 | 90 | 1179.38 | P b a m | -P 2 2ab | 55 | - Ba4 Cu3.71 Ge2 Te9 - | - Ba4 Cu3.714 Ge2 Te9 - | - Ba8 Cu7.428 Ge4 Te18 - | 2 | 0.25
4338555 | 21.286 | 0.002 | 21.286 | 0.002 | 9.5157 | 0.0015 | 90 | 90 | 90 | 4311.5 | P 42/n m c :2 | -P 4ac 2a | 137 | - C20 H36 Cl2 F12 N2 P2 Ru2 S8 - | - C20 H36 Cl2 F12 N2 P2 Ru2 S8 - | - C80 H144 Cl8 F48 N8 P8 Ru8 S32 - | 4 | 0.25
4338570 | 15.2281 | 0.0002 | 15.2281 | 0.0002 | 25.0483 | 0.0004 | 90 | 90 | 90 | 5808.58 | I 41/a c d :2 | -I 4bd 2c | 142 | - C8 H22 Au Cl N6 - | - C8 H22 Au Cl N6 - | - C128 H352 Au16 Cl16 N96 - | 16 | 0.5
4338576 | 41.661 | 0.01 | 16.856 | 0.004 | 11.276 | 0.003 | 90 | 90 | 90 | 7918 | C 1 2/c 1 | -C 2yc | 15 | - C22 H43 N7 O Ti - | - C22 H42.6667 N7 O Ti - | - C264 H512 N84 O12 Ti12 - | 12 | 1.5
4338578 | 10.667 | 0.0016 | 13.303 | 0.002 | 17.08 | 0.003 | 90 | 90 | 90 | 2423.7 | P 21 21 21 | P 2ac 2ab | 19 | - C21 H29 Cl3 N4 O Ti - | - C21 H29 Cl3 N4 O Ti - | - C84 H116 Cl12 N16 O4 Ti4 - | 4 | 1
4338589 | 10.331 | 0.003 | 10.331 | 0.003 | 10.331 | 0.003 | 90 | 90 | 90 | 1102.6 | F d -3 m :2 | -F 4vw 2vw 3 | 227 | - Co0.2 Cr2 Cu0.8 Se4 - | - Co0.2 Cr2 Cu0.8 Se4 - | - Co1.6 Cr16 Cu6.4 Se32 - | 8 | 0.0416667
4338592 | 9.4724 | 0.0002 | 9.4724 | 0.0002 | 41.7803 | 0.0013 | 90 | 90 | 90 | 3748.79 | P 43 2 2 | P 4cw 2c | 95 | - C40 H56 N4 Ni O P2 - | - C40 H56 N4 Ni O P2 - | - C160 H224 N16 Ni4 O4 P8 - | 4 | 0.5
4338595 | 16.6898 | 0.0005 | 10.909 | 0.0004 | 11.6196 | 0.0004 | 90 | 90 | 90 | 2115.57 | P n a 21 | P 2c -2n | 33 | - C13 H32 Br2 Fe N2 P2 - | - C13 H32 Br2 Fe N2 P2 - | - C52 H128 Br8 Fe4 N8 P8 - | 4 | 1
4338608 | 16.1519 | 0.0004 | 16.1519 | 0.0004 | 19.1801 | 0.0005 | 90 | 90 | 90 | 5003.8 | I 41 c d | I 4bw -2c | 110 | - C24 H44 Ni P2 - | - C24 H44 Ni P2 - | - C192 H352 Ni8 P16 - | 8 | 0.5
4338609 | 19.96 | 0.002 | 26.455 | 0.003 | 27.789 | 0.003 | 90 | 90 | 90 | 14674 | C c c a :2 | -C 2a 2ac | 68 | - C32 H52 Ni P2 - | - C32 H52 Ni P2 - | - C512 H832 Ni16 P32 - | 16 | 1
4338612 | 10.0117 | 0.0011 | 14.6223 | 0.0017 | 15.682 | 0.002 | 90 | 90 | 90 | 2295.8 | P 21 21 21 | P 2ac 2ab | 19 | - C21 H41 Li N4 - | - C21 H41 Li N4 - | - C84 H164 Li4 N16 - | 4 | 1
4338613 | 18.1783 | 0.0001 | 18.6099 | 0.0002 | 24.4975 | 0.0002 | 90 | 90 | 90 | 8287.41 | P b c a | -P 2ac 2ab | 61 | - C39 H69 Li N2 O3 Zn2 - | - C39 H69 Li N2 O3 Zn2 - | - C312 H552 Li8 N16 O24 Zn16 - | 8 | 1
4338617 | 6.9857 | 0.0004 | 11.7814 | 0.0007 | 18.9519 | 0.0011 | 90 | 90 | 90 | 1559.77 | P 21 21 21 | P 2ac 2ab | 19 | - C13 H16 Cl Mn N6 O3 - | - C13 H16 Cl Mn N6 O3 - | - C52 H64 Cl4 Mn4 N24 O12 - | 4 | 1
4338635 | 11.6641 | 0.0003 | 29.3264 | 0.0007 | 29.9414 | 0.0009 | 90 | 90 | 90 | 10241.9 | P c a b | -P 2bc 2ac | 61 | - C24 H38 Al N P2 - | - C24 H38 Al N P2 - | - C384 H608 Al16 N16 P32 - | 16 | 2
4338643 | 10.7373 | 0.0008 | 12.3656 | 0.0009 | 35.321 | 0.003 | 90 | 90 | 90 | 4689.7 | P 21 21 21 | P 2ac 2ab | 19 | - C43 H68 Cl3 Gd Li N3 O4 - | - C43 H68 Cl3 Gd Li N3 O4 - | - C172 H272 Cl12 Gd4 Li4 N12 O16 - | 4 | 1
4338645 | 11.4328 | 0.0014 | 8.4435 | 0.0008 | 5.418 | 0.0007 | 90 | 90 | 90 | 523.01 | P n m a | -P 2ac 2n | 62 | - H6 Mg2 Na2 Ni - | - H6 Mg2 Na2 Ni - | - H24 Mg8 Na8 Ni4 - | 4 | 0.5
4338649 | 19.2666 | 0.0019 | 19.0545 | 0.0018 | 25.546 | 0.003 | 90 | 90 | 90 | 9378.3 | P b c a | -P 2ac 2ab | 61 | - C38 H34 Co Hg2 N13 O15 S2 - | - C38 H34 Co Hg2 N13 O15 S2 - | - C304 H272 Co8 Hg16 N104 O120 S16 - | 8 | 1
4338651 | 9.266 | 0.009 | 12.332 | 0.012 | 12.472 | 0.012 | 90 | 90 | 90 | 1425 | P 21 21 21 | P 2ac 2ab | 19 | - C11 H20 N2 O2 S2 Zn - | - C11 H20 N2 O2 S2 Zn - | - C44 H80 N8 O8 S8 Zn4 - | 4 | 1
4338655 | 4.3987 | 0.0008 | 13.06 | 0.001 | 9.6032 | 0.0009 | 90 | 90 | 90 | 551.68 | I m m 2 | I 2 -2 | 44 | - Au7.16 Ca3 Ge3.84 - | - Au7.16 Ca3 Ge3.84 - | - Au14.32 Ca6 Ge7.68 - | 2 | 0.25
4338656 | 4.4154 | 0.0006 | 13.1 | 0.002 | 9.577 | 0.001 | 90 | 90 | 90 | 553.95 | I m m 2 | I 2 -2 | 44 | - Au7.43 Ca3 Ge3.57 - | - Au7.429 Ca3 Ge3.571 - | - Au14.858 Ca6 Ge7.142 - | 2 | 0.25
4338657 | 9.5598 | 0.0009 | 13.1311 | 0.0004 | 4.4214 | 0.0002 | 90 | 90 | 90 | 555.02 | P n n m | -P 2 2n | 58 | - Au7.5 Ca3 Ge3.5 - | - Au7.502 Ca3 Ge3.498 - | - Au15.004 Ca6 Ge6.996 - | 2 | 0.25
4338658 | 9.4577 | 0.0008 | 13.2573 | 0.0007 | 4.441 | 0.0004 | 90 | 90 | 90 | 556.83 | P n n m | -P 2 2n | 58 | - Au8.01 Ca3 Ge2.99 - | - Au8.012 Ca3 Ge2.988 - | - Au16.024 Ca6 Ge5.976 - | 2 | 0.25
4338664 | 25.474 | 0.003 | 25.474 | 0.003 | 25.474 | 0.003 | 90 | 90 | 90 | 16531 | I m -3 m | -I 4 2 3 | 229 | - C64 H32 Fe4 N8 O17 - | - C64 H32 Fe4 N8 O17 - | - C384 H192 Fe24 N48 O102 - | 6 | 0.0625
4338665 | 25.5155 | 0.0006 | 25.5155 | 0.0006 | 25.5155 | 0.0006 | 90 | 90 | 90 | 16611.6 | I m -3 m | -I 4 2 3 | 229 | - C64 H32 Mn4 N8 O17 - | - C64 H32 Mn4 N8 O17 - | - C384 H192 Mn24 N48 O102 - | 6 | 0.0625
4338666 | 5.4884 | 0.0001 | 11.6086 | 0.0003 | 25.871 | 0.0007 | 90 | 90 | 90 | 1648.31 | F d d d | -F 2uv 2vw | 70 | - H8 Hf O12 S2 - | - H8 Hf O12 S2 - | - H64 Hf8 O96 S16 - | 8
4338667 | 17.0336 | 0.0012 | 17.0336 | 0.0012 | 7.7023 | 0.0005 | 90 | 90 | 90 | 2234.8 | P -4 21 c | P -4 2n | 114 | - Cl8 H64 Hf4 O36 - | - Cl8 Hf4 O36 - | - Cl16 Hf8 O72 - | 2 | 0.25
4338672 | 11.8314 | 0.0012 | 13.5236 | 0.0014 | 31.565 | 0.003 | 90 | 90 | 90 | 5050.5 | P b c a | -P 2ac 2ab | 61 | - C18 H40 Cl2 Fe N2 P2 - | - C18 H40 Cl2 Fe N2 P2 - | - C144 H320 Cl16 Fe8 N16 P16 - | 8 | 1
4338679 | 26.3627 | 0.0035 | 3.8699 | 0.0005 | 11.3299 | 0.0012 | 90 | 90 | 90 | 1155.9 | P n m a | -P 2ac 2n | 62 | - As6 Ca3 Fe7.038 Pd1.962 - | - As6 Ca3 Fe7.038 Pd1.962 - | - As24 Ca12 Fe28.152 Pd7.848 - | 4 | 0.5
4338680 | 19.8555 | 0.0033 | 3.9461 | 0.0005 | 15.3433 | 0.002 | 90 | 90 | 90 | 1202.2 | P n m a | -P 2ac 2n | 62 | - As6 Ca3 Fe4.741 Pd4.259 - | - As6 Ca3 Fe4.742 Pd4.258 - | - As24 Ca12 Fe18.968 Pd17.032 - | 4 | 0.5
4338682 | 26.435 | 0.003 | 3.9177 | 0.001 | 11.345 | 0.002 | 90 | 90 | 90 | 1174.9 | P n m a | -P 2ac 2n | 62 | - As6 Ca3 Fe6.75 Pt2.25 - | - As6 Ca3 Fe6.71 Pt2.2803 - | - As24 Ca12 Fe26.84 Pt9.1212 - | 4 | 0.5
4338695 | 14.316 | 0.008 | 17.312 | 0.008 | 18.831 | 0.009 | 90 | 90 | 90 | 4667 | P b c a | -P 2ac 2ab | 61 | - C46 H42 Co2 N8 O12 - | - C46 H42 Co2 N8 O12 - | - C184 H168 Co8 N32 O48 - | 4 | 0.5
4338713 | 14.412 | 0.003 | 13.58 | 0.002 | 18.015 | 0.003 | 90 | 90 | 90 | 3525.8 | P b c a | -P 2ac 2ab | 61 | - C30 H30 N8 O12 S4 - | - C30 H30 N8 O12 S4 - | - C120 H120 N32 O48 S16 - | 4 | 0.5
4338715 | 24.0666 | 0.0007 | 8.7167 | 0.0004 | 17.261 | 0.0007 | 90 | 90 | 90 | 3621 | P b c n | -P 2n 2ab | 60 | - C30 H26 Cd2 N8 O12 S4 - | - C30 H26 Cd2 N8 O12 S4 - | - C120 H104 Cd8 N32 O48 S16 - | 4 | 0.5
4338716 | 23.8663 | 0.0009 | 8.9741 | 0.0006 | 16.8848 | 0.0007 | 90 | 90 | 90 | 3616.4 | P b c n | -P 2n 2ab | 60 | - C30 H26 Hg2 N8 O12 S4 - | - C30 H26 Hg2 N8 O12 S4 - | - C120 H104 Hg8 N32 O48 S16 - | 4 | 0.5
4338718 | 22.7959 | 0.0004 | 22.7959 | 0.0004 | 35.2149 | 0.0007 | 90 | 90 | 90 | 18299.5 | I 41/a :2 | -I 4ad | 88 | - C39 H53.5 N9 O14.75 Tb - | - C39 H36 N9 O14.75 Tb - | - C624 H576 N144 O236 Tb16 - | 16 | 1
4338719 | 25.432 | 0.004 | 27.707 | 0.004 | 34.2 | 0.005 | 90 | 90 | 90 | 24099 | P 21 21 21 | P 2ac 2ab | 19 | - C225 H300 B Co6 F4 Fe4 N50 O29 - | - C225 H269 B Co6 F4 Fe4 N50 O29 - | - C900 H1076 B4 Co24 F16 Fe16 N200 O116 - | 4 | 1
4338720 | 22.959 | 0.012 | 29.15 | 0.015 | 34.113 | 0.018 | 90 | 90 | 90 | 22830 | P 21 21 21 | P 2ac 2ab | 19 | - C217 H260 B Co6 F4 Fe4 N50 O17 - | - C217 H208 B Co6 F4 Fe4 N50 O16 - | - C868 H832 B4 Co24 F16 Fe16 N200 O64 - | 4 | 1
4338729 | 3.978 | 0.004 | 6.094 | 0.006 | 8.903 | 0.008 | 90 | 90 | 90 | 215.8 | I m m m | -I 2 2 | 71 | - C Co2 Nd2 Si - | - C Co2 Nd2 Si - | - C2 Co4 Nd4 Si2 - | 2 | 0.125
4338730 | 4.0027 | 0.0011 | 6.1063 | 0.0017 | 8.989 | 0.003 | 90 | 90 | 90 | 219.71 | I m m m | -I 2 2 | 71 | - C Co2 Pr2 Si - | - C Co2 Pr2 Si - | - C2 Co4 Pr4 Si2 - | 2 | 0.125
4338734 | 14.1046 | 0.0005 | 19.926 | 0.0007 | 25.9898 | 0.0009 | 90 | 90.005 | 90 | 7304.4 | P 1 21/n 1 | -P 2yn | 14 | - C57 H32 N5 O13 Zn3 - | - C57 H32 N5 O13 Zn3 - | - C228 H128 N20 O52 Zn12 - | 4 | 1
4338737 | 15.18 | 0.0012 | 17.2648 | 0.001 | 14.431 | 0.0013 | 90 | 90 | 90 | 3782.1 | P n m a | -P 2ac 2n | 62 | - C34 H36 N2 O10 Ru2 - | - C34 H36 N2 O10 Ru2 - | - C136 H144 N8 O40 Ru8 - | 4 | 0.5
4338753 | 17.4661 | 0.0016 | 12.7435 | 0.0011 | 7.2505 | 0.0006 | 90 | 90 | 90 | 1613.8 | I m a 2 | I 2 -2a | 46 | - C10 H14 Cu I N4 - | - C10 H14 Cu I N4 - | - C40 H56 Cu4 I4 N16 - | 4 | 0.5
4338754 | 17.0405 | 0.0011 | 13.6295 | 0.0011 | 7.4617 | 0.0005 | 90 | 90 | 90 | 1733 | I m a 2 | I 2 -2a | 46 | - C10 H14 Cu I3 N4 - | - C10 H14 Cu I3 N4 - | - C40 H56 Cu4 I12 N16 - | 4 | 0.5
4338755 | 17.1 | 0.008 | 13.303 | 0.006 | 7.297 | 0.003 | 90 | 90 | 90 | 1659.9 | I m a 2 | I 2 -2a | 46 | - C10 H14 Cl Cu I2 N4 - | - C10 H14 Cl Cu I2 N4 - | - C40 H56 Cl4 Cu4 I8 N16 - | 4 | 0.5
4338759 | 14.728 | 0.002 | 14.876 | 0.002 | 7.4484 | 0.0011 | 90 | 90 | 90 | 1631.9 | P n a 21 | P 2c -2n | 33 | - C15 H13 Cu N3 O8 - | - C15 H13 Cu N3 O8 - | - C60 H52 Cu4 N12 O32 - | 4 | 1
4338770 | 12.941 | 0.004 | 16.141 | 0.004 | 21.948 | 0.006 | 90 | 90 | 90 | 4585 | P 21 21 21 | P 2ac 2ab | 19 | - C40 H50 Cl4 N2 P4 Zn - | - C40 H50 Cl4 N2 P4 Zn - | - C160 H200 Cl16 N8 P16 Zn4 - | 4 | 1
4338781 | 12.5057 | 0.0007 | 12.5057 | 0.0007 | 12.5057 | 0.0007 | 90 | 90 | 90 | 1955.8 | I a -3 d | -I 4bd 2c 3 | 230 | - Al3 Ca2 Gd O12 Zr2 - | - Al3 Ca1.98 Gd1.032 O12 Zr2 - | - Al24 Ca15.84 Gd8.256 O96 Zr16 - | 8 | 0.0833333
4338801 | 19.2725 | 0.0005 | 18.0881 | 0.0005 | 13.6614 | 0.0003 | 90 | 90 | 90 | 4762.4 | P n m a | -P 2ac 2n | 62 | - C43 H63 Cl5 Ir2 Si Zr - | - C43 H63 Cl5 Ir2 Si Zr - | - C172 H252 Cl20 Ir8 Si4 Zr4 - | 4 | 0.5
4338809 | 26.4765 | 0.0015 | 17.9487 | 0.001 | 16.7544 | 0.0009 | 90 | 90 | 90 | 7962 | P b c n | -P 2n 2ab | 60 | - C78 H126 K2 N4 Ni2 O S2 - | - C78 H126 K2 N4 Ni2 O S2 - | - C312 H504 K8 N16 Ni8 O4 S8 - | 4 | 0.5
4338815 | 23.6139 | 0.0013 | 7.5944 | 0.0004 | 7.6259 | 0.0004 | 90 | 90 | 90 | 1367.58 | P c c n | -P 2ab 2ac | 56 | - C6 H18 Cl4 Cu N2 O2 - | - C6 H18 Cl4 Cu N2 O2 - | - C24 H72 Cl16 Cu4 N8 O8 - | 4 | 0.5
4338821 | 13.213 | 0.003 | 11.612 | 0.002 | 13.676 | 0.003 | 90 | 90 | 90 | 2098.3 | P n n a | -P 2a 2bc | 52 | - C11 H28 N2 Ni2 O16 - | - C11 H28 N2 Ni2 O16 - | - C44 H112 N8 Ni8 O64 - | 4 | 0.5
4338825 | 9.7105 | 0.0007 | 9.7105 | 0.0007 | 13.7183 | 0.0011 | 90 | 90 | 90 | 1293.55 | P 42/n m c :2 | -P 4ac 2a | 137 | - Ir6 Sn16 Yb6.572 - | - Ir6 Sn16 Yb6.572 - | - Ir12 Sn32 Yb13.144 - | 2 | 0.125
4338847 | 16.054 | 0.005 | 8.947 | 0.003 | 15.282 | 0.005 | 90 | 90 | 90 | 2195 | P b c n | -P 2n 2ab | 60 | - C9 H14 N2 Ni O2 S2 - | - C9 H14 N2 Ni O2 S2 - | - C72 H112 N16 Ni8 O16 S16 - | 8 | 1
4338848 | 10.1135 | 0.0006 | 10.1135 | 0.0006 | 52.752 | 0.005 | 90 | 90 | 90 | 5395.6 | P 43 21 2 | P 4nw 2abw | 96 | - C22 H48 N4 Ni O4 S2 - | - C22 H48 N4 Ni O4 S2 - | - C176 H384 N32 Ni8 O32 S16 - | 8 | 1
4338850 | 9.9195 | 0.0004 | 16.3588 | 0.0007 | 16.5646 | 0.0007 | 90 | 90 | 90 | 2687.96 | P 21 21 21 | P 2ac 2ab | 19 | - C24 H41 Cu N P3 - | - C24 H41 Cu N P3 - | - C96 H164 Cu4 N4 P12 - | 4 | 1
4338861 | 22.438 | 0.005 | 24.895 | 0.005 | 39.019 | 0.008 | 90 | 90 | 90 | 21796 | C 2 2 21 | C 2c 2 | 20 | - C183 H164 Au18 Cl9 P19 - | - C183 H164 Au18 Cl9 P19 - | - C732 H656 Au72 Cl36 P76 - | 4 | 0.5
4338866 | 31.1991 | 0.0013 | 32.9655 | 0.0013 | 28.3521 | 0.0011 | 90 | 90 | 90 | 29160 | P c c n | -P 2ab 2ac | 56 | - C138 H192 B2 Cl4 Fe4 N8 Si8 U2 - | - C138 H192 B2 Cl4 Fe4 N8 Si8 U2 - | - C1104 H1536 B16 Cl32 Fe32 N64 Si64 U16 - | 8 | 1
4338867 | 13.271 | 0.003 | 14.427 | 0.003 | 14.477 | 0.003 | 90 | 90 | 90 | 2771.8 | P b c a | -P 2ac 2ab | 61 | - C11 H14 Ag N3 O4 S - | - C11 H14 Ag N3 O4 S - | - C88 H112 Ag8 N24 O32 S8 - | 8 | 1
4338869 | 13.518 | 0.003 | 14.308 | 0.003 | 7.7796 | 0.0016 | 90 | 90 | 90 | 1504.7 | P 21 21 2 | P 2 2ab | 18 | - C26 H34 Ag2 N6 O7 S2 - | - C26 H32 Ag2 N6 O7 S2 - | - C52 H64 Ag4 N12 O14 S4 - | 2 | 0.5
4338876 | 11.931 | 0.003 | 18.766 | 0.004 | 13.323 | 0.003 | 90 | 90 | 90 | 2983 | P n a 21 | P 2c -2n | 33 | - C26 H30 Ag2 N4 O9 S2 - | - C26 H30 Ag2 N4 O9 S2 - | - C104 H120 Ag8 N16 O36 S8 - | 4 | 1
4338895 | 15.145 | 0.0005 | 19.569 | 0.0012 | 16.5042 | 0.0006 | 90 | 90 | 90 | 4891.4 | P b c a | -P 2ac 2ab | 61 | - C28 H22 F6 N2 P Ti - | - C28 H22 F6 N2 P Ti - | - C224 H176 F48 N16 P8 Ti8 - | 8 | 1
4338897 | 8.1348 | 0.0002 | 16.9495 | 0.0005 | 19.2166 | 0.0009 | 90 | 90 | 90 | 2649.6 | P b c n | -P 2n 2ab | 60 | - C28 H22 I3 N2 Ti - | - C28 H22 I3 N2 Ti - | - C112 H88 I12 N8 Ti4 - | 4 | 0.5
4338898 | 22.3769 | 0.0006 | 28.1718 | 0.001 | 30.5731 | 0.0013 | 90 | 90 | 90 | 19273.2 | P b c a | -P 2ac 2ab | 61 | - C112 H130 B N6 O7 Ti3 - | - C112 H130 B N6 O7 Ti3 - | - C896 H1040 B8 N48 O56 Ti24 - | 8 | 1
4338908 | 21.472 | 0.005 | 8.542 | 0.002 | 18.807 | 0.005 | 90 | 90 | 90 | 3449.5 | P b c n | -P 2n 2ab | 60 | - C16 H19 N3 O5 Zn - | - C16 H19 N3 O5 Zn - | - C128 H152 N24 O40 Zn8 - | 8 | 1
4338913 | 13.2971 | 0.0003 | 19.6681 | 0.0007 | 25.3876 | 0.0008 | 90 | 90 | 90 | 6639.6 | P 21 21 21 | P 2ac 2ab | 19 | - C60 H92 N3 Na Nb O13 P W - | - C60 H92 N3 Na Nb O13 P W - | - C240 H368 N12 Na4 Nb4 O52 P4 W4 - | 4 | 1
4338917 | 17.921 | 0.0003 | 18.913 | 0.0003 | 19.744 | 0.0004 | 90 | 90 | 90 | 6692 | P b c a | -P 2ac 2ab | 61 | - C29 H32 F12 Fe N6 P2 - | - C29 H32 F12 Fe N6 P2 - | - C232 H256 F96 Fe8 N48 P16 - | 8 | 1
4338918 | 18.452 | 0.003 | 16.9375 | 0.0019 | 18.471 | 0.002 | 90 | 90 | 90 | 5772.8 | P b c a | -P 2ac 2ab | 61 | - C27 H29 Br F6 Fe N5 P - | - C27 H29 Br F6 Fe N5 P - | - C216 H232 Br8 F48 Fe8 N40 P8 - | 8 | 1
4338920 | 17.445 | 0.0008 | 18.465 | 0.0008 | 18.465 | 0.0007 | 90 | 90 | 90 | 5948 | P b c a | -P 2ac 2ab | 61 | - C27 H29 F6 Fe I N5 P - | - C27 H29 F6 Fe I N5 P - | - C216 H232 F48 Fe8 I8 N40 P8 - | 8 | 1
4338921 | 18.227 | 0.0003 | 17.703 | 0.0003 | 18.25 | 0.0004 | 90 | 90 | 90 | 5888.77 | P b c a | -P 2ac 2ab | 61 | - C28 H29 F6 Fe N6 O P - | - C28 H29 F6 Fe N6 O P - | - C224 H232 F48 Fe8 N48 O8 P8 - | 8 | 1
4338925 | 12.084 | 0.004 | 12.084 | 0.004 | 12.084 | 0.004 | 90 | 90 | 90 | 1764.5 | P a -3 | -P 2ac 2ab 3 | 205 | - H10 O6 Re6 Se8 - | - O6 Re6 Se8 - | - O24 Re24 Se32 - | 4 | 0.166667
4338926 | 14.4563 | 0.0002 | 14.4726 | 0.0002 | 24.0551 | 0.0004 | 90 | 90 | 90 | 5032.81 | P 21 21 21 | P 2ac 2ab | 19 | - C20 H58 Mn4 N14 Sn2 Te8 - | - C20 H58 Mn4 N14 Sn2 Te8 - | - C80 H232 Mn16 N56 Sn8 Te32 - | 4 | 1
4338935 | 12.5519 | 0.0005 | 16.0139 | 0.0007 | 30.1852 | 0.0013 | 90 | 90 | 90 | 6067.4 | P 21 21 21 | P 2ac 2ab | 19 | - C48 H44 Cu2 F24 N6 O12 - | - C48 H44 Cu2 F24 N6 O12 - | - C192 H176 Cu8 F96 N24 O48 - | 4 | 1
4338937 | 14.6195 | 0.001 | 17.5736 | 0.0012 | 4.1542 | 0.0003 | 90 | 90 | 90 | 1067.29 | P n n m | -P 2 2n | 58 | - La3 Lu Se6 - | - La3 Lu Se6 - | - La12 Lu4 Se24 - | 4 | 0.5
4338938 | 14.502 | 0.0009 | 17.4954 | 0.0011 | 4.1129 | 0.0003 | 90 | 90 | 90 | 1043.52 | P n n m | -P 2 2n | 58 | - Ce3 Lu Se6 - | - Ce3 Lu Se6 - | - Ce12 Lu4 Se24 - | 4 | 0.5
4338939 | 4.0052 | 0.001 | 12.996 | 0.003 | 9.865 | 0.003 | 90 | 90 | 90 | 513.5 | C m c m | -C 2c 2 | 63 | - Lu Pr Se3 - | - Lu Pr Se3 - | - Lu4 Pr4 Se12 - | 4 | 0.25
4338940 | 3.9946 | 0.0005 | 13.0015 | 0.0017 | 9.8583 | 0.0013 | 90 | 90 | 90 | 512 | C m c m | -C 2c 2 | 63 | - Lu Nd Se3 - | - Lu Nd Se3 - | - Lu4 Nd4 Se12 - | 4 | 0.25
4338947 | 12.398 | 0.004 | 12.398 | 0.004 | 53.97 | 0.02 | 90 | 90 | 90 | 8296 | I -4 2 d | I -4 2bw | 122 | - C28 H32 Cl Co4 N4 Na O19.5 - | - C28 H26 Cl Co4 N4 Na O19.5 - | - C224 H208 Cl8 Co32 N32 Na8 O156 - | 8 | 0.5
4338949 | 16.733 | 0.002 | 17.51 | 0.002 | 13.1904 | 0.0018 | 90 | 90 | 90 | 3864.7 | P n n m | -P 2 2n | 58 | - C32 H34 Co4 N4 O15 - | - C32 H34 Co4 N4 O15 - | - C128 H136 Co16 N16 O60 - | 4 | 0.5
4338953 | 16.4817 | 0.0007 | 7.8604 | 0.0002 | 21.8412 | 0.0009 | 90 | 90 | 90 | 2829.59 | P c a 21 | P 2c -2ac | 29 | - C15 H32 Ag2 F6 N4 O9 S2 - | - C15 H32 Ag2 F6 N4 O9 S2 - | - C60 H128 Ag8 F24 N16 O36 S8 - | 4 | 1
4338960 | 14.7169 | 0.0002 | 17.8342 | 0.0002 | 23.8615 | 0.0002 | 90 | 90 | 90 | 6262.79 | P b c a | -P 2ac 2ab | 61 | - C23 H17 F18 N8 O P3 Ru - | - C23 H17 F18 N8 O P3 Ru - | - C184 H136 F144 N64 O8 P24 Ru8 - | 8 | 1
4338966 | 9.3153 | 0.0003 | 17.0471 | 0.0007 | 17.1125 | 0.0007 | 90 | 90 | 90 | 2717.45 | P 21 21 21 | P 2ac 2ab | 19 | - C26 H26 As I2 P Pd - | - C26 H26 As I2 P Pd - | - C104 H104 As4 I8 P4 Pd4 - | 4 | 1
4338967 | 7.6291 | 0.0003 | 14.2545 | 0.0005 | 17.146 | 0.0006 | 90 | 90 | 90 | 1864.61 | P 21 21 21 | P 2ac 2ab | 19 | - C20 H21 Cl2 P Pd - | - C20 H21 Cl2 P Pd - | - C80 H84 Cl8 P4 Pd4 - | 4 | 1
4338968 | 8.6453 | 0.0003 | 14.7344 | 0.0006 | 22.8349 | 0.0009 | 90 | 90 | 90 | 2908.79 | P 21 21 21 | P 2ac 2ab | 19 | - C27 H27 As Cl5 P Pd - | - C27 H27 As Cl5 P Pd - | - C108 H108 As4 Cl20 P4 Pd4 - | 4 | 1
4338983 | 8.389 | 0.002 | 5.7804 | 0.0015 | 6.4204 | 0.0016 | 90 | 90 | 90 | 311.34 | P m n 21 | P 2ac -2 | 31 | - C3 H6 O3 P2 - | - C3 H6 O3 P2 - | - C6 H12 O6 P4 - | 2 | 0.5
4338987 | 14.4369 | 0.0008 | 12.5461 | 0.0007 | 13.4794 | 0.0007 | 90 | 90 | 90 | 2441.5 | P c a 21 | P 2c -2ac | 29 | - C16 H15 N3 O10 P2 W2 - | - C16 H15 N3 O10 P2 W2 - | - C64 H60 N12 O40 P8 W8 - | 4 | 1
4338988 | 13.0587 | 0.0008 | 13.283 | 0.0008 | 14.2394 | 0.0008 | 90 | 90 | 90 | 2469.9 | P b c a | -P 2ac 2ab | 61 | - C6 H21 B2 N3 P2 - | - C6 H21 B2 N3 P2 - | - C48 H168 B16 N24 P16 - | 8 | 1
4338993 | 18.1943 | 0.0003 | 9.3573 | 0.0001 | 10.0465 | 0.0001 | 90 | 90 | 90 | 1710.41 | P c c n | -P 2ab 2ac | 56 | - C4 H8 Ni O16 Ru2 en lv so t - | - C4 Ni O22.6384 Ru2 - | - C16 Ni4 O90.5536 Ru8 - | 4 | 0.5
4338999 | 13.0132 | 0.0011 | 11.9125 | 0.001 | 21.4092 | 0.0019 | 90 | 90 | 90 | 3318.8 | P b c a | -P 2ac 2ab | 61 | - C14 H22 N4 S2 - | - C14 H22 N4 S2 - | - C112 H176 N32 S16 - | 8 | 1
4339017 | 13.9644 | 0.0019 | 6.9088 | 0.001 | 16.034 | 0.002 | 90 | 90 | 90 | 1546.9 | P c a 21 | P 2c -2ac | 29 | - C4 H28 B6 Mg O2 - | - C4 H28 B6 Mg O2 - | - C16 H112 B24 Mg4 O8 - | 4 | 1
4339019 | 7.337 | 0.004 | 15.586 | 0.008 | 8.332 | 0.004 | 90 | 90 | 90 | 952.8 | P 21 21 2 | P 2 2ab | 18 | - C8 H36 B6 Mg O2 - | - C8 H36 B6 Mg O2 - | - C16 H72 B12 Mg2 O4 - | 2 | 0.5
4339024 | 7.746 | 0.004 | 11.973 | 0.004 | 16.742 | 0.009 | 90 | 90 | 90 | 1552.7 | P 21 21 21 | P 2ac 2ab | 19 | - C14 H17 B2 K N4 - | - C14 H17 B2 K N4 - | - C56 H68 B8 K4 N16 - | 4 | 1
4339026 | 11.6733 | 0.0014 | 15.6152 | 0.0018 | 10.306 | 0.0012 | 90 | 90 | 90 | 1878.6 | P c c n | -P 2ab 2ac | 56 | - C12 H32 In2 N2 O2 - | - C12 H32 In2 N2 O2 - | - C48 H128 In8 N8 O8 - | 4 | 0.5
4339042 | 10.508 | 0.001 | 14.823 | 0.001 | 35.388 | 0.003 | 90 | 90 | 90 | 5512 | P b c a | -P 2ac 2ab | 61 | - C29 H38 Cl Co N3 O - | - C29 H38 Cl Co N3 O - | - C232 H304 Cl8 Co8 N24 O8 - | 8 | 1
4339044 | 32.425 | 0.003 | 25.599 | 0.003 | 10.507 | 0.001 | 90 | 90 | 90 | 8721.3 | P c c n | -P 2ab 2ac | 56 | - C43 H57 Co N4 O3 - | - C43 H57 Co N4 O3 - | - C344 H456 Co8 N32 O24 - | 8 | 1
4339052 | 11.6604 | 0.0014 | 13.658 | 0.002 | 13.7802 | 0.0017 | 90 | 90 | 90 | 2194.6 | F m m m | -F 2 2 | 69 | - As2 Ba F22 Xe5 - | - As2 Ba F22 Xe5 - | - As8 Ba4 F88 Xe20 - | 4 | 0.125
4339053 | 12.0985 | 0.0009 | 13.9437 | 0.001 | 13.6072 | 0.0011 | 90 | 90 | 90 | 2295.5 | F m m m | -F 2 2 | 69 | - Ba F22 Sb2 Xe5 - | - Ba F22 Sb2 Xe5 - | - Ba4 F88 Sb8 Xe20 - | 4 | 0.125
4339056 | 10.4058 | 0.0005 | 16.2488 | 0.0008 | 9.95 | 0.0005 | 90 | 90 | 90 | 1682.36 | P 21 21 2 | P 2 2ab | 18 | - C29 H30 Cl4 N6 Pd2 S2 - | - C29 H30 Cl4 N6 Pd2 S2 - | - C58 H60 Cl8 N12 Pd4 S4 - | 2 | 0.5
4339058 | 20.866 | 0.003 | 20.866 | 0.003 | 13.156 | 0.002 | 90 | 90 | 90 | 5728 | I 41/a :2 | -I 4ad | 88 | - C28 H28 N6 O4 Pd2 - | - C28 H28 N6 O4 Pd2 - | - C224 H224 N48 O32 Pd16 - | 8 | 0.5
4339060 | 17.8255 | 0.0018 | 3.6689 | 0.0004 | 15.9805 | 0.0018 | 90 | 90 | 90 | 1045.12 | P n a 21 | P 2c -2n | 33 | - C3 H6 Cl3 Cu3 N6 - | - C3 H6 Cl3 Cu3 N6 - | - C12 H24 Cl12 Cu12 N24 - | 4 | 1
4339062 | 21.0082 | 0.0009 | 21.0082 | 0.0009 | 40.4 | 0.003 | 90 | 90 | 90 | 17830.3 | I 41/a c d :2 | -I 4bd 2c | 142 | - C40 H58 As8 Co2 N16 O43 V14 - | - C40 H56 As8 Co2 N16 O43 V14 - | - C320 H448 As64 Co16 N128 O344 V112 - | 8 | 0.25
4339063 | 20.9245 | 0.0004 | 20.9245 | 0.0004 | 40.6114 | 0.0016 | 90 | 90 | 90 | 17781.1 | I 41/a c d :2 | -I 4bd 2c | 142 | - C40 H58 As8 N16 Ni2 O43 V14 - | - C40 H56 As8 N16 Ni2 O43 V14 - | - C320 H448 As64 N128 Ni16 O344 V112 - | 8 | 0.25
4339068 | 23.133 | 0.0011 | 23.133 | 0.0011 | 23.133 | 0.0011 | 90 | 90 | 90 | 12379.3 | I m -3 | -I 2 2 3 | 204 | - C144 H187 N36 Ni4 O171 P3 W36 - | - C144 H120 N36 Ni4 O171 P3 W36 - | - C288 H240 N72 Ni8 O342 P6 W72 - | 2 | 0.0416667
4339072 | 18.833 | 0.004 | 8.9106 | 0.0018 | 11.965 | 0.002 | 90 | 90 | 90 | 2007.9 | P n m a | -P 2ac 2n | 62 | - C40 H72 F24 N12 O32 P4 S8 - | - C40 H72 F24 N12 O32 P4 S8 - | - C40 H72 F24 N12 O32 P4 S8 - | 1 | 0.125
4339087 | 16.115 | 0.002 | 16.115 | 0.002 | 16.115 | 0.002 | 90 | 90 | 90 | 4185 | P 21 3 | P 2ac 2ab 3 | 198 | - C42 H24 Fe2 N6 Na O12 - | - C42 H24 Fe2 N6 Na O12 - | - C168 H96 Fe8 N24 Na4 O48 - | 4 | 0.333333
4339088 | 16.1281 | 0.0014 | 16.1281 | 0.0014 | 16.1281 | 0.0014 | 90 | 90 | 90 | 4195.2 | P 21 3 | P 2ac 2ab 3 | 198 | - C42 H24 Fe2 N6 Na O12 - | - C42 H24 Fe2 N6 Na O12 - | - C168 H96 Fe8 N24 Na4 O48 - | 4 | 0.333333
4339091 | 8.665 | 0.0012 | 8.665 | 0.0012 | 14.19 | 0.003 | 90 | 90 | 90 | 1065.4 | I 4/m c m | -I 4 2c | 140 | - Au6 In4 K1.76 - | - Au6 In4 K1.76 - | - Au24 In16 K7.04 - | 4 | 0.125
4339092 | 13.1105 | 0.0019 | 13.1105 | 0.0019 | 5.4401 | 0.0011 | 90 | 90 | 90 | 935.1 | P 42/n m c :2 | -P 4ac 2a | 137 | - Au2 In2 K0.73 - | - Au2 In2 K0.73 - | - Au16 In16 K5.84 - | 8 | 0.5
4339093 | 13.3051 | 0.0019 | 13.3051 | 0.0019 | 5.4597 | 0.0011 | 90 | 90 | 90 | 966.5 | P 42/n m c :2 | -P 4ac 2a | 137 | - Au2 In2 Rb0.66 - | - Au2 In2 Rb0.66 - | - Au16 In16 Rb5.28 - | 8 | 0.5
4339094 | 13.4104 | 0.0019 | 13.4104 | 0.0019 | 5.367 | 0.0011 | 90 | 90 | 90 | 965.2 | P 42/n m c :2 | -P 4ac 2a | 137 | - Au2 Cs0.65 In2 - | - Au2 Cs0.656 In2 - | - Au16 Cs5.248 In16 - | 8 | 0.5
4339098 | 13.778 | 0.01 | 19.679 | 0.015 | 20.056 | 0.015 | 90 | 90 | 90 | 5438 | P c a n | -P 2n 2c | 60 | - C24 H36 Mn2 N10 O4 - | - C24 H36 Mn2 N10 O4 - | - C192 H288 Mn16 N80 O32 - | 8 | 1
4339107 | 12.4157 | 0.0001 | 12.4157 | 0.0001 | 12.4157 | 0.0001 | 90 | 90 | 90 | 1913.88 | P 21 3 | P 2ac 2ab 3 | 198 | - C18 H18 Cl2 Cu N4 - | - C18 H18 Cl2 Cu N4 - | - C72 H72 Cl8 Cu4 N16 - | 4 | 0.333333
4339121 | 10.804 | 0.002 | 13.453 | 0.003 | 11.166 | 0.002 | 90 | 90 | 90 | 1622.9 | P c a 21 | P 2c -2ac | 29 | - C16 H12 F2 Mn N5 O2 - | - C16 H12 F2 Mn N5 O2 - | - C64 H48 F8 Mn4 N20 O8 - | 4 | 1
4339122 | 10.862 | 0.002 | 11.184 | 0.002 | 29.688 | 0.006 | 90 | 90 | 90 | 3606.5 | P b c a | -P 2ac 2ab | 61 | - C18 H18 Mn N5 O4 - | - C18 H18 Mn N5 O4 - | - C144 H144 Mn8 N40 O32 - | 8 | 1
4339126 | 12.8334 | 0.0005 | 13.9647 | 0.0005 | 8.3343 | 0.0003 | 90 | 90 | 90 | 1493.63 | P c a 21 | P 2c -2ac | 29 | - C17 H23 Li N2 - | - C17 H23 Li N2 - | - C68 H92 Li4 N8 - | 4 | 1
4339127 | 9.0304 | 0.0006 | 11.7223 | 0.0008 | 22.488 | 0.002 | 90 | 90 | 90 | 2380.5 | P 21 21 21 | P 2ac 2ab | 19 | - C25 H39 Li N2 O2 - | - C25 H39 Li N2 O2 - | - C100 H156 Li4 N8 O8 - | 4 | 1
4339146 | 14.7439 | 0.0006 | 21.8538 | 0.0009 | 21.9153 | 0.0009 | 90 | 90 | 90 | 7061.3 | P b c a | -P 2ac 2ab | 61 | - C36 H42 Cl2 O4 P2 Pd - | - C36 H42 Cl2 O4 P2 Pd - | - C288 H336 Cl16 O32 P16 Pd8 - | 8 | 1
4339151 | 10.37 | 0.001 | 13.399 | 0.001 | 48.885 | 0.001 | 90 | 90 | 90 | 6792.5 | P 21 21 21 | P 2ac 2ab | 19 | - C36 H18 Cl2 F9 Ir N6 - | - C36 H18 Cl2 F9 Ir N6 - | - C288 H144 Cl16 F72 Ir8 N48 - | 8 | 2
4339153 | 18.775 | 0.0003 | 14.468 | 0.0002 | 10.8932 | 0.0002 | 90 | 90 | 90 | 2958.99 | P n a 21 | P 2c -2n | 33 | - C35 H19 F6 Ir N6 - | - C35 H19 F6 Ir N6 - | - C140 H76 F24 Ir4 N24 - | 4 | 1
4339155 | 24.854 | 0.001 | 15.37 | 0.001 | 17.733 | 0.001 | 90 | 90 | 90 | 6774.1 | P c c n | -P 2ab 2ac | 56 | - C36 H23 F4 Ir N6 - | - C36 H23 F4 Ir N6 - | - C288 H184 F32 Ir8 N48 - | 8 | 1
4339159 | 25.929 | 0.005 | 14.953 | 0.003 | 11.856 | 0.002 | 90 | 90 | 90 | 4596.8 | P n n a | -P 2a 2bc | 52 | - C50 H38 N6 O6 Os P2 Zn - | - C50 H38 N6 O6 Os P2 Zn - | - C200 H152 N24 O24 Os4 P8 Zn4 - | 4 | 0.5
4339177 | 21.0116 | 0.0008 | 21.0116 | 0.0008 | 13.3454 | 0.001 | 90 | 90 | 90 | 5891.8 | P 4/n c c :2 | -P 4a 2ac | 130 | - Bi3 K3 P4 S16 - | - Bi3 K3 P4 S16 - | - Bi24 K24 P32 S128 - | 8 | 0.5
4339178 | 18.306 | 0.004 | 8.926 | 0.002 | 9.71 | 0.002 | 90 | 90 | 90 | 1586.6 | P 21 21 2 | P 2 2ab | 18 | - Bi K9 P4 S16 - | - Bi K9 P4 S16 - | - Bi2 K18 P8 S32 - | 2 | 0.5
4339180 | 24.344 | 0.004 | 10.6717 | 0.0016 | 25.978 | 0.004 | 90 | 90 | 90 | 6748.9 | P b c n | -P 2n 2ab | 60 | - C42 H76 Cl5 Fe3 N22 O13 - | - C42 H76 Cl5 Fe3 N22 O13 - | - C168 H304 Cl20 Fe12 N88 O52 - | 4 | 0.5
4339198 | 9.863 | 0.002 | 12.442 | 0.003 | 20.895 | 0.005 | 90 | 90 | 90 | 2564.1 | P 21 21 21 | P 2ac 2ab | 19 | - C18 H25 B Cu2 N8 S3 W - | - C18 H25 B Cu2 N8 S3 W - | - C72 H100 B4 Cu8 N32 S12 W4 - | 4 | 1
4339199 | 17.254 | 0.004 | 18.011 | 0.004 | 20.956 | 0.004 | 90 | 90 | 90 | 6512 | P b c a | -P 2ac 2ab | 61 | - C24 H42 B Cu N8 O S3 W - | - C24 H42 B Cu N8 O S3 W - | - C192 H336 B8 Cu8 N64 O8 S24 W8 - | 8 | 1
4339201 | 10.607 | 0.003 | 9.438 | 0.003 | 11.346 | 0.004 | 90 | 90 | 90 | 1135.8 | P c a 21 | P 2c -2ac | 29 | - C2 H9 N Np O11 P2 - | - C2 H9 N Np O11 P2 - | - C8 H36 N4 Np4 O44 P8 - | 4 | 1
4339204 | 15.25 | 0.003 | 12.032 | 0.002 | 13.582 | 0.003 | 90 | 90 | 90 | 2492.1 | P n n a | -P 2a 2bc | 52 | - C28 H18 Cu Ge N4 O10 - | - C28 H18 Cu Ge N4 O10 - | - C112 H72 Cu4 Ge4 N16 O40 - | 4 | 0.5
4339213 | 20.187 | 0.005 | 24.542 | 0.005 | 24.756 | 0.004 | 90 | 90 | 90 | 12265 | P b c n | -P 2n 2ab | 60 | - C72 H56 B Cu F4 O3 P4 - | - C72 H56 B Cu F4 O3 P4 - | - C576 H448 B8 Cu8 F32 O24 P32 - | 8 | 1
4339215 | 20.1286 | 0.0016 | 24.5174 | 0.0017 | 24.833 | 0.003 | 90 | 90 | 90 | 12255 | P b c n | -P 2n 2ab | 60 | - C72 H56 B Cu F4 O2 P4 - | - C72 H56 B Cu F4 O2 P4 - | - C576 H448 B8 Cu8 F32 O16 P32 - | 8 | 1
4339225 | 22.067 | 0.003 | 18.186 | 0.002 | 19.244 | 0.003 | 90 | 90 | 90 | 7722.8 | P c c n | -P 2ab 2ac | 56 | - C86 H52 N18 O13 Pb2 - | - C86 H52 N18 O13 Pb2 - | - C344 H208 N72 O52 Pb8 - | 4 | 0.5
4339233 | 17.6779 | 0.001 | 14.6764 | 0.0008 | 20.584 | 0.0011 | 90 | 90 | 90 | 5340.5 | P b c a | -P 2ac 2ab | 61 | - C26 H40 N P2 Tl - | - C26 H40 N P2 Tl - | - C208 H320 N8 P16 Tl8 - | 8 | 1
4339242 | 6.66 | 0.005 | 6.66 | 0.005 | 5.818 | 0.005 | 90 | 90 | 90 | 258.1 | I 4/m c m | -I 4 2c | 140 | - Sb2 Ti - | - Sb0.5 Ti0.25 - | - Sb8 Ti4 - | 16 | 0.5
4339243 | 6.562 | 0.005 | 6.562 | 0.005 | 5.643 | 0.005 | 90 | 90 | 90 | 243 | I 4/m c m | -I 4 2c | 140 | - Sb2 V0.96 - | - Sb0.5 V0.24 - | - Sb8 V3.84 - | 16 | 0.5
4339250 | 9.525 | 0.002 | 16.531 | 0.005 | 13.245 | 0.003 | 90 | 90 | 90 | 2085.5 | C m c m | -C 2c 2 | 63 | - C18 H60 In4 N12 Ni2 S8 - | - C18 In4 N12 Ni2 S8 - | - C36 In8 N24 Ni4 S16 - | 2 | 0.125
4339255 | 42.9658 | 0.0007 | 42.9658 | 0.0007 | 29.3862 | 0.0009 | 90 | 90 | 90 | 54249 | I 41/a c d :2 | -I 4bd 2c | 142 | - C48 H88 N8 Ni2 O34.625 P2 - | - C48 H32 N8 Ni2 O34.625 P2 - | - C1536 H1024 N256 Ni64 O1108 P64 - | 32 | 1
4339274 | 24.4282 | 0.0007 | 14.1116 | 0.0007 | 13.9187 | 0.0007 | 90 | 90 | 90 | 4798.1 | P c 21 n | P -2n -2ac | 33 | - Lu12.713 Zn58.534 - | - Lu12.713 Zn58.536 - | - Lu50.852 Zn234.144 - | 4 | 1
4339275 | 24.6254 | 0.0006 | 14.0075 | 0.001 | 14.2447 | 0.0006 | 90 | 90 | 90 | 4913.6 | P c m n | -P 2n 2ac | 62 | - Ho13 Zn58.711 - | - Ho13 Zn58.709 - | - Ho52 Zn234.836 - | 4 | 0.5
4339276 | 24.5152 | 0.0006 | 14.165 | 0.0007 | 13.948 | 0.0007 | 90 | 90 | 90 | 4843.6 | P c 21 n | P -2n -2ac | 33 | - Tm12.88 Zn58.64 - | - Tm12.88 Zn58.632 - | - Tm51.52 Zn234.528 - | 4 | 1
4339277 | 24.6949 | 0.0001 | 14.2471 | 0.0007 | 14.0449 | 0.0006 | 90 | 90 | 90 | 4941.4 | P c 21 n | P -2n -2ac | 33 | - Er12.887 Zn58.817 - | - Er12.887 Zn58.819 - | - Er51.548 Zn235.276 - | 4 | 1
4339278 | 15.74 | 0.0006 | 4.8958 | 0.0002 | 5.9311 | 0.0002 | 90 | 90 | 90 | 457.05 | P n n m | -P 2 2n | 58 | - C H4 Mn N O3 S - | - C H4 Mn N O3 S - | - C4 H16 Mn4 N4 O12 S4 - | 4 | 0.5
4339292 | 6.6121 | 0.0005 | 13.2285 | 0.001 | 12.0851 | 0.0011 | 90 | 90 | 90 | 1057.06 | C 2 2 21 | C 2c 2 | 20 | - Co2 H8 N16 - | - Co2 H8 N16 - | - Co8 H32 N64 - | 4 | 0.5
4339333 | 3.97083 | 4e-05 | 3.97083 |  | 26.1057 | 0.0005 | 90 | 90 | 90 | 411.621 | I 4/m m m | -I 4 2 | 139 | - La4 Ni3 O8 - | - La4 Ni3 O8 - | - La8 Ni6 O16 - | 2 | 0.0625
4339334 | 3.914621 | 3.3e-05 | 3.914621 |  | 25.2947 | 0.0005 | 90 | 90 | 90 | 387.622 | I 4/m m m | -I 4 2 | 139 | - Nd4 Ni3 O8 - | - Nd4 Ni3 O8 - | - Nd8 Ni6 O16 - | 2 | 0.0625
4339364 | 17.3952 | 0.0002 | 18.426 | 0.0002 | 18.8946 | 0.0002 | 90 | 90 | 90 | 6056.17 | P b c a | -P 2ac 2ab | 61 | - C28 H31 Cl N6 O3 Pb S2 - | - C28 H25 Cl N6 O3 Pb S2 - | - C224 H200 Cl8 N48 O24 Pb8 S16 - | 8 | 1
4339367 | 10.365 | 0.001 | 14.121 | 0.001 | 32.753 | 0.001 | 90 | 90 | 90 | 4793.9 | C 2 2 21 | C 2c 2 | 20 | - C24 H26 Br2 Ni P2 - | - C24 H26 Br2 Ni P2 - | - C192 H208 Br16 Ni8 P16 - | 8 | 1
4339376 | 26.36 | 0.005 | 35.07 | 0.007 | 38.697 | 0.008 | 90 | 90 | 90 | 35773 | C c c a :2 | -C 2a 2ac | 68 | - C200 H168 Cu6 N60 O64 S4 - | - C200 H168 Cu6 N53 O43 S4 - | - C800 H672 Cu24 N212 O172 S16 - | 4 | 0.25
4339377 | 55.983 | 0.007 | 55.983 | 0.007 | 55.983 | 0.007 | 90 | 90 | 90 | 175456 | F -4 3 c | F -4a 2 3 | 219 | - C432 H384 Cu12 N120 O120 - | - C432 H384 Cu12 N120 O120 - | - C3456 H3072 Cu96 N960 O960 - | 8 | 0.0833333
4339381 | 17.236 | 0.0017 | 9.1835 | 0.0009 | 15.478 | 0.0016 | 90 | 90 | 90 | 2450 | F d d 2 | F 2 -2d | 43 | - C8 H6 Ag F6 N4 P - | - C8 H6 Ag F6 N4 P - | - C64 H48 Ag8 F48 N32 P8 - | 8 | 0.5
4339388 | 25.1545 | 0.0018 | 25.3801 | 0.0017 | 13.7159 | 0.0009 | 90 | 90 | 90 | 8756.6 | P 21 21 2 | P 2 2ab | 18 | - C101.25 H91 Cl Fe2 N O8 S - | - C101.25 H91 Cl Fe2 N O8 S - | - C405 H364 Cl4 Fe8 N4 O32 S4 - | 4 | 1
4339390 | 24.7949 | 0.0018 | 26.2886 | 0.0019 | 13.7704 | 0.001 | 90 | 90 | 90 | 8975.9 | P 21 21 2 | P 2 2ab | 18 | - C105 H90 Cl Fe2 N O8 S - | - C105 H90 Cl Fe2 N O8 S - | - C420 H360 Cl4 Fe8 N4 O32 S4 - | 4 | 1
4339395 | 17.0335 | 0.0019 | 20.649 | 0.002 | 35.785 | 0.004 | 90 | 90 | 90 | 12586 | P b c a | -P 2ac 2ab | 61 | - C60 H69.29 Cl Li2 O11.64 Sc Si4 - | - C60 H69.196 Cl Li2 O11.598 Sc Si4 - | - C480 H553.568 Cl8 Li16 O92.784 Sc8 Si32 - | 8 | 1
4339405 | 11.2163 | 0.0003 | 20.0617 | 0.0004 | 15.4639 | 0.0003 | 90 | 90 | 90 | 3479.66 | P b c a | -P 2ac 2ab | 61 | - C36 H44 Ca O6 P2 - | - C36 H44 Ca O6 P2 - | - C144 H176 Ca4 O24 P8 - | 4 | 0.5
4339411 | 30.9945 | 0.0003 | 8.4549 | 0.0001 | 19.7835 | 0.0002 | 90 | 90 | 90 | 5184.37 | P n a 21 | P 2c -2n | 33 | - C23 H37 B F2 Fe K O6.5 - | - C23 H37 B F2 Fe K O6.5 - | - C184 H296 B8 F16 Fe8 K8 O52 - | 8 | 2
4339419 | 15.1049 | 0.0008 | 12.3899 | 0.0007 | 31.1504 | 0.0017 | 90 | 90 | 90 | 5829.7 | P b c a | -P 2ac 2ab | 61 | - C23 H52 Co N O P2 Si2 - | - C23 H52 Co N O P2 Si2 - | - C184 H416 Co8 N8 O8 P16 Si16 - | 8 | 1
4339423 | 15.094 | 0.0006 | 12.507 | 0.0005 | 30.9 | 0.0011 | 90 | 90 | 90 | 5833.3 | P b c a | -P 2ac 2ab | 61 | - C22 H52 Cl Co N P2 Si2 - | - C22 H52 Cl Co N P2 Si2 - | - C176 H416 Cl8 Co8 N8 P16 Si16 - | 8 | 1
4339428 | 14.008 | 0.0009 | 14.5023 | 0.0009 | 7.4663 | 0.0005 | 90 | 90 | 90 | 1516.77 | P n m a | -P 2ac 2n | 62 | - C13 H15 Cl3 Fe N3 - | - C13 H15 Cl3 Fe N3 - | - C52 H60 Cl12 Fe4 N12 - | 4 | 0.5
4339457 | 12.4199 | 0.0004 | 12.4199 | 0.0004 | 6.0842 | 0.0003 | 90 | 90 | 90 | 938.51 | I -4 2 d | I -4 2bw | 122 | - C2 H3 In O5 - | - C2 H3 In O5 - | - C16 H24 In8 O40 - | 8 | 0.5
4339476 | 14.395 | 0.0004 | 15.65 | 0.0005 | 26.67 | 0.001 | 90 | 90 | 90 | 6008.3 | P c 21 n | P -2n -2ac | 33 | - C36 H60 Co3 Cr2 O42 - | - C36 H48 Co3 Cr2 O42 - | - C144 H192 Co12 Cr8 O168 - | 4 | 1
4339479 | 34.5691 | 0.0018 | 34.5691 | 0.0018 | 13.4536 | 0.001 | 90 | 90 | 90 | 16077.4 | I 41/a :2 | -I 4ad | 88 | - C42 H38 B Br Co N4 - | - C42 H38 B Br Co N4 - | - C672 H608 B16 Br16 Co16 N64 - | 16 | 1
4339480 | 14.609 | 0.011 | 15.421 | 0.012 | 15.668 | 0.012 | 90 | 90 | 90 | 3530 | P 21 21 21 | P 2ac 2ab | 19 | - C38 H53 Co N5 O3 - | - C38 H53 Co N5 O3 - | - C152 H212 Co4 N20 O12 - | 4 | 1
4339488 | 4.6814 | 0.0003 | 4.6814 | 0.0003 | 12.7111 | 0.0015 | 90 | 90 | 90 | 278.57 | I 4/m m m | -I 4 2 | 139 | - In2.46 Mg1.53 Sr - | - In2.468 Mg1.532 Sr - | - In4.936 Mg3.064 Sr2 - | 2 | 0.0625
4339489 | 4.6895 | 0.0007 | 4.6895 | 0.0007 | 12.629 | 0.003 | 90 | 90 | 90 | 277.73 | I -4 m 2 | I -4 -2 | 119 | - In3 Mg Sr - | - In3 Mg Sr - | - In6 Mg2 Sr2 - | 2 | 0.125
4339490 | 4.7093 | 0.0003 | 4.7093 | 0.0003 | 12.563 | 0.0015 | 90 | 90 | 90 | 278.62 | I -4 m 2 | I -4 -2 | 119 | - In3.15 Mg0.85 Sr - | - In3.15 Mg0.85 Sr - | - In6.3 Mg1.7 Sr2 - | 2 | 0.125
4339491 | 4.8625 | 0.0007 | 4.8625 | 0.0007 | 12.515 | 0.003 | 90 | 90 | 90 | 295.9 | I 4/m m m | -I 4 2 | 139 | - Ba In2.21 Mg1.79 - | - Ba In2.212 Mg1.788 - | - Ba2 In4.424 Mg3.576 - | 2 | 0.0625
4339492 | 4.833 | 0.002 | 4.833 | 0.002 | 12.478 | 0.01 | 90 | 90 | 90 | 291.5 | I 4/m m m | -I 4 2 | 139 | - Ba In2.95 Mg1.04 - | - Ba In2.954 Mg1.046 - | - Ba2 In5.908 Mg2.092 - | 2 | 0.0625
4339493 | 4.7827 | 0.0008 | 4.7827 | 0.0008 | 12.007 | 0.004 | 90 | 90 | 90 | 274.65 | I 4/m m m | -I 4 2 | 139 | - Ba In3.21 Zn0.79 - | - Ba In3.214 Zn0.786 - | - Ba2 In6.428 Zn1.572 - | 2 | 0.0625
4339494 | 4.627 | 0.001 | 4.627 | 0.001 | 12.098 | 0.005 | 90 | 90 | 90 | 259.01 | I 4/m m m | -I 4 2 | 139 | - In3 Sr Zn - | - In3 Sr Zn - | - In6 Sr2 Zn2 - | 2 | 0.0625
4339495 | 13.729 | 0.004 | 10.05 | 0.003 | 10.16 | 0.003 | 90 | 90 | 90 | 1401.8 | C m c a | -C 2ac 2 | 64 | - Au10 Ca4 In3 - | - Au10 Ca4 In3 - | - Au40 Ca16 In12 - | 4
4339502 | 7.1652 | 0.0014 | 7.6387 | 0.0015 | 29.683 | 0.006 | 90 | 90 | 90 | 1624.6 | P 21 21 21 | P 2ac 2ab | 19 | - C6 H4 Cu2 N4 - | - C6 H4 Cu2 N4 - | - C48 H32 Cu16 N32 - | 8 | 2
4339519 | 10.667 | 0.0016 | 13.303 | 0.002 | 17.08 | 0.003 | 90 | 90 | 90 | 2423.7 | P 21 21 21 | P 2ac 2ab | 19 | - C21 H29 Cl3 N4 O Ti - | - C21 H29 Cl3 N4 O Ti - | - C84 H116 Cl12 N16 O4 Ti4 - | 4 | 1
4339526 | 4.0953 | 0.0011 | 10.735 | 0.003 | 14.335 | 0.004 | 90 | 90 | 90 | 630.2 | C m c m | -C 2c 2 | 63 | - Gd3 Ge4 - | - Gd3 Ge4 - | - Gd12 Ge16 - | 4 | 0.25
4339527 | 4.0629 | 0.0007 | 10.6647 | 0.0019 | 14.245 | 0.003 | 90 | 90 | 90 | 617.2 | C m c m | -C 2c 2 | 63 | - Ge4 Tb3 - | - Ge4 Tb3 - | - Ge16 Tb12 - | 4 | 0.25
4339528 | 4.0401 | 0.0011 | 10.604 | 0.003 | 14.159 | 0.004 | 90 | 90 | 90 | 606.6 | C m c m | -C 2c 2 | 63 | - Dy3 Ge4 - | - Dy3 Ge4 - | - Dy12 Ge16 - | 4 | 0.25
4339529 | 4.0305 | 0.0017 | 10.582 | 0.004 | 14.138 | 0.006 | 90 | 90 | 90 | 603 | C m c m | -C 2c 2 | 63 | - Ge4 Ho3 - | - Ge4 Ho3 - | - Ge16 Ho12 - | 4 | 0.25
4339530 | 4.0011 | 0.0014 | 10.521 | 0.004 | 14.074 | 0.005 | 90 | 90 | 90 | 592.5 | C m c m | -C 2c 2 | 63 | - Er3 Ge4 - | - Er3 Ge4 - | - Er12 Ge16 - | 4 | 0.25
4339531 | 3.98 | 0.002 | 10.481 | 0.005 | 14.035 | 0.007 | 90 | 90 | 90 | 585.5 | C m c m | -C 2c 2 | 63 | - Ge4 Tm3 - | - Ge4 Tm3 - | - Ge16 Tm12 - | 4 | 0.25
4339532 | 4.0562 | 0.0015 | 10.63 | 0.004 | 14.2 | 0.005 | 90 | 90 | 90 | 612.3 | C m c m | -C 2c 2 | 63 | - Ge4 Y3 - | - Ge4 Y3 - | - Ge16 Y12 - | 4 | 0.25
4339536 | 17.069 | 0.002 | 18.518 | 0.002 | 19.202 | 0.003 | 90 | 90 | 90 | 6069.4 | P b c a | -P 2ac 2ab | 61 | - C34 H30 Cr N8 - | - C36 H30 Cr N8 - | - C288 H240 Cr8 N64 - | 8 | 1
4339554 | 28.9585 | 0.0009 | 8.1509 | 0.0001 | 19.6548 | 0.0006 | 90 | 90 | 90 | 4639.3 | P c a 21 | P 2c -2ac | 29 | - C43 H64 Ga N5 O16 P - | - C43 H51 Ga N5 O16 P - | - C172 H204 Ga4 N20 O64 P4 - | 4 | 1
4339561 | 10.245 | 0.001 | 19.031 | 0.001 | 22.756 | 0.001 | 90 | 90 | 90 | 4436.8 | P b c a | -P 2ac 2ab | 61 | - C15 H33 Cl2 Mn N5 O3 - | - C15 H33 Cl2 Mn N5 O3 - | - C120 H264 Cl16 Mn8 N40 O24 - | 8 | 1
4339566 | 12.3393 | 0.0019 | 7.4473 | 0.0012 | 6.0339 | 0.001 | 90 | 90 | 90 | 554.48 | P m c 21 | P 2c -2 | 26 | - C12 H9 In O6 - | - C12 H9 In O6 - | - C24 H18 In2 O12 - | 2 | 0.5
4339567 | 7.836 | 0.0006 | 25.4564 | 0.0019 | 5.7985 | 0.0004 | 90 | 90 | 90 | 1156.66 | P n m a | -P 2ac 2n | 62 | - C12 H9 In O6 - | - C12 H9 In O6 - | - C48 H36 In4 O24 - | 4 | 0.5
4339568 | 16.0978 | 0.0008 | 16.0978 | 0.0008 | 5.9217 | 0.0006 | 90 | 90 | 90 | 1534.54 | P 42/n c m :2 | -P 4ac 2ac | 138 | - C16 H8 In2 O9 - | - C16 H8 In2 O9 - | - C64 H32 In8 O36 - | 4 | 0.25
4339569 | 24.053 | 0.002 | 26.067 | 0.003 | 8.0593 | 0.0007 | 90 | 90 | 90 | 5053.1 | F d d 2 | F 2 -2d | 43 | - C8 H9 Ag Cl N5 O4.5 - | - C8 H9 Ag Cl N5 O4.5 - | - C128 H144 Ag16 Cl16 N80 O72 - | 16 | 1
4339570 | 23.871 | 0.003 | 26.107 | 0.004 | 7.9152 | 0.001 | 90 | 90 | 90 | 4932.8 | F d d 2 | F 2 -2d | 43 | - C8 H9 Ag B F4 N5 O0.5 - | - C8 H9 Ag B F4 N5 O0.5 - | - C128 H144 Ag16 B16 F64 N80 O8 - | 16 | 1
4339571 | 24.7086 | 0.0019 | 26.937 | 0.002 | 7.201 | 0.0005 | 90 | 90 | 90 | 4792.8 | F d d 2 | F 2 -2d | 43 | - C8.5 H7 Ag Cl N5 O4 - | - C8.5 H7 Ag Cl N5 O4 - | - C136 H112 Ag16 Cl16 N80 O64 - | 16 | 1
4339572 | 24.946 | 0.003 | 25.149 | 0.003 | 7.6705 | 0.0009 | 90 | 90 | 90 | 4812.2 | F d d 2 | F 2 -2d | 43 | - C8 H11 Ag N6 O3 - | - C8 H11 Ag N6 O3 - | - C128 H176 Ag16 N96 O48 - | 16 | 1
4339573 | 25.093 | 0.008 | 25.649 | 0.008 | 7.749 | 0.002 | 90 | 90 | 90 | 4987 | F d d 2 | F 2 -2d | 43 | - C8 H9 Ag Cl N5 O3 - | - C8 H9 Ag Cl N5 O3 - | - C128 H144 Ag16 Cl16 N80 O48 - | 16 | 1
4339584 | 12.1899 | 0.0005 | 14.9406 | 0.0006 | 24.722 | 0.001 | 90 | 90 | 90 | 4502.5 | P b c a | -P 2ac 2ab | 61 | - C21 H30 F3 N2 O3 Rh S - | - C21 H30 F3 N2 O3 Rh S - | - C168 H240 F24 N16 O24 Rh8 S8 - | 8 | 1
4339591 | 8.0513 | 0.0009 | 8.3775 | 0.001 | 5.8799 | 0.0007 | 90 | 90 | 90 | 396.6 | P n n m | -P 2 2n | 58 | - Cu2 H O5 P - | - Cu2 H O5 P - | - Cu8 H4 O20 P4 - | 4 | 0.5
4339613 | 28.79 | 0.01 | 28.79 | 0.01 | 28.79 | 0.01 | 90 | 90 | 90 | 23863 | I -4 3 d | I -4bd 2c 3 | 220 | - C48 H30 O16 Zn4 - | - C48 H24 O16 Zn4 - | - C768 H384 O256 Zn64 - | 16 | 0.333333
4339614 | 15.03 | 0.016 | 16.193 | 0.018 | 13.563 | 0.015 | 90 | 90 | 90 | 3301 | P c c n | -P 2ab 2ac | 56 | - C20 H38 Ce N6 Ni2 O18.5 S2 - | - C20 H32 Ce N6 Ni2 O18.5 S2 - | - C80 H128 Ce4 N24 Ni8 O74 S8 - | 4 | 0.5
4339616 | 15.5974 | 0.0007 | 15.5974 | 0.0007 | 8.813 | 0.0007 | 90 | 90 | 90 | 2144 | I 4/m c m | -I 4 2c | 140 | - Lu7 Sb3 - | - Lu7 Sb3 - | - Lu56 Sb24 - | 8 | 0.25
4339619 | 17.8194 | 0.0008 | 14.5756 | 0.0007 | 19.8223 | 0.0009 | 90 | 90 | 90 | 5148.4 | P b c a | -P 2ac 2ab | 61 | - C24 H32 Cu2 N8 O6 - | - C24 H31.84 Cu2 N8 O6 - | - C192 H254.72 Cu16 N64 O48 - | 8 | 1
4339620 | 17.624 | 0.001 | 14.705 | 0.001 | 19.728 | 0.001 | 90 | 90 | 90 | 5112.7 | P b c a | -P 2ac 2ab | 61 | - C24 H32 N8 Ni2 O6 - | - C24 H31.52 N8 Ni2 O6 - | - C192 H252.16 N64 Ni16 O48 - | 8 | 1
4339621 | 26.4936 | 0.0014 | 12.092 | 0.0006 | 21.7995 | 0.0012 | 90 | 90 | 90 | 6983.7 | F d d 2 | F 2 -2d | 43 | - C32 H56 Co N9 O8 - | - C32 H56 Co N9 O8 - | - C256 H448 Co8 N72 O64 - | 8 | 0.5
4339622 | 26.5844 | 0.0017 | 12.0803 | 0.0008 | 21.8519 | 0.0014 | 90 | 90 | 90 | 7017.7 | F d d 2 | F 2 -2d | 43 | - C32 H56 Fe N9 O8 - | - C32 H56 Fe N9 O8 - | - C256 H448 Fe8 N72 O64 - | 8 | 0.5
4339633 | 17.17 | 0.003 | 17.17 | 0.003 | 17.1837 | 0.0006 | 90 | 90 | 90 | 5065.9 | P 42 21 2 | P 4n 2n | 94 | - C24 H18 Cl Mn N8 O4 - | - C24 H18 Cl Mn N8 O4 - | - C192 H144 Cl8 Mn8 N64 O32 - | 8 | 1
4339638 | 13.038 | 0.003 | 22.936 | 0.003 | 8.095 | 0.002 | 90 | 90 | 90 | 2420.7 | P n m a | -P 2ac 2n | 62 | - C25 H36 N O2 P - | - C25 H36 N O2 P - | - C100 H144 N4 O8 P4 - | 4 | 0.5
4339640 | 13.443 | 0.003 | 23.013 | 0.003 | 7.885 | 0.002 | 90 | 90 | 90 | 2439.3 | P n m a | -P 2ac 2n | 62 | - C25 H36 N O3 P - | - C25 H36 N O3 P - | - C100 H144 N4 O12 P4 - | 4 | 0.5
4339641 | 13.4052 | 0.0009 | 23.054 | 0.0016 | 7.9639 | 0.0006 | 90 | 90 | 90 | 2461.2 | P n m a | -P 2ac 2n | 62 | - C25 H36 N O2.7 P - | - C25 H36 N O2.7 P - | - C100 H144 N4 O10.8 P4 - | 4 | 0.5
4339642 | 10.457 | 0.0006 | 13.3059 | 0.0008 | 18.1144 | 0.001 | 90 | 90 | 90 | 2520.4 | P 21 21 21 | P 2ac 2ab | 19 | - C25 H36 N O2 P S - | - C25 H36 N O2 P S - | - C100 H144 N4 O8 P4 S4 - | 4 | 1
4339643 | 10.612 | 0.0007 | 13.3067 | 0.0009 | 18.1166 | 0.0012 | 90 | 90 | 90 | 2558.3 | P 21 21 21 | P 2ac 2ab | 19 | - C25 H36 N O2 P Se - | - C25 H36 N O2 P Se - | - C100 H144 N4 O8 P4 Se4 - | 4 | 1
4339644 | 10.5397 | 0.0008 | 13.2992 | 0.001 | 18.1165 | 0.0013 | 90 | 90 | 90 | 2539.4 | P 21 21 21 | P 2ac 2ab | 19 | - C25 H36 N O2 P S0.56 Se0.44 - | - C25 H36 N O2 P S0.56 Se0.44 - | - C100 H144 N4 O8 P4 S2.24 Se1.76 - | 4 | 1
4339645 | 16.191 | 0.002 | 8.1589 | 0.001 | 40.17 | 0.005 | 90 | 90 | 90 | 5306.5 | P c a 21 | P 2c -2ac | 29 | - C24 H36 N2 O4 P2 - | - C24 H36 N2 O4 P2 - | - C192 H288 N16 O32 P16 - | 8 | 2
4339648 | 16.2414 | 0.0017 | 8.1762 | 0.0009 | 40.054 | 0.004 | 90 | 90 | 90 | 5318.9 | P c a 21 | P 2c -2ac | 29 | - C24 H36 N2 O3.73 P2 - | - C24 H36 N2 O3.7275 P2 - | - C192 H288 N16 O29.82 P16 - | 8 | 2
4339653 | 12.59 | 0.0013 | 12.59 | 0.0013 | 12.59 | 0.0013 | 90 | 90 | 90 | 1995.6 | F m -3 m | -F 4 2 3 | 225 | - C14 H26 Mo N8 O - | - C13.92 H34.14 Mo N8 O - | - C55.68 H136.56 Mo4 N32 O4 - | 4 | 0.0208333
4339659 | 5.569 | 0.001 | 8.119 | 0.002 | 23.596 | 0.005 | 90 | 90 | 90 | 1066.9 | P 21 21 21 | P 2ac 2ab | 19 | - C12 H10 S2 - | - C12 H10 S2 - | - C48 H40 S8 - | 4 | 1
4339661 | 15.6887 | 0.0016 | 13.5545 | 0.0014 | 17.3368 | 0.0019 | 90 | 90 | 90 | 3686.7 | P b c a | -P 2ac 2ab | 61 | - C30 H46 O18 V4 - | - C30 H46 O18 V4 - | - C120 H184 O72 V16 - | 4 | 0.5
4339663 | 16.4089 | 0.0006 | 14.1745 | 0.0005 | 16.569 | 0.0005 | 90 | 90 | 90 | 3853.7 | P b c a | -P 2ac 2ab | 61 | - C32 H50 O16 V4 - | - C32 H50 O16 V4 - | - C128 H200 O64 V16 - | 4 | 0.5
4339669 | 22.6707 | 0.0012 | 14.8735 | 0.0008 | 15.7286 | 0.0008 | 90 | 90 | 90 | 5303.6 | A e a 2 | A 2 -2ab | 41 | - C36 H50 Ce3 Mn2 N6 O30 - | - C36 H50 Ce3 Mn2 N6 O30 - | - C144 H200 Ce12 Mn8 N24 O120 - | 4 | 0.5
4339674 | 17.6846 | 0.0008 | 13.7662 | 0.0008 | 22.0391 | 0.0013 | 90 | 90 | 90 | 5365.4 | P c a 21 | P 2c -2ac | 29 | - C56.28 H58.2 Cl2 Cu N7 O10.32 P4 - | - C48 H35 Cl2 Cu N7 O8 P4 - | - C192 H140 Cl8 Cu4 N28 O32 P16 - | 4 | 1
4339675 | 23.6564 | 0.0003 | 23.6564 | 0.0003 | 24.307 | 0.0007 | 90 | 90 | 90 | 13602.8 | I 41/a :2 | -I 4ad | 88 | - C48 H40 Cl4 Cu2 N8 O8 P4 - | - C48 H40 Cl4 Cu2 N8 O9.002 P4 - | - C384 H320 Cl32 Cu16 N64 O72.016 P32 - | 8 | 0.5
4339683 | 6.0255 | 0.0014 | 16.659 | 0.004 | 26.139 | 0.006 | 90 | 90 | 90 | 2623.8 | P 21 21 21 | P 2ac 2ab | 19 | - C16 H22 Cu3 N20 - | - C16 H22 Cu3 N20 - | - C64 H88 Cu12 N80 - | 4 | 1
4339706 | 46.001 | 0.009 | 16.707 | 0.003 | 19.466 | 0.004 | 90 | 90 | 90 | 14960 | P b c n | -P 2n 2ab | 60 | - C81 H104 Al3 N7 - | - C81 H104 Al3 N7 - | - C648 H832 Al24 N56 - | 8 | 1
4339708 | 12.6189 | 0.0002 | 20.3632 | 0.0003 | 24.1086 | 0.0004 | 90 | 90 | 90 | 6194.97 | P 21 21 21 | P 2ac 2ab | 19 | - C68 H91 Al3 N6 - | - C68 H91 Al3 N6 - | - C272 H364 Al12 N24 - | 4 | 1
4339709 | 14.8422 | 0.0002 | 21.3463 | 0.0002 | 23.7846 | 0.0002 | 90 | 90 | 90 | 7535.58 | P b c a | -P 2ac 2ab | 61 | - C60 H50 Cl4 I10 O24 - | - C60 H50 Cl4 I10 O24 - | - C240 H200 Cl16 I40 O96 - | 4 | 0.5
4339711 | 13.1941 | 0.0008 | 14.9897 | 0.0009 | 27.8746 | 0.0014 | 90 | 90 | 90 | 5512.9 | P 21 21 21 | P 2ac 2ab | 19 | - C30.75 H57.75 Mn6 N15 Na2 O20.25 - | - C30.75 H56.75 Mn6 N15 Na2 O20.25 - | - C123 H227 Mn24 N60 Na8 O81 - | 4 | 1
4339714 | 19.923 | 0.002 | 19.923 | 0.002 | 18.511 | 0.003 | 90 | 90 | 90 | 7347.5 | P -4 21 c | P -4 2n | 114 | - C38 H44 N4 Ni2 O10.5 - | - C36 H34 N4 Ni2 O10.5 - | - C288 H272 N32 Ni16 O84 - | 8 | 1
4339715 | 13.571 | 0.002 | 14.106 | 0.006 | 23.625 | 0.003 | 90 | 90 | 90 | 4523 | P n 21 a | P -2ac -2n | 33 | - C20 H25 N5 Ni O7 - | - C20 H25 N5 Ni O7 - | - C160 H200 N40 Ni8 O56 - | 8 | 2
4339724 | 8.937 | 0.0013 | 16.164 | 0.0008 | 18.057 | 0.0019 | 90 | 90 | 90 | 2608.5 | P 21 21 21 | P 2ac 2ab | 19 | - C24 H34 Cl N5 O5 - | - C24 H34 Cl N5 O5 - | - C96 H136 Cl4 N20 O20 - | 4 | 1
4339733 | 9.145 | 0.0002 | 19.588 | 0.0003 | 21.9762 | 0.0004 | 90 | 90 | 90 | 3936.65 | P 21 21 21 | P 2ac 2ab | 19 | - C36 H47 Cl3 N6 Ni O6 - | - C36 H47 Cl3 N6 Ni O6 - | - C144 H188 Cl12 N24 Ni4 O24 - | 4 | 1
4339748 | 18.1012 | 0.0003 | 15.7016 | 0.0003 | 22.6629 | 0.0002 | 90 | 90 | 90 | 6441.2 | P b c a | -P 2ac 2ab | 61 | - C35 H33 Cl N4 Ni O6 - | - C35 H33 Cl N4 Ni O6 - | - C280 H264 Cl8 N32 Ni8 O48 - | 8 | 1
4339764 | 8.0799 | 0.0017 | 13.225 | 0.003 | 19.27 | 0.004 | 90 | 90 | 90 | 2059.1 | P 21 21 21 | P 2ac 2ab | 19 | - C20 H21 Cl2 N O3 Ti - | - C20 H21 Cl2 N O3 Ti - | - C80 H84 Cl8 N4 O12 Ti4 - | 4 | 1
4339765 | 10.9666 | 0.0006 | 12.2922 | 0.0007 | 23.8353 | 0.0013 | 90 | 90 | 90 | 3213.1 | P 21 21 21 | P 2ac 2ab | 19 | - C28 H40 Cl3 N O3 Ti - | - C28 H40 Cl3 N O3 Ti - | - C112 H160 Cl12 N4 O12 Ti4 - | 4 | 1
4339773 | 10.701 | 0.003 | 12.479 | 0.003 | 24.07 | 0.005 | 90 | 90 | 90 | 3214.3 | P 21 21 21 | P 2ac 2ab | 19 | - C26 H44 N9 O12 Yb - | - C26 H44 N9 O12 Yb - | - C104 H176 N36 O48 Yb4 - | 4 | 1
4339778 | 6.4068 | 0.0015 | 9.701 | 0.002 | 12.398 | 0.003 | 90 | 90 | 90 | 770.6 | P 21 21 21 | P 2ac 2ab | 19 | - C6 H4 Cu N4 O2 - | - C6 H4 Cu N4 O2 - | - C24 H16 Cu4 N16 O8 - | 4 | 1
4339780 | 13.27 | 0.02 | 21.36 | 0.03 | 33.87 | 0.05 | 90 | 90 | 90 | 9600 | I 2 2 2 | I 2 2 | 23 | - C144 H134 Mn16 N72 O63 - | - C144 H96 Mn16 N72 O63 - | - C288 H192 Mn32 N144 O126 - | 2 | 0.25
4339792 | 17.616 | 0.003 | 22.889 | 0.003 | 9.5032 | 0.0013 | 90 | 90 | 90 | 3831.8 | C m c 21 | C 2c -2 | 36 | - C36 H48 Al N O3 - | - C36 Al N O3 - | - C144 Al4 N4 O12 - | 4 | 0.5
4339795 | 26.105 | 0.005 | 12.446 | 0.003 | 24.267 | 0.005 | 90 | 90 | 90 | 7884 | P b c n | -P 2n 2ab | 60 | - C86 H112 Al2 N2 O6 - | - C86 H112 Al2 N2 O6 - | - C344 H448 Al8 N8 O24 - | 4 | 0.5
4339806 | 30.409 | 0.003 | 15.5193 | 0.0015 | 15.8201 | 0.0015 | 90 | 90 | 90 | 7465.9 | P n m a | -P 2ac 2n | 62 | - C71 H106 N18 O U3 - | - C71 H90 N18 O U3 - | - C284 H360 N72 O4 U12 - | 4 | 0.5
4339807 | 15.0843 | 0.0006 | 12.5588 | 0.0005 | 31.2717 | 0.0012 | 90 | 90 | 90 | 5924.1 | P b c a | -P 2ac 2ab | 61 | - C22 H52 N2 O P2 Ru Si2 - | - C22 H52 N2 O P2 Ru Si2 - | - C176 H416 N16 O8 P16 Ru8 Si16 - | 8 | 1
4339813 | 19.761 | 0.006 | 22.503 | 0.007 | 36.588 | 0.011 | 90 | 90 | 90 | 16270 | P n a 21 | P 2c -2n | 33 | - C78 H80 Cu2 F12 N8 O5 P2 S2 - | - C74 H70 Cu2 F12 N8 O4 P2 S2 - | - C592 H560 Cu16 F96 N64 O32 P16 S16 - | 8 | 2
4339815 | 10.2304 | 0.0003 | 11.0782 | 0.0003 | 18.7722 | 0.0005 | 90 | 90 | 90 | 2127.54 | P b c n | -P 2n 2ab | 60 | - C24 H30 N2 Ni O2 - | - C24 H30 N2 Ni O2 - | - C96 H120 N8 Ni4 O8 - | 4 | 0.5
4339817 | 10.3003 | 0.0005 | 11.1678 | 0.0005 | 18.7003 | 0.0007 | 90 | 90 | 90 | 2151.13 | P b c n | -P 2n 2ab | 60 | - C24 H30 Co N2 O2 - | - C24 H30 Co N2 O2 - | - C96 H120 Co4 N8 O8 - | 4 | 0.5
4339826 | 26.6328 | 0.0004 | 26.6328 | 0.0004 | 26.6328 | 0.0004 | 90 | 90 | 90 | 18890.8 | F m -3 m | -F 4 2 3 | 225 | - C25.5 H39.5 Cl Fe2 N4.5 O14.5 - | - C12 H4 Fe2 O10 - | - C288 H96 Fe48 O240 - | 24 | 0.125
4339827 | 30.2083 | 0.0016 | 30.2083 | 0.0016 | 30.2083 | 0.0016 | 90 | 90 | 90 | 27566 | F m -3 m | -F 4 2 3 | 225 | - C36.5 H37.5 Cl3 Fe4 N2.5 O19.5 - | - C24 H4 Cl Fe4 O16 - | - C576 H96 Cl24 Fe96 O384 - | 24 | 0.125
4339829 | 13.2784 | 0.0001 | 19.324 | 0.0002 | 37.3338 | 0.0004 | 90 | 90 | 90 | 9579.55 | P 21 21 21 | P 2ac 2ab | 19 | - C46 H45 F6 N Ni O6 P4 S2 - | - C46 H45 F6 N Ni O6 P4 S2 - | - C368 H360 F48 N8 Ni8 O48 P32 S16 - | 8 | 2
4339840 | 8.2607 | 0.0005 | 13.0802 | 0.0008 | 16.9503 | 0.0011 | 90 | 90 | 90 | 1831.5 | P c a 21 | P 2c -2ac | 29 | - C6 H20 N2 O14 P4 Zn2 - | - C6 H20 N2 O14 P4 Zn2 - | - C24 H80 N8 O56 P16 Zn8 - | 4 | 1
4339844 | 4.0461 | 0.0008 | 4.0461 | 0.0008 | 8.1 | 0.007 | 90 | 90 | 90 | 132.6 | P 4/n m m :2 | -P 4a 2a | 129 | - La Ni O P - | - La Ni O P - | - La2 Ni2 O2 P2 - | 2 | 0.125
4339850 | 16.0106 | 0.0012 | 19.5188 | 0.0018 | 25.744 | 0.002 | 90 | 90 | 90 | 8045.2 | P b c a | -P 2ac 2ab | 61 | - C43 H67 Fe N3 P2 - | - C43 H67 Fe N3 P2 - | - C344 H536 Fe8 N24 P16 - | 8 | 1
4339855 | 8.8255 | 0.0012 | 8.8255 | 0.0012 | 12.564 | 0.003 | 90 | 90 | 90 | 978.6 | I 4/m c m | -I 4 2c | 140 | - Bi1.6 Eu3 Sn3.4 - | - Bi Eu Sn3 - | - Bi8 Eu8 Sn24 - | 8 | 0.25
4339859 | 25.229 | 0.013 | 20.655 | 0.01 | 33.56 | 0.016 | 90 | 90 | 90 | 17488 | P b c a | -P 2ac 2ab | 61 | - C102 H192 Mn22 N4 O78 - | - C102 H192 Mn22 N4 O78 - | - C408 H768 Mn88 N16 O312 - | 4 | 0.5
4339860 | 25.1814 | 0.0012 | 20.8101 | 0.001 | 33.712 | 0.0016 | 90 | 90 | 90 | 17666 | P b c a | -P 2ac 2ab | 61 | - C109 H208 Br8 Mn22 N4 O81 - | - C92 H160 Br8 Mn22 N4 O76 - | - C368 H640 Br32 Mn88 N16 O304 - | 4 | 0.5
4339873 | 13.4551 | 0.0002 | 13.4551 | 0.0002 | 9.5832 | 0.0002 | 90 | 90 | 90 | 1734.94 | P 4 21 2 | P 4ab 2ab | 90 | - C26 H40 N2 O13 Zn2 - | - C26.08 N2 O8 Zn2 - | - C52.16 N4 O16 Zn4 - | 2 | 0.25
4339874 | 18.8703 | 0.0003 | 18.8703 | 0.0003 | 27.8994 | 0.0012 | 90 | 90 | 90 | 9934.6 | F 2 2 2 | F 2 2 | 22 | - C30 H36 N2 O8 Zn2 - | - C30 N2 O8 Zn2 - | - C240 N16 O64 Zn16 - | 8 | 0.5
4339875 | 13.3433 | 0.0003 | 13.3433 | 0.0003 | 27.8994 | 0.0012 | 90 | 90 | 90 | 4967.3 | I -4 c 2 | I -4 -2c | 120 | - C30 H36 N2 O8 Zn2 - | - C30 N2 O8 Zn2 - | - C120 N8 O32 Zn8 - | 4 | 0.25
4339890 | 16.5652 | 0.0009 | 18.8117 | 0.0011 | 31.811 | 0.0018 | 90 | 90 | 90 | 9912.9 | P 21 21 21 | P 2ac 2ab | 19 | - C21 H53 Br N9 P3 - | - C21 H53 Br N9 P3 - | - C252 H636 Br12 N108 P36 - | 12 | 3
4339891 | 16.745 | 0.003 | 18.004 | 0.005 | 19.026 | 0.003 | 90 | 90 | 90 | 5736 | P 21 21 21 | P 2ac 2ab | 19 | - C57 H71 Br N9 O2 P3 - | - C57 H71 Br N9 O2 P3 - | - C228 H284 Br4 N36 O8 P12 - | 4 | 1
4339895 | 19.0853 | 0.0005 | 19.0853 | 0.0005 | 17.4995 | 0.0009 | 90 | 90 | 90 | 6374.2 | I -4 | I -4 | 82 | - C20 H51 Cl N9 O P3 - | - C20 H51 Cl N9 O P3 - | - C160 H408 Cl8 N72 O8 P24 - | 8 | 1
4339902 | 6.2573 | 0.0004 | 9.6814 | 0.0006 | 11.1333 | 0.0007 | 90 | 90 | 90 | 674.45 | P 21 21 21 | P 2ac 2ab | 19 | - C4 H6 Na2 O6 - | - C4 H6 Na2 O6 - | - C16 H24 Na8 O24 - | 4 | 1
4339903 | 3.9374 | 0.0006 | 13.813 | 0.002 | 17.5 | 0.003 | 90 | 90 | 90 | 951.8 | C m c m | -C 2c 2 | 63 | - Cu3 K2 S5 U - | - Cu3 K2 S5 U - | - Cu12 K8 S20 U4 - | 4 | 0.25
4339906 | 14.688 | 0.003 | 22.978 | 0.004 | 10.4931 | 0.0018 | 90 | 90 | 90 | 3541.4 | P n m a | -P 2ac 2n | 62 | - C21 H34 Br6 Cl2 Ga2 P4 - | - C21 H34 Br6 Cl2 Ga2 P4 - | - C84 H136 Br24 Cl8 Ga8 P16 - | 4 | 0.5
4339907 | 15.223 | 0.002 | 23.406 | 0.004 | 11.0027 | 0.001 | 90 | 90 | 90 | 3920.4 | P n m a | -P 2ac 2n | 62 | - C20.4 H32.8 Cl0.8 Ga2 I6 P4 - | - C20.4 H32.8 Cl0.8 Ga2 I6 P4 - | - C81.6 H131.2 Cl3.2 Ga8 I24 P16 - | 4 | 0.5
4339912 | 15.935 | 0.004 | 11.374 | 0.002 | 14.319 | 0.003 | 90 | 90 | 90 | 2595.2 | P n m a | -P 2ac 2n | 62 | - C10 H16 As2 Ga2 I6 - | - C10 H16 As2 Ga2 I6 - | - C40 H64 As8 Ga8 I24 - | 4 | 0.5
4339920 | 25.8252 | 0.0019 | 25.8252 | 0.0019 | 19.463 | 0.003 | 90 | 90 | 90 | 12981 | I 41/a :2 | -I 4ad | 88 | - C28.75 H37.5 Al Cl5.5 N3 O - | - C28.75 H36 Al Cl5.5 N3 O - | - C460 H576 Al16 Cl88 N48 O16 - | 16 | 1
4339921 | 25.908 | 0.003 | 25.908 | 0.003 | 19.64 | 0.002 | 90 | 90 | 90 | 13183 | I 41/a :2 | -I 4ad | 88 | - C28.5 H37 Cl5.5 N3 O Ti - | - C28.5 H36 Cl5.5 N3 O Ti - | - C456 H576 Cl88 N48 O16 Ti16 - | 16 | 1
4339922 | 28.218 | 0.002 | 28.218 | 0.002 | 15.866 | 0.0009 | 90 | 90 | 90 | 12633.4 | I 41/a :2 | -I 4ad | 88 | - C28 H36 Cl4 N3 O Y - | - C28 H34 Cl4 N3 O Y - | - C448 H544 Cl64 N48 O16 Y16 - | 16 | 1
4339923 | 25.573 | 0.004 | 25.573 | 0.004 | 19.42 | 0.005 | 90 | 90 | 90 | 12700 | I 41/a :2 | -I 4ad | 88 | - C29 H34 Cl5.1 Ga N3 O - | - C29 H34 Cl5.1 Ga N3 O - | - C464 H544 Cl81.6 Ga16 N48 O16 - | 16 | 1
4339924 | 19.0404 | 0.0018 | 13.3413 | 0.0012 | 13.7702 | 0.0013 | 90 | 90 | 90 | 3498 | P c a 21 | P 2c -2ac | 29 | - C25.5 H48 Cl2 N12 O2 P4 Ru - | - C25.5 H48 Cl2 N12 O2 P4 Ru - | - C102 H192 Cl8 N48 O8 P16 Ru4 - | 4 | 1
4339926 | 7.0868 | 0.0003 | 16.9811 | 0.0008 | 30.3358 | 0.0015 | 90 | 90 | 90 | 3650.7 | P 21 21 21 | P 2ac 2ab | 19 | - C40 H40 N6 Pt - | - C40 H40 N6 Pt - | - C160 H160 N24 Pt4 - | 4 | 1
4339930 | 22.117 | 0.003 | 15.28 | 0.002 | 21.38 | 0.003 | 90 | 90 | 90 | 7225.3 | P c c n | -P 2ab 2ac | 56 | - C31 H44 Cu3 F3 N6 Na O8 S - | - C26 H34 Cu3 N6 Na0.5 O4 - | - C208 H272 Cu24 N48 Na4 O32 - | 8 | 1
4339932 | 20.73 | 0.004 | 8.6418 | 0.0016 | 19.063 | 0.004 | 90 | 90 | 90 | 3415 | P 21 21 21 | P 2ac 2ab | 19 | - C37 H50 Cr N3 O - | - C37 H50 Cr N3 O - | - C148 H200 Cr4 N12 O4 - | 4 | 1
4339964 | 15.4706 | 0.0017 | 18.03 | 0.002 | 34.053 | 0.004 | 90 | 90 | 90 | 9498.6 | P b c a | -P 2ac 2ab | 61 | - C49 H71 N Na2 O6 - | - C49 H71 N Na2 O6 - | - C392 H568 N8 Na16 O48 - | 8 | 1
4339983 | 5.3833 | 0.0004 | 9.5535 | 0.0006 | 7.1233 | 0.0005 | 90 | 90 | 90 | 366.35 | C m c a | -C 2ac 2 | 64 | - Co2.53 Gd2 Si0.47 - | - Co2.53 Gd2 Si0.47 - | - Co10.12 Gd8 Si1.88 - | 4
4339984 | 15.0204 | 0.0009 | 5.407 | 0.002 | 20.52 | 0.003 | 90 | 90 | 90 | 1666.5 | P n m a | -P 2ac 2n | 62 | - Bi6.267 Cu1.6 O20 S3 - | - Bi6.267 Cu1.6 O20 S3 - | - Bi25.068 Cu6.4 O80 S12 - | 4 | 0.5
4339985 | 5.4153 | 0.0002 | 14.2437 | 0.0006 | 15.7595 | 0.0007 | 90 | 90 | 90 | 1215.59 | P b c a | -P 2ac 2ab | 61 | - Bi2 Co O7 S - | - Bi2 Co O7 S - | - Bi16 Co8 O56 S8 - | 8 | 1
4339990 | 8.499 | 0.002 | 9.246 | 0.002 | 11.9 | 0.002 | 90 | 90 | 90 | 935.1 | P b c a | -P 2ac 2ab | 61 | - C2 H4 O4 Se - | - C2 H4 O4 Se - | - C16 H32 O32 Se8 - | 8 | 1
4339993 | 9.527 | 0.003 | 9.527 | 0.003 | 5.171 | 0.001 | 90 | 90 | 90 | 469.3 | P -4 21 c | P -4 2n | 114 | - O12 Se4 - | - O12 Se4 - | - O24 Se8 - | 2 | 0.25
4340008 | 25.6676 | 0.0007 | 25.668 |  | 25.668 |  | 90 | 90 | 90 | 16911 | F m m m | -F 2 2 | 69 | - C24 O13 Zn4 - | - C24 O13 Zn4 - | - C192 O104 Zn32 - | 8 | 0.25
4340009 | 25.5228 | 0.0012 | 25.5228 | 0.0012 | 25.5228 | 0.0012 | 90 | 90 | 90 | 16625.9 | F m -3 m | -F 4 2 3 | 225 | - C34.63 O23 Zn4 - | - C33.12 O26.12 Zn4 - | - C264.96 O208.96 Zn32 - | 8 | 0.0416667
4340010 | 25.5553 | 0.0018 | 25.5553 | 0.0018 | 25.5553 | 0.0018 | 90 | 90 | 90 | 16689 | F m -3 m | -F 4 2 3 | 225 | - C24 O13 Zn4 - | - C24 O13 Zn4 - | - C192 O104 Zn32 - | 8 | 0.0416667
4340011 | 25.5193 | 0.0014 | 25.5193 | 0.0014 | 25.5193 | 0.0014 | 90 | 90 | 90 | 16619.1 | F m -3 m | -F 4 2 3 | 225 | - C24 O13 Zn4 - | - C24 O13 Zn4 - | - C192 O104 Zn32 - | 8 | 0.0416667
4340029 | 4.568 | 0.002 | 16.027 | 0.008 | 18.453 | 0.009 | 90 | 90 | 90 | 1351 | C m c m | -C 2c 2 | 63 | - Ag1.2 Rb0.4 Sm0.8 Te2 - | - Ag1.2 Rb0.4 Sm0.8 Te2 - | - Ag12 Rb4 Sm8 Te20 - | 10 | 0.625
4340030 | 4.548 | 0.003 | 16.06 | 0.011 | 18.417 | 0.013 | 90 | 90 | 90 | 1345.2 | C m c m | -C 2c 2 | 63 | - Ag1.2 Gd0.8 Rb0.4 Te2 - | - Ag1.2 Gd0.8 Rb0.4 Te2 - | - Ag12 Gd8 Rb4 Te20 - | 10 | 0.625
4340031 | 4.529 | 0.003 | 16.061 | 0.013 | 18.32 | 0.013 | 90 | 90 | 90 | 1332.6 | C m c m | -C 2c 2 | 63 | - Ag1.2 Rb0.4 Tb0.8 Te2 - | - Ag1.2 Rb0.4 Tb0.8 Te2 - | - Ag12 Rb4 Tb8 Te20 - | 10 | 0.625
4340032 | 4.5324 | 0.0008 | 16.102 | 0.002 | 18.324 | 0.003 | 90 | 90 | 90 | 1337.3 | C m c m | -C 2c 2 | 63 | - Ag1.2 Dy0.8 Rb0.4 Te2 - | - Ag1.2 Dy0.8 Rb0.4 Te2 - | - Ag12 Dy8 Rb4 Te20 - | 10 | 0.625
4340033 | 4.62 | 0.002 | 16.232 | 0.008 | 18.835 | 0.01 | 90 | 90 | 90 | 1412.5 | C m c m | -C 2c 2 | 63 | - Ag1.2 Cs0.4 Pr0.8 Te2 - | - Ag1.2 Cs0.4 Pr0.8 Te2 - | - Ag12 Cs4 Pr8 Te20 - | 10 | 0.625
4340034 | 4.609 | 0.003 | 16.217 | 0.009 | 18.749 | 0.011 | 90 | 90 | 90 | 1401.4 | C m c m | -C 2c 2 | 63 | - Ag1.2 Cs0.4 Nd0.8 Te2 - | - Ag1.2 Cs0.4 Nd0.8 Te2 - | - Ag12 Cs4 Nd8 Te20 - | 10 | 0.625
4340035 | 4.5795 | 0.0006 | 16.2514 | 0.0016 | 18.648 | 0.002 | 90 | 90 | 90 | 1387.8 | C m c m | -C 2c 2 | 63 | - Ag1.2 Cs0.4 Sm0.8 Te2 - | - Ag1.2 Cs0.4 Sm0.8 Te2 - | - Ag12 Cs4 Sm8 Te20 - | 10 | 0.625
4340036 | 4.552 | 0.003 | 16.255 | 0.011 | 18.552 | 0.013 | 90 | 90 | 90 | 1372.7 | C m c m | -C 2c 2 | 63 | - Ag1.2 Cs0.4 Gd0.8 Te2 - | - Ag1.2 Cs0.4 Gd0.8 Te2 - | - Ag12 Cs4 Gd8 Te20 - | 10 | 0.625
4340037 | 4.5415 | 0.0006 | 16.304 | 0.003 | 18.502 | 0.002 | 90 | 90 | 90 | 1370 | C m c m | -C 2c 2 | 63 | - Ag1.2 Cs0.4 Tb0.8 Te2 - | - Ag1.2 Cs0.4 Tb0.8 Te2 - | - Ag12 Cs4 Tb8 Te20 - | 10 | 0.625
4340038 | 4.523 | 0.003 | 16.286 | 0.012 | 18.471 | 0.014 | 90 | 90 | 90 | 1360.6 | C m c m | -C 2c 2 | 63 | - Ag1.2 Cs0.4 Dy0.8 Te2 - | - Ag1.2 Cs0.4 Dy0.8 Te2 - | - Ag12 Cs4 Dy8 Te20 - | 10 | 0.625
4340039 | 4.5226 | 0.001 | 16.299 | 0.003 | 18.455 | 0.004 | 90 | 90 | 90 | 1360.4 | C m c m | -C 2c 2 | 63 | - Ag1.2 Cs0.4 Ho0.8 Te2 - | - Ag1.2 Cs0.4 Ho0.8 Te2 - | - Ag12 Cs4 Ho8 Te20 - | 10 | 0.625
4340040 | 4.504 | 0.002 | 16.316 | 0.008 | 18.409 | 0.01 | 90 | 90 | 90 | 1352.8 | C m c m | -C 2c 2 | 63 | - Ag1.2 Cs0.4 Er0.8 Te2 - | - Ag1.2 Cs0.4 Er0.8 Te2 - | - Ag12 Cs4 Er8 Te20 - | 10 | 0.625
4340042 | 29.0611 | 0.0005 | 20.9836 | 0.0004 | 31.5583 | 0.0006 | 90 | 90 | 90 | 19244.5 | P b c n | -P 2n 2ab | 60 | - C176 H218 N O61 Tb9 - | - C176 H218 N O61 Tb9 - | - C704 H872 N4 O244 Tb36 - | 4 | 0.5
4340046 | 19.5887 | 0.0005 | 22.7717 | 0.0016 | 10.1759 | 0.0003 | 90 | 90 | 90 | 4539.1 | P 21 21 2 | P 2 2ab | 18 | - C37.5 H45 Dy0.5 N9.5 O13.5 Zn2 - | - C37.5 H42 Dy0.5 N9.25 O12.75 Zn2 - | - C150 H168 Dy2 N37 O51 Zn8 - | 4 | 1
4340049 | 45.3648 | 0.0006 | 45.3648 | 0.0006 | 12.0304 | 0.0009 | 90 | 90 | 90 | 24758.1 | I 41/a :2 | -I 4ad | 88 | - C50 H44 Eu N17 O21 Zn5 - | - C50 H40 Eu N17 O20.99 Zn5 - | - C800 H640 Eu16 N272 O335.84 Zn80 - | 16 | 1
4340054 | 9.9271 | 0.0013 | 13.026 | 0.0017 | 21.326 | 0.003 | 90 | 90 | 90 | 2757.7 | P b c n | -P 2n 2ab | 60 | - C30 H32 Cl2 Cu N2 - | - C30 H32 Cl2 Cu N2 - | - C120 H128 Cl8 Cu4 N8 - | 4 | 0.5
4340057 | 4.1471 | 0.0016 | 16.46 | 0.006 | 3.9711 | 0.0015 | 90 | 90 | 90 | 271.07 | C m c m | -C 2c 2 | 63 | - Al0.22 Gd Ge2 - | - Al0.22 Gd Ge2 - | - Al0.88 Gd4 Ge8 - | 4 | 0.25
4340058 | 4.1499 | 0.0011 | 16.334 | 0.004 | 3.9712 | 0.001 | 90 | 90 | 90 | 269.19 | C m c m | -C 2c 2 | 63 | - Al0.21 Ge2 Tb - | - Al0.21 Ge2 Tb - | - Al0.84 Ge8 Tb4 - | 4 | 0.25
4340059 | 4.0823 | 0.0008 | 16.218 | 0.003 | 3.933 | 0.0007 | 90 | 90 | 90 | 260.39 | C m c m | -C 2c 2 | 63 | - Al0.17 Dy Ge2 - | - Al0.17 Dy Ge2 - | - Al0.68 Dy4 Ge8 - | 4 | 0.25
4340060 | 4.073 | 0.003 | 16.097 | 0.01 | 3.927 | 0.003 | 90 | 90 | 90 | 257.5 | C m c m | -C 2c 2 | 63 | - Al0.16 Ge2 Ho - | - Al0.16 Ge2 Ho - | - Al0.64 Ge8 Ho4 - | 4 | 0.25
4340061 | 4.0656 | 0.0015 | 16.018 | 0.006 | 3.9199 | 0.0014 | 90 | 90 | 90 | 255.27 | C m c m | -C 2c 2 | 63 | - Al0.15 Er Ge2 - | - Al0.15 Er Ge2 - | - Al0.6 Er4 Ge8 - | 4 | 0.25
4340062 | 4.0353 | 0.001 | 15.875 | 0.004 | 3.8983 | 0.0009 | 90 | 90 | 90 | 249.73 | C m c m | -C 2c 2 | 63 | - Al0.13 Ge2 Tm - | - Al0.12 Ge2 Tm - | - Al0.48 Ge8 Tm4 - | 4 | 0.25
4340063 | 4.0097 | 0.0007 | 15.708 | 0.003 | 3.8766 | 0.0007 | 90 | 90 | 90 | 244.17 | C m c m | -C 2c 2 | 63 | - Al0.1 Ge2 Lu - | - Al0.1 Ge2 Lu - | - Al0.4 Ge8 Lu4 - | 4 | 0.25
4340064 | 4.1059 | 0.001 | 16.301 | 0.004 | 3.9465 | 0.001 | 90 | 90 | 90 | 264.14 | C m c m | -C 2c 2 | 63 | - Al0.17 Ge2 Y - | - Al0.17 Ge2 Y - | - Al0.68 Ge8 Y4 - | 4 | 0.25
4340074 | 9.9988 | 0.0006 | 15.4852 | 0.001 | 34.356 | 0.002 | 90 | 90 | 90 | 5319.5 | P b c a | -P 2ac 2ab | 61 | - C27 H38 Cl Co O P2 - | - C27 H38 Cl Co O P2 - | - C216 H304 Cl8 Co8 O8 P16 - | 8 | 1
4340076 | 10.2443 | 0.0008 | 18.9199 | 0.0015 | 30.626 | 0.003 | 90 | 90 | 90 | 5936 | P b c a | -P 2ac 2ab | 61 | - C27 H38 Cu F3 O3 P2 S - | - C27 H38 Cu F3 O3 P2 S - | - C216 H304 Cu8 F24 O24 P16 S8 - | 8 | 1
4340078 | 9.8584 | 0.0006 | 12.6977 | 0.0007 | 23.1548 | 0.0013 | 90 | 90 | 90 | 2898.5 | P 21 21 21 | P 2ac 2ab | 19 | - C26 H38 Ag F6 P3 - | - C26 H38 Ag F6 P3 - | - C104 H152 Ag4 F24 P12 - | 4 | 1
4340086 | 28.737 | 0.003 | 28.737 | 0.003 | 69.398 | 0.01 | 90 | 90 | 90 | 57310 | I 41/a c d :2 | -I 4bd 2c | 142 | - C36 H30 Ag2 N8 O6 - | - C36 H30 Ag2 N8 O6 - | - C1728 H1440 Ag96 N384 O288 - | 48 | 1.5
4340087 | 23.407 | 0.003 | 29.545 | 0.004 | 29.171 | 0.004 | 90 | 90 | 90 | 20173 | I b a 2 | I 2 -2c | 45 | - C38 H34 Ag2 N8 O6 - | - C38 H34 Ag2 N8 O6 - | - C608 H544 Ag32 N128 O96 - | 16 | 2
4340088 | 23.2918 | 0.0006 | 27.1541 | 0.0008 | 31.0404 | 0.0012 | 90 | 90 | 90 | 19632.1 | I b a 2 | I 2 -2c | 45 | - C38 H34 Ag2 N8 O6 - | - C38 H34 Ag2 N8 O6 - | - C608 H544 Ag32 N128 O96 - | 16 | 2
4340089 | 23.3024 | 0.0005 | 29.3223 | 0.0008 | 29.7087 | 0.0009 | 90 | 90 | 90 | 20299.4 | I b a 2 | I 2 -2c | 45 | - C40 H38 Ag2 N8 O6 - | - C40 H38 Ag2 N8 O6 - | - C640 H608 Ag32 N128 O96 - | 16 | 2
4340090 | 23.2149 | 0.0008 | 27.5663 | 0.001 | 30.2911 | 0.0013 | 90 | 90 | 90 | 19384.8 | I b a 2 | I 2 -2c | 45 | - C38 H34 Ag2 N8 O8 - | - C38 H34 Ag2 N8 O8 - | - C608 H544 Ag32 N128 O128 - | 16 | 2
4340091 | 28.557 | 0.014 | 28.557 | 0.014 | 23.039 | 0.009 | 90 | 90 | 90 | 18788 | I 41/a c d :2 | -I 4bd 2c | 142 | - C38 H34 Ag2 N8 O6 - | - C38 H34 Ag2 N8 O6 - | - C608 H544 Ag32 N128 O96 - | 16 | 0.5
4340092 | 23.1895 | 0.0008 | 29.6451 | 0.0016 | 29.5164 | 0.0011 | 90 | 90 | 90 | 20291.2 | I b a 2 | I 2 -2c | 45 | - C40 H38 Ag2 N8 O6 - | - C40 H38 Ag2 N8 O6 - | - C640 H608 Ag32 N128 O96 - | 16 | 2
4340093 | 23.3285 | 0.0007 | 27.992 | 0.0013 | 30.8373 | 0.0013 | 90 | 90 | 90 | 20137.1 | I b a 2 | I 2 -2c | 45 | - C40 H38 Ag2 N8 O6 - | - C40 H38 Ag2 N8 O6 - | - C640 H608 Ag32 N128 O96 - | 16 | 2
4340094 | 23.3987 | 0.0006 | 28.2329 | 0.0008 | 30.8115 | 0.0011 | 90 | 90 | 90 | 20354.5 | I b a 2 | I 2 -2c | 45 | - C42 H42 Ag2 N8 O6 - | - C42 H42 Ag2 N8 O6 - | - C672 H672 Ag32 N128 O96 - | 16 | 2
4340095 | 23.2372 | 0.0006 | 28.5061 | 0.0012 | 29.7162 | 0.001 | 90 | 90 | 90 | 19684.1 | I b a 2 | I 2 -2c | 45 | - C40 H38 Ag2 N8 O8 - | - C40 H38 Ag2 N8 O8 - | - C640 H608 Ag32 N128 O128 - | 16 | 2
4340096 | 22.9914 | 0.0008 | 29.758 | 0.0013 | 28.7883 | 0.0014 | 90 | 90 | 90 | 19696.3 | I b a 2 | I 2 -2c | 45 | - C40 H38 Ag2 N8 O8 - | - C40 H38 Ag2 N8 O8 - | - C640 H608 Ag32 N128 O128 - | 16 | 2
4340097 | 23.335 | 0.008 | 30.373 | 0.013 | 27.34 | 0.03 | 90 | 90 | 90 | 19377 | I b a 2 | I 2 -2c | 45 | - C42 H42 Ag2 N8 O10 - | - C42 H42 Ag2 N8 O10 - | - C672 H672 Ag32 N128 O160 - | 16 | 2
4340098 | 28.661 | 0.0016 | 28.661 | 0.0016 | 22.9776 | 0.0012 | 90 | 90 | 90 | 18875 | I 41/a c d :2 | -I 4bd 2c | 142 | - C40 H38 Ag2 N8 O6 - | - C40 H38 Ag2 N8 O6 - | - C640 H608 Ag32 N128 O96 - | 16 | 0.5
4340103 | 8.3427 | 0.0005 | 9.0471 | 0.0005 | 38.228 | 0.002 | 90 | 90 | 90 | 2885.3 | P 21 21 21 | P 2ac 2ab | 19 | - C30 H28 Cu N2 O16 - | - C30 H28 Cu N2 O16 - | - C120 H112 Cu4 N8 O64 - | 4 | 1
4340105 | 12.0199 | 0.0003 | 12.0211 | 0.0003 | 34.969 | 0.001 | 90 | 90 | 90 | 5052.8 | I 21 21 21 | I 2b 2c | 24 | - C34 H72 Au Eu0.5 N8 O12 Tb0.5 - | - C34 H72 Au Eu0.5 N8 O12 Tb0.5 - | - C136 H288 Au4 Eu2 N32 O48 Tb2 - | 4 | 0.5
4340123 | 13.2623 | 0.0011 | 22.7489 | 0.0019 | 32.187 | 0.003 | 90 | 90 | 90 | 9710.9 | P b c a | -P 2ac 2ab | 61 | - C48 H40 Cl2 F12 N4 P4 Ru - | - C48 H40 Cl2 F12 N4 P4 Ru - | - C384 H320 Cl16 F96 N32 P32 Ru8 - | 8 | 1
4340131 | 29.177 | 0.005 | 10.248 | 0.005 | 11.658 | 0.005 | 90 | 90 | 90 | 3486 | P m a 2 | P 2 -2a | 28 | - C19.5 H12.5 N3 O4 Zn - | - C19.5 H12.5 N3 O4 Zn - | - C78 H50 N12 O16 Zn4 - | 4 | 1
4340142 | 15.912 | 0.002 | 15.912 | 0.002 | 31.831 | 0.006 | 90 | 90 | 90 | 8059 | I -4 2 d | I -4 2bw | 122 | - Li44 Sr19 - | - Li44 Sr19 - | - Li176 Sr76 - | 4 | 0.25
4340143 | 9.8034 | 0.0014 | 9.8034 | 0.0014 | 8.7837 | 0.0018 | 90 | 90 | 90 | 844.2 | P 42/m n m | -P 4n 2n | 136 | - Li2 Sr3 - | - Li2 Sr3 - | - Li8 Sr12 - | 4 | 0.25
4340158 | 37.741 | 0.011 | 16.381 | 0.005 | 17.663 | 0.005 | 90 | 90 | 90 | 10920 | P c a 21 | P 2c -2ac | 29 | - C21 H41 Mo N O2 S4 - | - C21 H41 Mo N O2 S4 - | - C336 H656 Mo16 N16 O32 S64 - | 16 | 4
4340168 | 14.981 | 0.007 | 16.995 | 0.004 | 20.765 | 0.006 | 90 | 90 | 90 | 5287 | P b c n | -P 2n 2ab | 60 | - C45 H75 Cl Cu2 N6 O10 - | - C45 H41 Cl Cu2 N6 O10 - | - C180 H164 Cl4 Cu8 N24 O40 - | 4 | 0.5
4340169 | 15.063 | 0.007 | 16.132 | 0.007 | 21.297 | 0.008 | 90 | 90 | 90 | 5175 | C m c m | -C 2c 2 | 63 | - C42 H69 Cu2 N7 O13 - | - C42 H66 Cu2 N7 O13 - | - C168 H264 Cu8 N28 O52 - | 4 | 0.25
4340181 | 18.622 | 0.004 | 21.445 | 0.006 | 11.089 | 0.005 | 90 | 90 | 90 | 4428 | P 21 21 21 | P 2ac 2ab | 19 | - C42 H40 F6 O2 P3 Ru S4 - | - C42 H40 F6 O2 P3 Ru S4 - | - C168 H160 F24 O8 P12 Ru4 S16 - | 4 | 1
4340184 | 10.7836 | 0.0012 | 10.7836 | 0.0012 | 10.7836 | 0.0012 | 90 | 90 | 90 | 1254 | F m -3 m | -F 4 2 3 | 225 | - C17.14 H34.28 Cr2.86 K0.57 Mn4 N17.14 O17.14 - | - C17.04 Cr2.84 K0.56 Mn4 N17.04 O17.28 - | - C17.04 Cr2.84 K0.56 Mn4 N17.04 O17.28 - | 1 | 0.00520833
4340196 | 13.112 | 0.002 | 15.205 | 0.0018 | 18.5276 | 0.0019 | 90 | 90 | 90 | 3693.8 | P b c a | -P 2ac 2ab | 61 | - C19 H21 Cu N3 O5 - | - C19 H19.355 Cu N3 O5 - | - C152 H154.84 Cu8 N24 O40 - | 8 | 1
4340202 | 14.2529 | 0.0008 | 26.1686 | 0.0018 | 27.4119 | 0.0016 | 90 | 90 | 90 | 10224 | C m c m | -C 2c 2 | 63 | - C32.5 H46 Cu2 F8 N6 O10 S3.5 - | - C32.5 H46 Cu2 F8 N6 O10 S3.5 - | - C260 H368 Cu16 F64 N48 O80 S28 - | 8 | 0.5
4340218 | 8.907 | 0.0004 | 13.685 | 0.0006 | 18.6935 | 0.0008 | 90 | 90 | 90 | 2278.59 | P 21 21 21 | P 2ac 2ab | 19 | - C15 H31 Cl2 Fe N4 O2 - | - C15 H31 Cl3 Fe2 N4 O3 - | - C60 H124 Cl12 Fe8 N16 O12 - | 4 | 1
4340219 | 12.488 | 0.0004 | 11.0202 | 0.0003 | 15.0237 | 0.0005 | 90 | 90 | 90 | 2067.57 | P n m a | -P 2ac 2n | 62 | - C15 H31 F7 Fe N4 O2 P - | - C15 H31 F7 Fe N4 O2 P - | - C60 H124 F28 Fe4 N16 O8 P4 - | 4 | 0.5
4340221 | 19.3498 | 0.0004 | 19.3498 | 0.0004 | 15.6532 | 0.0008 | 90 | 90 | 90 | 5860.8 | P -4 21 c | P -4 2n | 114 | - C25 H35 B Mo N6 O2 S - | - C25 H35 B Mo N6 O2 S - | - C200 H280 B8 Mo8 N48 O16 S8 - | 8 | 1
4340224 | 29.497 | 0.002 | 29.497 | 0.002 | 29.497 | 0.002 | 90 | 90 | 90 | 25665 | P 43 3 2 | P 4acd 2ab 3 | 212 | - C54 H28 N14 O14 Zn3 - | - C54 H24 N14 O14 Zn3 - | - C216 H96 N56 O56 Zn12 - | 4 | 0.166667
4340243 | 10.2098 | 0.001 | 23.903 | 0.002 | 13.1372 | 0.0013 | 90 | 90 | 90 | 3206.1 | P n a 21 | P 2c -2n | 33 | - C35 H33 Au Cl N2 O4 P - | - C35 H33 Au Cl N2 O4 P - | - C140 H132 Au4 Cl4 N8 O16 P4 - | 4 | 1
4340248 | 7.6069 | 0.0007 | 16.3204 | 0.0015 | 16.6671 | 0.0015 | 90 | 90 | 90 | 2069.2 | P b c n | -P 2n 2ab | 60 | - C18 H26 N6 O4 W - | - C18 H26 N6 O4 W - | - C72 H104 N24 O16 W4 - | 4 | 0.5
4340253 | 7.6716 | 0.0015 | 16.498 | 0.003 | 16.824 | 0.003 | 90 | 90 | 90 | 2129.3 | P b c n | -P 2n 2ab | 60 | - C18 H26 Mo N6 O4 - | - C18 H26 Mo N6 O4 - | - C72 H104 Mo4 N24 O16 - | 4 | 0.5
4340255 | 11.7074 | 0.0012 | 11.7074 | 0.0012 | 17.856 | 0.004 | 90 | 90 | 90 | 2447.4 | I 4/m m m | -I 4 2 | 139 | - C36 H64 F12 N14 O P2 W2 - | - C36 H73.2 F12 N14 O P2 W2 - | - C72 H146.4 F24 N28 O2 P4 W4 - | 2 | 0.0625
4340256 | 10.091 | 0.005 | 14.828 | 0.007 | 19.711 | 0.009 | 90 | 90 | 90 | 2949 | P 21 21 21 | P 2ac 2ab | 19 | - C26 H24 N2 O14 Zn2 - | - C26 H24 N2 O14 Zn2 - | - C104 H96 N8 O56 Zn8 - | 4 | 1
4340271 | 8.8155 | 0.0001 | 13.1217 | 0.0002 | 15.2641 | 0.0002 | 90 | 90 | 90 | 1765.66 | P 21 21 21 | P 2ac 2ab | 19 | - C9 H27 B9 N2 O Ru - | - C9 H27 B9 N2 O Ru - | - C36 H108 B36 N8 O4 Ru4 - | 4 | 1
4340278 | 14.1141 | 0.0007 | 7.0276 | 0.0004 | 16.4602 | 0.0009 | 90 | 90 | 90 | 1632.66 | P c a 21 | P 2c -2ac | 29 | - C5 H20 B9 I2 N - | - C5 H20 B9 I2 N - | - C20 H80 B36 I8 N4 - | 4 | 1
4340282 | 14.616 | 0.0011 | 24.349 | 0.002 | 24.4841 | 0.0013 | 90 | 90 | 90 | 8713.5 | P b n a | -P 2ac 2b | 60 | - C38.5 H38.75 Br4 N6.25 Ni2 O7 - | - C38.5 H38.75 Br4 N6.25 Ni2 O7 - | - C308 H310 Br32 N50 Ni16 O56 - | 8 | 1
4340284 | 16.4634 | 0.0009 | 8.8987 | 0.0004 | 14.9136 | 0.0008 | 90 | 90 | 90 | 2184.89 | P n a 21 | P 2c -2n | 33 | - C18 H28 Cl2 N4 W - | - C18 H28 Cl2 N4 W - | - C72 H112 Cl8 N16 W4 - | 4 | 1
4340292 | 9.0638 | 0.0003 | 19.2055 | 0.0007 | 25.2024 | 0.0009 | 90 | 90 | 90 | 4387.1 | P 21 21 21 | P 2ac 2ab | 19 | - C34 H54 O10 Os3 P2 Pt2 - | - C34 H54 O10 Os3 P2 Pt2 - | - C136 H216 O40 Os12 P8 Pt8 - | 4 | 1
4340306 | 21.821 | 0.003 | 21.821 | 0.003 | 21.821 | 0.003 | 90 | 90 | 90 | 10390 | P a -3 | -P 2ac 2ab 3 | 205 | - C84 H120 O24 Ti6 - | - C84 H120 O24 Ti6 - | - C336 H480 O96 Ti24 - | 4 | 0.166667
4340307 | 25.9877 | 0.0014 | 13.4134 | 0.0008 | 6.8232 | 0.0004 | 90 | 90 | 90 | 2378.5 | P c a 21 | P 2c -2ac | 29 | - C21 H15 Au3 N6 S3 - | - C21 H15 Au3 N6 S3 - | - C84 H60 Au12 N24 S12 - | 4 | 1
4340311 | 13.685 | 0.0007 | 19.4779 | 0.0011 | 8.0751 | 0.0005 | 90 | 90 | 90 | 2152.5 | P c a 21 | P 2c -2ac | 29 | - C26 H21 B2 N4 P - | - C26 H21 B2 N4 P - | - C104 H84 B8 N16 P4 - | 4 | 1
4340314 | 16.1443 | 0.0002 | 17.4185 | 0.0003 | 22.8343 | 0.0003 | 90 | 90 | 90 | 6421.22 | P b c a | -P 2ac 2ab | 61 | - C33 H39 Cu Fe N2 O2 - | - C33 H39 Cu Fe N2 O2 - | - C264 H312 Cu8 Fe8 N16 O16 - | 8 | 1
4340334 | 25.3411 | 0.0006 | 16.7869 | 0.0004 | 16.1527 | 0.0003 | 90 | 90 | 90 | 6871.3 | P n a 21 | P 2c -2n | 33 | - C46 H99 Fe4 Mo4 N17 O16 - | - C46 H99 Fe4 Mo4 N17 O16 - | - C184 H396 Fe16 Mo16 N68 O64 - | 4 | 1
4340337 | 30.6601 | 0.0007 | 30.6601 | 0.0007 | 15.3913 | 0.0004 | 90 | 90 | 90 | 14468.5 | P 4/n :2 | -P 4a | 85 | - C36.5 H84.75 F12 Fe4 Mo4 N11.25 O16 P2 - | - C36.5 H84.75 F12 Fe4 Mo4 N12.25 O16 P2 - | - C292 H678 F96 Fe32 Mo32 N98 O128 P16 - | 8 | 1
4340345 | 6.7566 | 0.0014 | 23.183 | 0.005 | 17.755 | 0.004 | 90 | 90 | 90 | 2781.1 | P n a 21 | P 2c -2n | 33 | - C25 H29 N5 O9 Zn - | - C22 H14 N4 O6 Zn - | - C88 H56 N16 O24 Zn4 - | 4 | 1
4340346 | 39.5241 | 0.0008 | 39.5241 | 0.0008 | 39.5241 | 0.0008 | 90 | 90 | 90 | 61743 | I -4 3 m | I -4 2 3 | 217 | - C24 H27 Dy3 N6 O12 - | - C24 H15 Dy3 N6 O12 - | - C288 H180 Dy36 N72 O144 - | 12 | 0.25
4340355 | 7.39267 | 5e-05 | 7.39267 | 5e-05 | 7.39267 | 5e-05 | 90 | 90 | 90 | 404.021 | I m -3 | -I 2 2 3 | 204 | - Ca Cu3 O12 Rh4 - | - Ca Cu3 O12 Rh4 - | - Ca2 Cu6 O24 Rh8 - | 2 | 0.0416667
4340357 | 14.2756 | 0.0007 | 14.2756 | 0.0007 | 27.1417 | 0.0014 | 90 | 90 | 90 | 5531.3 | P 42/n | -P 4bc | 86 | - C29.5 H25.9 Cu N2.5 O5.7 - | - C29.5 H25.9 Cu N2.5 O5.7 - | - C236 H207.2 Cu8 N20 O45.6 - | 8
4340361 | 5.99253 | 2e-05 | 5.99253 | 2e-05 | 5.99253 | 2e-05 | 90 | 90 | 90 | 215.194 | F m -3 m | -F 4 2 3 | 225 | - Ag0.111 Ge0.611 Sb0.222 Te - | - Ag0.111111 Ge0.611111 Sb0.222222 Te - | - Ag0.444444 Ge2.44444 Sb0.888889 Te4 - | 4 | 0.0208333
4340362 | 6.01175 | 2e-05 | 6.01175 | 2e-05 | 6.01175 | 2e-05 | 90 | 90 | 90 | 217.271 | F m -3 m | -F 4 2 3 | 225 | - Ag0.133 Ge0.533 Sb0.267 Te - | - Ag0.133333 Ge0.533333 Sb0.266667 Te - | - Ag0.533333 Ge2.13333 Sb1.06667 Te4 - | 4 | 0.0208333
4340365 | 34.4985 | 0.0014 | 34.4985 | 0.0014 | 20.3429 | 0.0006 | 90 | 90 | 90 | 24211 | I 41/a m d :2 | -I 4bd 2 | 141 | - C27 H15 O17 Zr3 - | - C27 H15 O16 Zr3 - | - C432 H240 O256 Zr48 - | 16 | 0.5
4340378 | 12.4041 | 0.0011 | 14.4224 | 0.0013 | 21.608 | 0.002 | 90 | 90 | 90 | 3865.6 | P b c a | -P 2ac 2ab | 61 | - C16 H18 As F3 N O3 P S - | - C16 H18 As F3 N O3 P S - | - C128 H144 As8 F24 N8 O24 P8 S8 - | 8 | 1
4340389 | 19.617 | 0.002 | 16.5862 | 0.0016 | 27.867 | 0.003 | 90 | 90 | 90 | 9067.1 | P b c a | -P 2ac 2ab | 61 | - C42 H66 B2 Li2 N8 O4 - | - C42 H66 B2 Li2 N8 O4 - | - C336 H528 B16 Li16 N64 O32 - | 8 | 1
4340390 | 25.6133 | 0.0013 | 11.2328 | 0.0009 | 15.2303 | 0.0008 | 90 | 90 | 90 | 4381.9 | P n m a | -P 2ac 2n | 62 | - C38 H58 B2 Cl2 Mn2 N8 O3 - | - C38 H58 B2 Cl2 Mn2 N8 O3 - | - C152 H232 B8 Cl8 Mn8 N32 O12 - | 4 | 0.5
4340397 | 21.2281 | 0.0013 | 21.2281 | 0.0013 | 21.2281 | 0.0013 | 90 | 90 | 90 | 9566.1 | F d -3 :2 | -F 2uv 2vw 3 | 203 | - C24 H52 I4 O14 Tl2 - | - C24 H48 I4 O14 Tl2 - | - C192 H384 I32 O112 Tl16 - | 8 | 0.0833333
4340398 | 21.379 | 0.0018 | 21.379 | 0.0018 | 21.379 | 0.0018 | 90 | 90 | 90 | 9771.5 | F d -3 :2 | -F 2uv 2vw 3 | 203 | - C24 H57 I4 O16 Tl - | - C24 H48 I4 O16 Tl - | - C192 H384 I32 O128 Tl8 - | 8 | 0.0833333
4340399 | 21.2306 | 0.0016 | 21.2306 | 0.0016 | 21.2306 | 0.0016 | 90 | 90 | 90 | 9569.4 | F d -3 :2 | -F 2uv 2vw 3 | 203 | - C24 H52 I4 N2 O14 Tl - | - C24 H48 I4 N2 O14 Tl - | - C192 H384 I32 N16 O112 Tl8 - | 8 | 0.0833333
4340402 | 14.486 | 0.005 | 21.824 | 0.005 | 24.041 | 0.005 | 90 | 90 | 90 | 7600 | F d d d :2 | -F 2uv 2vw | 70 | - C32 H26 Ag4 N8 O14 S4 - | - C32 H26 Ag4 N8 O14 S4 - | - C256 H208 Ag32 N64 O112 S32 - | 8 | 0.25
4340403 | 11.5004 | 0.0008 | 10.8436 | 0.0007 | 27.6737 | 0.0019 | 90 | 90 | 90 | 3451.1 | P b c a | -P 2ac 2ab | 61 | - C16 H21 Ag N4 O4 S - | - C16 H21 Ag N4 O4 S - | - C128 H168 Ag8 N32 O32 S8 - | 8 | 1
4340405 | 17.7014 | 0.0015 | 11.359 | 0.0011 | 5.323 | 0.0004 | 90 | 90 | 90 | 1070.3 | P n m a | -P 2ac 2n | 62 | - Mo Nd2 O12 Te3 - | - Mo Nd2 O12 Te3 - | - Mo4 Nd8 O48 Te12 - | 4 | 0.5
4340408 | 7.315 | 0.006 | 11.711 | 0.009 | 13.602 | 0.011 | 90 | 90 | 90 | 1165.2 | P n m a | -P 2ac 2n | 62 | - La2 Mo O12 Te3 - | - La2 Mo O12 Te3 - | - La8 Mo4 O48 Te12 - | 4 | 0.5
4340409 | 19.793 | 0.004 | 14.664 | 0.004 | 7.292 | 0.004 | 90 | 90 | 90 | 2116.5 | P n a 21 | P 2c -2n | 33 | - O23 Rb4 Te8 - | - O23 Rb4 Te8 - | - O92 Rb16 Te32 - | 4 | 1
4340418 | 13.7747 | 0.0015 | 14.319 | 0.0015 | 29.377 | 0.003 | 90 | 90 | 90 | 5794.3 | P 21 21 21 | P 2ac 2ab | 19 | - C54 H55 F6 O11 P5 Ru S2 - | - C54 H55 F6 O11 P5 Ru S2 - | - C216 H220 F24 O44 P20 Ru4 S8 - | 4 | 1
4340423 | 14.9282 | 0.0002 | 11.7063 | 0.0001 | 27.935 | 0.0003 | 90 | 90 | 90 | 4881.75 | P b c a | -P 2ac 2ab | 61 | - C25 H27 Br2 Co Fe N3 - | - C25 H27 Br2 Co Fe N3 - | - C200 H216 Br16 Co8 Fe8 N24 - | 8 | 1
4340425 | 14.7899 | 0.0002 | 11.7343 | 0.0002 | 27.8198 | 0.0004 | 90 | 90 | 90 | 4828.1 | P b c a | -P 2ac 2ab | 61 | - C25 H27 Br2 Cu Fe N3 - | - C25 H27 Br2 Cu Fe N3 - | - C200 H216 Br16 Cu8 Fe8 N24 - | 8 | 1
4340426 | 11.3787 | 0.0008 | 13.5544 | 0.0009 | 11.5748 | 0.0008 | 90 | 90 | 90 | 1785.2 | C c c m | -C 2 2c | 66 | - C2 H3 Cu N4 - | - C2 H3 Cu N4 - | - C32 H48 Cu16 N64 - | 16 | 1
4340430 | 39.8634 | 0.0003 | 39.8634 | 0.0003 | 28.1013 | 0.0006 | 90 | 90 | 90 | 44655.5 | I -4 | I -4 | 82 | - C259.8 H259.85 Cl1.4 Fe4 N29.88 O0.76 - | - C259.803 H232 Cl1.4 Fe4 N29.88 O0.7605 - | - C2078.42 H1856 Cl11.2 Fe32 N239.04 O6.084 - | 8 | 1
4340434 | 21.795 | 0.005 | 9.318 | 0.003 | 6.012 | 0.003 | 90 | 90 | 90 | 1221 | P n a 21 | P 2c -2n | 33 | - C12 H8 N2 O4 Zn - | - C12 H8 N2 O4 Zn - | - C48 H32 N8 O16 Zn4 - | 4 | 1
4340436 | 28.4962 | 0.0005 | 28.4962 | 0.0005 | 42.1861 | 0.0016 | 90 | 90 | 90 | 34256.5 | P 42/m n m | -P 4n 2n | 136 | - C360 H386 Cu24 N12 O109 - | - C360 H316 Cu24 N12 O109 - | - C720 H632 Cu48 N24 O218 - | 2 | 0.125
4340438 | 24.54 | 0.008 | 24.54 | 0.008 | 40.5 | 0.013 | 90 | 90 | 90 | 24390 | P -4 c 2 | P -4 -2c | 116 | - C76.2 H59.33 N8.01 O Ru2 - | - C73.8678 H57.6943 N7.78743 O0.915286 Ru1.94686 - | - C1034.15 H807.72 N109.024 O12.814 Ru27.256 - | 14 | 1.75
4340452 | 19.624 | 0.002 | 11.6891 | 0.0014 | 16.0964 | 0.0017 | 90 | 90 | 90 | 3692.3 | P n a 21 | P 2c -2n | 33 | - C42 H50 Fe N6 - | - C42 H50 Fe N6 - | - C168 H200 Fe4 N24 - | 4 | 1
4340453 | 18.7675 | 0.0004 | 15.7753 | 0.0003 | 21.2437 | 0.0005 | 90 | 90 | 90 | 6289.5 | P b c a | -P 2ac 2ab | 61 | - C72 H78 Fe2 N8 - | - C72 H78 Fe2 N8 - | - C288 H312 Fe8 N32 - | 4 | 0.5
4340471 | 26.8013 | 0.0011 | 26.8013 | 0.0011 | 9.6943 | 0.0004 | 90 | 90 | 90 | 6963.5 | I -4 2 d | I -4 2bw | 122 | - C36 H34 Br4 N2 O4 - | - C36 H34 Br4 N2 O4 - | - C288 H272 Br32 N16 O32 - | 8 | 0.5
4340472 | 28.013 | 0.002 | 38.621 | 0.003 | 10.3927 | 0.0008 | 90 | 90 | 90 | 11243.8 | F d d 2 | F 2 -2d | 43 | - C73 H68 N2 O - | - C73 H68 N2 O - | - C584 H544 N16 O8 - | 8 | 0.5
4340477 | 8.197 | 0.0016 | 11.374 | 0.002 | 19.694 | 0.004 | 90 | 90 | 90 | 1836.1 | P 21 21 21 | P 2ac 2ab | 19 | - C12 H28 N2 O4 P2 S2 - | - C12 H28 N2 O4 P2 S2 - | - C48 H112 N8 O16 P8 S8 - | 4 | 1
4340480 | 13.4912 | 0.0003 | 18.9024 | 0.0005 | 31.0832 | 0.0007 | 90 | 90 | 90 | 7926.7 | P 21 21 21 | P 2ac 2ab | 19 | - C93 H84 Mn3 N15 O6 - | - C93 H84 Mn3 N15 O6 - | - C372 H336 Mn12 N60 O24 - | 4 | 1
4340483 | 21.07 | 0.005 | 21.07 | 0.005 | 10.811 | 0.005 | 90 | 90 | 90 | 4799 | P 42/n :2 | -P 4bc | 86 | - C76 H80 Fe4 N8 O16 P4 - | - C76 H80 Fe4 N8 O16 P4 - | - C152 H160 Fe8 N16 O32 P8 - | 2 | 0.25
4340506 | 20.2042 | 0.001 | 10.7563 | 0.0006 | 23.1759 | 0.0014 | 90 | 90 | 90 | 5036.6 | P n a 21 | P 2c -2n | 33 | - C46 H69 N5 Ni2 O9 - | - C46 H69 N5 Ni2 O9 - | - C184 H276 N20 Ni8 O36 - | 4 | 1
4340531 | 5.6607 | 0.0003 | 7.2774 | 0.0004 | 7.5599 | 0.0005 | 90 | 90 | 90 | 311.43 | P b c a | -P 2ac 2ab | 61 | - As Zn - | - As Zn - | - As8 Zn8 - | 8 | 1
4340532 | 5.6731 | 0.0001 | 7.2754 | 0.0002 | 7.5572 | 0.0002 | 90 | 90 | 90 | 311.916 | P b c a | -P 2ac 2ab | 61 | - As Zn - | - As Zn - | - As8 Zn8 - | 8 | 1
4340535 | 12.3383 | 0.0002 | 12.3383 | 0.0002 | 8.1137 | 0.0005 | 90 | 90 | 90 | 1235.18 | P -4 21 m | P -4 2ab | 113 | - C13 H25 N O14 U2 - | - C13 H25 N O14 U2 - | - C26 H50 N2 O28 U4 - | 2 | 0.25
4340536 | 12.3262 | 0.0002 | 12.3262 | 0.0002 | 8.0856 | 0.0005 | 90 | 90 | 90 | 1228.49 | P -4 21 m | P -4 2ab | 113 | - C13 H25 N O14 U2 - | - C13 H25 N O14 U2 - | - C26 H50 N2 O28 U4 - | 2 | 0.25
4340552 | 24.82 | 0.003 | 24.82 | 0.003 | 10.501 | 0.002 | 90 | 90 | 90 | 6469 | P 42/n :2 | -P 4bc | 86 | - C48 H80 Cu4 N12 O18 - | - C48 H80 Cu4 N12 O18 - | - C192 H320 Cu16 N48 O72 - | 4 | 0.5
4340553 | 8.7183 | 0.0005 | 40.122 | 0.003 | 9.5437 | 0.0006 | 90 | 90 | 90 | 3338.3 | P n a 21 | P 2c -2n | 33 | - C20 H39 Cl Cu2 N10 O17 - | - C20 H39 Cl Cu2 N10 O17 - | - C80 H156 Cl4 Cu8 N40 O68 - | 4 | 1
4340561 | 13.3034 | 0.0007 | 17.3503 | 0.0009 | 33.9222 | 0.0017 | 90 | 90 | 90 | 7829.9 | P b c a | -P 2ac 2ab | 61 | - C41.5 H70 N2 O2 Th - | - C41.5 H66 N2 O2 Th - | - C332 H528 N16 O16 Th8 - | 8 | 1
4340564 | 18.7903 | 0.0013 | 18.0637 | 0.0013 | 18.8533 | 0.0013 | 90 | 90 | 90 | 6399.2 | P b c a | -P 2ac 2ab | 61 | - C36 H57 N O Th - | - C36 H57 N O Th - | - C288 H456 N8 O8 Th8 - | 8 | 1
4340565 | 11.7106 | 0.0006 | 16.4966 | 0.0009 | 19.9885 | 0.0011 | 90 | 90 | 90 | 3861.5 | P 21 21 21 | P 2ac 2ab | 19 | - C36 H72 N4 O4 Th - | - C36 H72 N4 O4 Th - | - C144 H288 N16 O16 Th4 - | 4 | 1
4340567 | 26.3721 | 0.0009 | 17.9946 | 0.0006 | 19.9695 | 0.0007 | 90 | 90 | 90 | 9476.6 | P c a 21 | P 2c -2ac | 29 | - C76 H150 N14 S8 U - | - C76 H150 N14 S8 U - | - C304 H600 N56 S32 U4 - | 4 | 1
4340570 | 5.8656 | 0.0003 | 9.9311 | 0.0005 | 22.5948 | 0.0012 | 90 | 90 | 90 | 1316.19 | P 21 21 21 | P 2ac 2ab | 19 | - C14 H19 Fe P - | - C14 H19 Fe P - | - C56 H76 Fe4 P4 - | 4 | 1
4340571 | 12.9033 | 0.0001 | 10.8595 | 0.0001 | 10.6321 | 0.0001 | 90 | 90 | 90 | 1489.81 | P n m a | -P 2ac 2n | 62 | - C14 H22 B Fe P - | - C14 H22 B Fe P - | - C56 H88 B4 Fe4 P4 - | 4 | 0.5
4340586 | 15.158 | 0.005 | 9.974 | 0.003 | 13.629 | 0.004 | 90 | 90 | 90 | 2060.5 | P c a 21 | P 2c -2ac | 29 | - C18 H33 Cl2 Ge P - | - C18 H33 Cl2 Ge P - | - C72 H132 Cl8 Ge4 P4 - | 4 | 1
4340588 | 12.072 | 0.0003 | 9.3272 | 0.0003 | 17.8199 | 0.0005 | 90 | 90 | 90 | 2006.48 | P n a 21 | P 2c -2n | 33 | - C21 H21 Cl2 Ge P - | - C21 H21 Cl2 Ge P - | - C84 H84 Cl8 Ge4 P4 - | 4 | 1
4340602 | 13.85 | 0.001 | 14.5076 | 0.0011 | 30.183 | 0.003 | 90 | 90 | 90 | 6064.7 | P b c a | -P 2ac 2ab | 61 | - C34 H32 Mo O4 P2 - | - C34 H32 Mo O4 P2 - | - C272 H256 Mo8 O32 P16 - | 8 | 1
4340603 | 14.753 | 0.002 | 17.857 | 0.003 | 11.2376 | 0.0015 | 90 | 90 | 90 | 2960.5 | P n a 21 | P 2c -2n | 33 | - C31 H34 Cl4 P2 Pt - | - C31 H34 Cl4 P2 Pt - | - C124 H136 Cl16 P8 Pt4 - | 4 | 1
4340609 | 5.2708 | 0.0004 | 7.4467 | 0.001 | 5.2725 | 0.0012 | 90 | 90 | 90 | 206.95 | P n m a | -P 2ac 2n | 62 | - Bi Mn O3 - | - Bi Mn O3 - | - Bi4 Mn4 O12 - | 4 | 0.5
4340612 | 5.4987 | 0.0002 | 7.5692 | 0.0007 | 5.44 | 0.0008 | 90 | 90 | 90 | 226.42 | P n m a | -P 2ac 2n | 62 | - Bi Mn O3 - | - Bi Mn O3 - | - Bi4 Mn4 O12 - | 4 | 0.5
4340628 | 5.0621 | 0.0017 | 6.579 | 0.002 | 31.087 | 0.01 | 90 | 90 | 90 | 1035.3 | P 21 21 21 | P 2ac 2ab | 19 | - C11 H7 Cu N3 O2 - | - C11 H7 Cu N3 O2 - | - C44 H28 Cu4 N12 O8 - | 4 | 1
4340643 | 14.33158 | 0.00015 | 26.15102 | 0.00031 | 3.83624 | 3e-05 | 90 | 90 | 90 | 1437.77 | I m m m | -I 2 2 | 71 | - Ag Nb7 O18 - | - Ag1.012 Nb7 O18 - | - Ag4.048 Nb28 O72 - | 4 | 0.25
4340644 | 14.3316 | 0.00015 | 26.15085 | 0.00031 | 3.83623 | 3e-05 | 90 | 90 | 90 | 1437.76 | I m 2 m | I -2 -2 | 44 | - Ag Nb7 O18 - | - Ag1.016 Nb7 O18 - | - Ag4.064 Nb28 O72 - | 4 | 0.5
4340647 | 9.812 | 0.003 | 8.147 | 0.003 | 13.026 | 0.004 | 90 | 90 | 90 | 1041.3 | P b c a | -P 2ac 2ab | 61 | - F O5 Pb Se V - | - F O5 Pb Se V - | - F8 O40 Pb8 Se8 V8 - | 8 | 1
4340650 | 26.0512 | 0.001 | 26.0512 | 0.001 | 26.0512 | 0.001 | 90 | 90 | 90 | 17680 | P a -3 | -P 2ac 2ab 3 | 205 | - C45 H20 O19 Zr3 - | - C45 H18 O19 Zr3 - | - C360 H144 O152 Zr24 - | 8 | 0.333333
4340651 | 26.3478 | 0.0001 | 26.3478 | 0.0001 | 26.3478 | 0.0001 | 90 | 90 | 90 | 18290.8 | P a -3 | -P 2ac 2ab 3 | 205 | - C42 H20 O22 S3 Zr3 - | - C42 H18 O22 S3 Zr3 - | - C336 H144 O176 S24 Zr24 - | 8 | 0.333333
4340656 | 21.1268 | 0.0002 | 10.28491 | 0.00011 | 35.4103 | 0.0004 | 90 | 90 | 90 | 7694.21 | P n a 21 | P 2c -2n | 33 | - C33 H42 B2 Cu2 F8 N6 O S2 - | - C33 H42 B2 Cu2 F8 N6 O S2 - | - C264 H336 B16 Cu16 F64 N48 O8 S16 - | 8 | 2
4340666 | 17.0147 | 0.0014 | 17.9627 | 0.0015 | 20.3387 | 0.0017 | 90 | 90 | 90 | 6216.1 | P b c a | -P 2ac 2ab | 61 | - C33 H48 B F4 P2 Rh - | - C33 H48 B F4 P2 Rh - | - C264 H384 B8 F32 P16 Rh8 - | 8 | 1
4340670 | 9.2181 | 0.0002 | 9.2181 | 0.0002 | 9.2181 | 0.0002 | 90 | 90 | 90 | 783.29 | P n -3 | -P 2ab 2bc 3 | 201 | - Bi3 Cr2.91 O11 - | - Bi2.9998 Cr2.907 O11 - | - Bi11.9992 Cr11.628 O44 - | 4
4340675 | 19.4433 | 0.0007 | 19.632 | 0.0007 | 23.2293 | 0.0008 | 90 | 90 | 90 | 8866.9 | P b c a | -P 2ac 2ab | 61 | - C27 H69 K N4 Si7 U - | - C27 H69 K N4 Si7 U - | - C216 H552 K8 N32 Si56 U8 - | 8 | 1
4340690 | 11.1919 | 0.0007 | 19.6774 | 0.0012 | 20.8361 | 0.0013 | 90 | 90 | 90 | 4588.7 | P n n a | -P 2a 2bc | 52 | - C24 H52 Ga6 N8 O Se9 - | - C24.0006 H52.0002 Ga6 N8 O Se9 - | - C96.0024 H208.001 Ga24 N32 O4 Se36 - | 4 | 0.5
4340695 | 8.9332 | 0.0005 | 21.4229 | 0.0012 | 16.8751 | 0.0009 | 90 | 90 | 90 | 3229.5 | P n m a | -P 2ac 2n | 62 | - C27 H51 Co K N4 O9 - | - C27 H51 Co K N4 O9 - | - C108 H204 Co4 K4 N16 O36 - | 4 | 0.5
4340710 | 12.56672 | 1e-05 | 12.56672 | 1e-05 | 3.924914 | 4e-06 | 90 | 90 | 90 | 619.832 | P 4/m b m | -P 4 2ab | 127 | - K0.5 Li0.5 Nb5 O15 Pb2 - | - K0.5 Nb5 O15 Pb1.99997 - | - K Nb10 O30 Pb3.99994 - | 2 | 0.125
4340711 | 35.2811 | 0.0003 | 17.96624 | 0.00015 | 7.74968 | 6e-05 | 90 | 90 | 90 | 4912.28 | B b 21 m | B -2 -2b | 36 | - K0.5 Nb5 O15 Pb2 - | - K0.5 Nb5 O15 Pb2 - | - K8 Nb80 O240 Pb32 - | 16 | 2
4340712 | 7.2442 | 0.0007 | 8.6309 | 0.0011 | 23.855 | 0.003 | 90 | 90 | 90 | 1491.5 | P n 21 a | P -2ac -2n | 33 | - C11 H13 N3 O S4 - | - C11 H13 N3 O S4 - | - C44 H52 N12 O4 S16 - | 4 | 1
4340720 | 14.8802 | 0.0005 | 22.0171 | 0.0007 | 21.9728 | 0.0007 | 90 | 90 | 90 | 7198.7 | C m c 21 | C 2c -2 | 36 | - C68 H59 F12 N13 O14 S4 V2 - | - C68 H62 F12 N13 O14 S4 V2 - | - C272 H248 F48 N52 O56 S16 V8 - | 4 | 0.5
4340722 | 19.44 | 0.004 | 7.5603 | 0.0015 | 24.644 | 0.005 | 90 | 90 | 90 | 3622 | P b c a | -P 2ac 2ab | 61 | - C20 H48 Cd3 Cl10 N4 - | - C20 H48 Cd3 Cl10 N4 - | - C80 H192 Cd12 Cl40 N16 - | 4 | 0.5
4340723 | 7.584 | 0.006 | 24.83 | 0.02 | 19.52 | 0.013 | 90 | 90 | 90 | 3676 | C m c a | -C 2ac 2 | 64 | - C20 H48 Cd3 Cl10 N4 - | - C20 H48 Cd3 Cl10 N4 - | - C80 H192 Cd12 Cl40 N16 - | 4
4340724 | 7.4195 | 0.0014 | 19.498 | 0.004 | 24.118 | 0.005 | 90 | 90 | 90 | 3489 | P 21 21 21 | P 2ac 2ab | 19 | - C20 H48 Cd3 Cl10 N4 - | - C20 H48 Cd3 Cl10 N4 - | - C80 H192 Cd12 Cl40 N16 - | 4 | 1
4340737 | 11.1444 | 0.0006 | 17.0144 | 0.0009 | 20.6731 | 0.0008 | 90 | 90 | 90 | 3919.9 | P 21 21 21 | P 2ac 2ab | 19 | - C37 H41 F6 N8 O5 P Zn2 - | - C37 H41 F6 N8 O5 P Zn2 - | - C148 H164 F24 N32 O20 P4 Zn8 - | 4 | 1
4340740 | 11.4199 | 0.0004 | 26.3839 | 0.0008 | 26.4205 | 0.0008 | 90 | 90 | 90 | 7960.5 | P b c a | -P 2ac 2ab | 61 | - C46 H53 N2 Ni O2.5 - | - C46 H53 N2 Ni O2.5 - | - C368 H424 N16 Ni8 O20 - | 8 | 1
4340784 | 27.663 | 0.004 | 49.6105 | 0.0015 | 27.879 | 0.01 | 90 | 90 | 90 | 38260 | F d d 2 | F 2 -2d | 43 | - C68 H84 N4 O16 P4 Zn4 - | - C68 H84 N4 O16 P4 Zn4 - | - C1088 H1344 N64 O256 P64 Zn64 - | 16 | 1
4340785 | 17.9799 | 0.0015 | 17.9799 | 0.0015 | 30.999 | 0.003 | 90 | 90 | 90 | 10021.3 | P 4/n n c :2 | -P 4a 2bc | 126 | - C72 H84 N12 O16 P4 Zn4 - | - C72 H84 N12 O16 P4 Zn4 - | - C288 H336 N48 O64 P16 Zn16 - | 4 | 0.25
4340786 | 10.358 | 0.003 | 44.783 | 0.012 | 69.995 | 0.016 | 90 | 90 | 90 | 32468 | F d d d :2 | -F 2uv 2vw | 70 | - C24 H23 N2 O6 P Zn - | - C24 H23 N2 O6 P Zn - | - C768 H736 N64 O192 P32 Zn32 - | 32 | 1
4340792 | 17.098 | 0.004 | 14.182 | 0.002 | 9.9035 | 0.0019 | 90 | 90 | 90 | 2401.4 | P n a 21 | P 2c -2n | 33 | - C22 H31 Ge Mn N2 O4 - | - C22 H31 Ge Mn N2 O4 - | - C88 H124 Ge4 Mn4 N8 O16 - | 4 | 1
4340826 | 17.8597 | 0.0012 | 18.7052 | 0.0012 | 16.6577 | 0.0011 | 90 | 90 | 90 | 5564.8 | P c c n | -P 2ab 2ac | 56 | - C58 H52 O4 P2 Pt S4 - | - C58 H52 O4 P2 Pt S4 - | - C232 H208 O16 P8 Pt4 S16 - | 4 | 0.5
4340829 | 15.543 | 0.003 | 12.222 | 0.002 | 11.3826 | 0.0018 | 90 | 90 | 90 | 2162.3 | C m c a | -C 2ac 2 | 64 | - C14 H30 P2 Pt S4 - | - C14 H30 P2 Pt S4 - | - C56 H120 P8 Pt4 S16 - | 4
4340836 | 14.1077 | 0.0003 | 14.3299 | 0.0003 | 20.8582 | 0.0005 | 90 | 90 | 90 | 4216.73 | P n m a | -P 2ac 2n | 62 | - C37 H46 Cu F6 N4 P - | - C37 H46 Cu F6 N4 P - | - C148 H184 Cu4 F24 N16 P4 - | 4 | 0.5
4340837 | 16.1394 | 0.0003 | 17.7404 | 0.0003 | 28.0039 | 0.0005 | 90 | 90 | 90 | 8018.1 | P b c a | -P 2ac 2ab | 61 | - C39 H49 Cu F6 N5 P - | - C39 H49 Cu F6 N5 P - | - C312 H392 Cu8 F48 N40 P8 - | 8 | 1
4340838 | 15.3714 | 0.0003 | 16.9525 | 0.0004 | 26.5793 | 0.0006 | 90 | 90 | 90 | 6926.1 | P b c a | -P 2ac 2ab | 61 | - C37 H44 B Cu F4 N4 - | - C37 H44 B Cu F4 N4 - | - C296 H352 B8 Cu8 F32 N32 - | 8 | 1
4340840 | 12.0145 | 0.0004 | 16.2594 | 0.0005 | 21.7469 | 0.0007 | 90 | 90 | 90 | 4248.2 | P n a 21 | P 2c -2n | 33 | - C38 H46 Cl3 Cu F6 N5 P - | - C38 H46 Cl3 Cu F6 N5 P - | - C152 H184 Cl12 Cu4 F24 N20 P4 - | 4 | 1
4340843 | 7.14 | 0.0018 | 13.503 | 0.004 | 18.308 | 0.005 | 90 | 90 | 90 | 1765.1 | I m m a | -I 2b 2 | 74 | - C14 H16 Co N4 O7 - | - C14 H10 Co N4 O7 - | - C56 H40 Co4 N16 O28 - | 4 | 0.25
4340844 | 7.3498 | 0.0015 | 13.692 | 0.003 | 18.208 | 0.004 | 90 | 90 | 90 | 1832.3 | I m m a | -I 2b 2 | 74 | - C14 H16 Mn N4 O7 - | - C14 H10 Mn N4 O7 - | - C56 H40 Mn4 N16 O28 - | 4 | 0.25
4340859 | 17.3207 | 0.0009 | 17.3207 | 0.0009 | 26.9149 | 0.0014 | 90 | 90 | 90 | 8074.6 | I 41/a | -I 4ad | 88 | - C11.96 H31.98 B11 I0.02 N O2 - | - C11.96 H31.98 B11 I0.02 N O2 - | - C191.36 H511.68 B176 I0.32 N16 O32 - | 16
4340860 | 13.4171 | 0.0004 | 13.8162 | 0.0003 | 23.3326 | 0.0006 | 90 | 90 | 90 | 4325.24 | P b c a | -P 2ac 2ab | 61 | - C12 H33 B11 N2 O - | - C12 H33 B11 N2 O - | - C96 H264 B88 N16 O8 - | 8 | 1
4340861 | 12.7742 | 0.0005 | 11.6626 | 0.0005 | 13.5228 | 0.0005 | 90 | 90 | 90 | 2014.63 | P b c m | -P 2c 2b | 57 | - C12 H31 B11 N2 - | - C12 H31 B11 N2 - | - C48 H124 B44 N8 - | 4 | 0.5
4340863 | 9.9595 | 0.0004 | 9.4423 | 0.0003 | 4.8186 | 0.0002 | 90 | 90 | 90 | 453.14 | P n a 21 | P 2c -2n | 33 | - F4 H2 Na O2 V - | - F4 H2 Na O2 V - | - F16 H8 Na4 O8 V4 - | 4 | 1
4340867 | 10.8381 | 0.0005 | 16.1616 | 0.0008 | 10.5484 | 0.0005 | 90 | 90 | 90 | 1847.67 | P n a 21 | P 2c -2n | 33 | - C22 H16 N2 S2 Ti - | - C22 H16 N2 S2 Ti - | - C88 H64 N8 S8 Ti4 - | 4 | 1
4340882 | 22.1643 | 0.0016 | 15.6695 | 0.0012 | 10.7813 | 0.0008 | 90 | 90 | 90 | 3744.4 | P n m a | -P 2ac 2n | 62 | - C26 H48 N4 O7 S2 V W - | - C26 H48 N4 O7 S2 V W - | - C104 H192 N16 O28 S8 V4 W4 - | 4 | 0.5
4340883 | 14.303 | 0.005 | 16.389 | 0.006 | 19.923 | 0.007 | 90 | 90 | 90 | 4670 | P b c a | -P 2ac 2ab | 61 | - C21 H24 Fe I N4 O2 - | - C21 H24 Fe I N4 O2 - | - C168 H192 Fe8 I8 N32 O16 - | 8 | 1
4340928 | 13.754 | 0.018 | 22.76 | 0.03 | 12.175 | 0.015 | 90 | 90 | 90 | 3811 | P m m n :2 | -P 2ab 2a | 59 | - C9 H10 Cr0.75 N3 O4 - | - C9 H10.5 Cr0.75 N3 O4 - | - C72 H84 Cr6 N24 O32 - | 8 | 1
4340930 | 20.949 | 0.008 | 6.507 | 0.002 | 16.4 | 0.006 | 90 | 90 | 90 | 2235.6 | I m m a | -I 2b 2 | 74 | - C2.25 H Cr0.25 N2 O0.25 - | - C2.25 H Cr0.25 N2 O0.25 - | - C36 H16 Cr4 N32 O4 - | 16 | 1
4340932 | 25.987 | 0.004 | 25.987 | 0.004 | 34.162 | 0.006 | 90 | 90 | 90 | 23070 | I -4 2 d | I -4 2bw | 122 | - C16 H146 Ce4 N8 Na16 O191 W44 - | - C16 H64 Ce4 N8 Na2 O180 W44 - | - C64 H256 Ce16 N32 Na8 O720 W176 - | 4 | 0.25
4340936 | 15.6685 | 0.0001 | 15.6685 | 0.0001 | 15.6685 | 0.0001 | 90 | 90 | 90 | 3846.65 | P 41 3 2 | P 4bd 2ab 3 | 213 | - C36 H24 Co Mn2 N6 O14 - | - C36 H24 Co Mn2 N6 O14.01 - | - C144 H96 Co4 Mn8 N24 O56.04 - | 4 | 0.166667
4340937 | 5.7235 | 0.0002 | 5.7235 | 0.0002 | 9.2695 | 0.0005 | 90 | 90 | 90 | 303.65 | I 41/a m d :2 | -I 4bd 2 | 141 | - Co Mn2 O4 - | - Co Mn2 O4 - | - Co4 Mn8 O16 - | 4 | 0.125
4340940 | 19.4563 | 0.0014 | 16.6268 | 0.0013 | 28.694 | 0.002 | 90 | 90 | 90 | 9282.4 | P b c a | -P 2ac 2ab | 61 | - C38 H42 Cl N4 O16 Yb Zn2 - | - C38 H42 Cl N4 O16 Yb Zn2 - | - C304 H336 Cl8 N32 O128 Yb8 Zn16 - | 8 | 1
4340944 | 19.438 | 0.003 | 16.621 | 0.003 | 28.614 | 0.005 | 90 | 90 | 90 | 9245 | P b c a | -P 2ac 2ab | 61 | - C38 H42 Cl N4 O16 Tb Zn2 - | - C38 H42 Cl N4 O16 Tb Zn2 - | - C304 H336 Cl8 N32 O128 Tb8 Zn16 - | 8 | 1
4340945 | 20.8348 | 0.0016 | 20.8348 | 0.0016 | 14.064 | 0.002 | 90 | 90 | 90 | 6105 | P 43 21 2 | P 4nw 2abw | 96 | - C30 H23.82 Ca N2 O9.91 - | - C30 H22 Ca N2 O9.911 - | - C240 H176 Ca8 N16 O79.288 - | 8 | 1
4340947 | 19.868 | 0.003 | 19.868 | 0.003 | 14.975 | 0.004 | 90 | 90 | 90 | 5911 | P 41 21 2 | P 4abw 2nw | 92 | - C30 H28.04 N2 O12.02 Sr - | - C30 H22 N2 O12.023 Sr - | - C240 H176 N16 O96.184 Sr8 - | 8 | 1
4340948 | 19.9415 | 0.0009 | 19.9415 | 0.0009 | 14.9995 | 0.0013 | 90 | 90 | 90 | 5964.8 | P 43 21 2 | P 4nw 2abw | 96 | - C30 H28.1 N2 O12.05 Sr - | - C30 H22 N2 O12.047 Sr - | - C240 H176 N16 O96.376 Sr8 - | 8 | 1
4340949 | 19.03 | 0.005 | 19.03 | 0.005 | 14.797 | 0.007 | 90 | 90 | 90 | 5359 | P 41 21 2 | P 4abw 2nw | 92 | - C30 H22 N2 O9 Sr - | - C30 H20 N2 O9 Sr - | - C240 H160 N16 O72 Sr8 - | 8 | 1
4340950 | 19.9232 | 0.0012 | 19.9232 | 0.0012 | 14.9716 | 0.0018 | 90 | 90 | 90 | 5942.7 | P 41 21 2 | P 4abw 2nw | 92 | - C30 H28.66 N2 O12.33 Sr - | - C30 H20 N2 O12.33 Sr - | - C240 H160 N16 O98.64 Sr8 - | 8 | 1
4340951 | 19.9537 | 0.001 | 19.9537 | 0.001 | 14.9778 | 0.0015 | 90 | 90 | 90 | 5963.4 | P 41 21 2 | P 4abw 2nw | 92 | - C30 H20 D7.97 N2 O11.99 Sr - | - C30 H20 D2 N2 O11.988 Sr - | - C240 H160 D16 N16 O95.904 Sr8 - | 8 | 1
4340952 | 7.091 | 0.0009 | 14.1845 | 0.0018 | 26.618 | 0.003 | 90 | 90 | 90 | 2677.3 | P 21 21 21 | P 2ac 2ab | 19 | - C30 H22 N2 O11 Sr - | - C30 H22 N2 O11 Sr - | - C120 H88 N8 O44 Sr4 - | 4 | 1
4340958 | 17.005 | 0.0019 | 16.31 | 0.0018 | 9.3627 | 0.0011 | 90 | 90 | 90 | 2596.8 | P n a 21 | P 2c -2n | 33 | - C22 H26 Mo N2 S4 - | - C22 H26 Mo N2 S4 - | - C88 H104 Mo4 N8 S16 - | 4 | 1
4340960 | 18.0529 | 0.001 | 9.0139 | 0.0005 | 18.1341 | 0.001 | 90 | 90 | 90 | 2950.9 | C m c m | -C 2c 2 | 63 | - C22 H18 Cl4 Mo N2 S4 - | - C22 H18 Cl4 Mo N2 S4 - | - C88 H72 Cl16 Mo4 N8 S16 - | 4 | 0.25
4340961 | 18.879 | 0.002 | 10.0575 | 0.0011 | 27.882 | 0.003 | 90 | 90 | 90 | 5294.1 | P n a 21 | P 2c -2n | 33 | - C28 H22 Mo N2 S4 - | - C28 H22 Mo N2 S4 - | - C224 H176 Mo8 N16 S32 - | 8 | 2
4340965 | 5.0843 | 0.001 | 5.8737 | 0.0012 | 2.9041 | 0.0006 | 90 | 90 | 90 | 86.73 | P n n m | -P 2 2n | 58 | - Os P2 - | - Os P2 - | - Os2 P4 - | 2 | 0.25
4340966 | 5.4059 | 0.0011 | 6.1746 | 0.0012 | 2.9941 | 0.0006 | 90 | 90 | 90 | 99.94 | P n n m | -P 2 2n | 58 | - As2 Os - | - As2 Os - | - As4 Os2 - | 2 | 0.25
4340967 | 5.9381 | 0.0012 | 6.6961 | 0.0013 | 3.2044 | 0.0006 | 90 | 90 | 90 | 127.41 | P n n m | -P 2 2n | 58 | - Os Sb2 - | - Os Sb2 - | - Os2 Sb4 - | 2 | 0.25
4340968 | 9.684 | 0.009 | 17.926 | 0.017 | 27.04 | 0.03 | 90 | 90 | 90 | 4694 | P 21 21 21 | P 2ac 2ab | 19 | - C54.75 H40 Ir N2 O6 P S2 - | - C54.656 H40 Ir N2 O5.896 P S2 - | - C218.624 H160 Ir4 N8 O23.584 P4 S8 - | 4 | 1
4340990 | 9.6126 | 0.0002 | 6.6382 | 0.0002 | 26.559 | 0.0006 | 90 | 90 | 90 | 1694.74 | P n m a | -P 2ac 2n | 62 | - C19 H11 Cl3 N4 - | - C19 H11 Cl3 N4 - | - C76 H44 Cl12 N16 - | 4 | 0.5
4341018 | 33.5926 | 0.0007 | 33.5926 | 0.0007 | 14.4627 | 0.0004 | 90 | 90 | 90 | 16320.6 | I 41/a c d :2 | -I 4bd 2c | 142 | - C36 H44 B2 Fe N12 O - | - C30 H30 B2 Fe N12 - | - C480 H480 B32 Fe16 N192 - | 16 | 0.5
4341020 | 8.3695 | 0.0002 | 13.419 | 0.0003 | 16.9609 | 0.0004 | 90 | 90 | 90 | 1904.88 | P c c n | -P 2ab 2ac | 56 | - Cl13 P U2 - | - Cl13 P U2 - | - Cl52 P4 U8 - | 4 | 0.5
4341021 | 9.0298 | 0.0004 | 24.189 | 0.0012 | 8.5013 | 0.0003 | 90 | 90 | 90 | 1856.87 | P b a m | -P 2 2ab | 55 | - Cl5 O2 P U - | - Cl5 O2 P U - | - Cl40 O16 P8 U8 - | 8 | 1
4341022 | 8.4402 | 0.0002 | 8.3987 | 0.0002 | 23.0134 | 0.0006 | 90 | 90 | 90 | 1631.34 | P n m a | -P 2ac 2n | 62 | - Cl11 O P U2 - | - Cl11 O P U2 - | - Cl44 O4 P4 U8 - | 4 | 0.5
4341032 | 5.9772 | 0.0003 | 12.3164 | 0.0006 | 14.0486 | 0.0009 | 90 | 90 | 90 | 1034.22 | P 21 21 21 | P 2ac 2ab | 19 | - C10 H18 N2 O2 - | - C10 H18 N2 O2 - | - C40 H72 N8 O8 - | 4 | 1
4341038 | 10.73 | 0.005 | 10.73 | 0.005 | 22.813 | 0.005 | 90 | 90 | 90 | 2626.5 | P 41 | P 4w | 76 | - C24 H44 Co N O2 P2 - | - C24 H44 Co N O2 P2 - | - C96 H176 Co4 N4 O8 P8 - | 4 | 1
4341042 | 10.8876 | 1e-05 | 10.8876 | 1e-05 | 10.8876 | 1e-05 | 90 | 90 | 90 | 1290.61 | I a -3 | -I 2b 2c 3 | 206 | - Ce0.9 Gd0.1 O1.95 - | - Ce0.9 Gd0.1 O1.947 - | - Ce28.8 Gd3.2 O62.304 - | 32 | 0.666667
4341043 | 10.90065 | 1e-05 | 10.90065 | 1e-05 | 10.90065 | 1e-05 | 90 | 90 | 90 | 1295.26 | I a -3 | -I 2b 2c 3 | 206 | - Ce0.9 Gd0.1 O1.95 - | - Ce0.9 Gd0.1 O2 - | - Ce28.8 Gd3.2 O64 - | 32 | 0.666667
4341044 | 10.91406 | 1e-05 | 10.91406 | 1e-05 | 10.91406 | 1e-05 | 90 | 90 | 90 | 1300.05 | I a -3 | -I 2b 2c 3 | 206 | - Ce0.9 Gd0.1 O1.95 - | - Ce0.9 Gd0.1 O1.9665 - | - Ce28.8 Gd3.2 O62.928 - | 32 | 0.666667
4341045 | 10.92744 | 1e-05 | 10.92744 | 1e-05 | 10.92744 | 1e-05 | 90 | 90 | 90 | 1304.83 | I a -3 | -I 2b 2c 3 | 206 | - Ce0.9 Gd0.1 O1.95 - | - Ce0.9 Gd0.1 O2.895 - | - Ce28.8 Gd3.2 O92.64 - | 32 | 0.666667
4341046 | 10.94174 | 1e-05 | 10.94174 | 1e-05 | 10.94174 | 1e-05 | 90 | 90 | 90 | 1309.96 | I a -3 | -I 2b 2c 3 | 206 | - Ce0.9 Gd0.1 O1.95 - | - Ce0.9 Gd0.1 O1.986 - | - Ce28.8 Gd3.2 O63.552 - | 32 | 0.666667
4341047 | 10.90557 | 1e-05 | 10.90557 | 1e-05 | 10.90557 | 1e-05 | 90 | 90 | 90 | 1297.02 | I a -3 | -I 2b 2c 3 | 206 | - Ce0.7 Gd0.3 O1.85 - | - Ce0.7 Gd0.3 O1.8825 - | - Ce22.4 Gd9.6 O60.24 - | 32 | 0.666667
4341048 | 10.91884 | 1e-05 | 10.91884 | 1e-05 | 10.91884 | 1e-05 | 90 | 90 | 90 | 1301.76 | I a -3 | -I 2b 2c 3 | 206 | - Ce0.7 Gd0.3 O1.85 - | - Ce0.7 Gd0.3 O1.8585 - | - Ce22.4 Gd9.6 O59.472 - | 32 | 0.666667
4341049 | 10.93237 | 2e-05 | 10.93237 | 2e-05 | 10.93237 | 2e-05 | 90 | 90 | 90 | 1306.6 | I a -3 | -I 2b 2c 3 | 206 | - Ce0.7 Gd0.3 O1.85 - | - Ce0.7 Gd0.3 O1.869 - | - Ce22.4 Gd9.6 O59.808 - | 32 | 0.666667
4341050 | 10.9459 | 2e-05 | 10.9459 | 2e-05 | 10.9459 | 2e-05 | 90 | 90 | 90 | 1311.46 | I a -3 | -I 2b 2c 3 | 206 | - Ce0.7 Gd0.3 O1.85 - | - Ce0.7 Gd0.3 O1.8705 - | - Ce22.4 Gd9.6 O59.856 - | 32 | 0.666667
4341051 | 10.96125 | 2e-05 | 10.96125 | 2e-05 | 10.96125 | 2e-05 | 90 | 90 | 90 | 1316.98 | I a -3 | -I 2b 2c 3 | 206 | - Ce0.7 Gd0.3 O1.85 - | - Ce0.7 Gd0.3 O1.8645 - | - Ce22.4 Gd9.6 O59.664 - | 32 | 0.666667
4341052 | 10.90602 | 2e-05 | 10.90602 | 2e-05 | 10.90602 | 2e-05 | 90 | 90 | 90 | 1297.18 | I a -3 | -I 2b 2c 3 | 206 | - Ce0.5 Gd0.5 O1.75 - | - Ce0.5 Gd0.5 O1.81 - | - Ce16 Gd16 O57.92 - | 32 | 0.666667
4341053 | 10.91813 | 2e-05 | 10.91813 | 2e-05 | 10.91813 | 2e-05 | 90 | 90 | 90 | 1301.5 | I a -3 | -I 2b 2c 3 | 206 | - Ce0.5 Gd0.5 O1.75 - | - Ce0.5 Gd0.5 O1.839 - | - Ce16 Gd16 O58.848 - | 32 | 0.666667
4341054 | 10.93027 | 2e-05 | 10.93027 | 2e-05 | 10.93027 | 2e-05 | 90 | 90 | 90 | 1305.85 | I a -3 | -I 2b 2c 3 | 206 | - Ce0.5 Gd0.5 O1.75 - | - Ce0.5 Gd0.5 O1.7985 - | - Ce16 Gd16 O57.552 - | 32 | 0.666667
4341055 | 10.94266 | 2e-05 | 10.94266 | 2e-05 | 10.94266 | 2e-05 | 90 | 90 | 90 | 1310.29 | I a -3 | -I 2b 2c 3 | 206 | - Ce0.5 Gd0.5 O1.75 - | - Ce0.5 Gd0.5 O1.8045 - | - Ce16 Gd16 O57.744 - | 32 | 0.666667
4341056 | 10.95611 | 2e-05 | 10.95611 | 2e-05 | 10.95611 | 2e-05 | 90 | 90 | 90 | 1315.13 | I a -3 | -I 2b 2c 3 | 206 | - Ce0.5 Gd0.5 O1.75 - | - Ce0.5 Gd0.5 O1.8 - | - Ce16 Gd16 O57.6 - | 32 | 0.666667
4341057 | 10.89237 | 2e-05 | 10.89237 | 2e-05 | 10.89237 | 2e-05 | 90 | 90 | 90 | 1292.31 | I a -3 | -I 2b 2c 3 | 206 | - Ce0.3 Gd0.7 O1.65 - | - Ce0.3 Gd0.7 O1.7085 - | - Ce9.6 Gd22.4 O54.672 - | 32 | 0.666667
4341058 | 10.90326 | 2e-05 | 10.90326 | 2e-05 | 10.90326 | 2e-05 | 90 | 90 | 90 | 1296.19 | I a -3 | -I 2b 2c 3 | 206 | - Ce0.3 Gd0.7 O1.65 - | - Ce0.3 Gd0.7 O1.713 - | - Ce9.6 Gd22.4 O54.816 - | 32 | 0.666667
4341059 | 10.91433 | 2e-05 | 10.91433 | 2e-05 | 10.91433 | 2e-05 | 90 | 90 | 90 | 1300.14 | I a -3 | -I 2b 2c 3 | 206 | - Ce0.3 Gd0.7 O1.65 - | - Ce0.3 Gd0.7 O1.713 - | - Ce9.6 Gd22.4 O54.816 - | 32 | 0.666667
4341060 | 10.9252 | 3e-05 | 10.9252 | 3e-05 | 10.9252 | 3e-05 | 90 | 90 | 90 | 1304.03 | I a -3 | -I 2b 2c 3 | 206 | - Ce0.3 Gd0.7 O1.65 - | - Ce0.3 Gd0.7 O1.7055 - | - Ce9.6 Gd22.4 O54.576 - | 32 | 0.666667
4341061 | 10.9369 | 3e-05 | 10.9369 | 3e-05 | 10.9369 | 3e-05 | 90 | 90 | 90 | 1308.23 | I a -3 | -I 2b 2c 3 | 206 | - Ce0.3 Gd0.7 O1.65 - | - Ce0.3 Gd0.7 O1.6965 - | - Ce9.6 Gd22.4 O54.288 - | 32 | 0.666667
4341075 | 16.5015 | 0.0006 | 17.282 | 0.0006 | 22.4294 | 0.0009 | 90 | 90 | 90 | 6396.4 | P b c a | -P 2ac 2ab | 61 | - C38 H34 B K P2 - | - C38 H34 B K P2 - | - C304 H272 B8 K8 P16 - | 8 | 1
4341076 | 14.1407 | 0.0002 | 14.1407 | 0.0002 | 14.1407 | 0.0002 | 90 | 90 | 90 | 2827.57 | I 2 3 | I 2 2 3 | 197 | - C6 H12 N2 Ni O4 - | - C6 H12 N2 Ni O4 - | - C72 H144 N24 Ni12 O48 - | 12 | 0.5
4341077 | 14.1165 | 0.0002 | 14.1165 | 0.0002 | 14.1165 | 0.0002 | 90 | 90 | 90 | 2813.07 | I 2 3 | I 2 2 3 | 197 | - C6 H12 N2 Ni O4 - | - C6 H12 N2 Ni O4 - | - C72 H144 N24 Ni12 O48 - | 12 | 0.5
4341085 | 15.6918 | 0.0003 | 15.6918 | 0.0003 | 9.46 | 0.0003 | 90 | 90 | 90 | 2329.36 | P 4/m m m | -P 4 2 | 123 | - C46 H38 N2 O8 Zn2 - | - C46.08 H30.16 N2 O8 Zn2 - | - C46.08 H30.16 N2 O8 Zn2 - | 1 | 0.0625
4341093 | 8.7901 | 0.0018 | 11.461 | 0.002 | 20.172 | 0.004 | 90 | 90 | 90 | 2032.2 | P 21 21 21 | P 2ac 2ab | 19 | - C21 H28 Ge N2 S - | - C21 H28 Ge N2 S - | - C84 H112 Ge4 N8 S4 - | 4 | 1
4341094 | 8.8178 | 0.0011 | 11.6655 | 0.0014 | 20.231 | 0.003 | 90 | 90 | 90 | 2081 | P 21 21 21 | P 2ac 2ab | 19 | - C21 H28 Ge N2 Se - | - C21 H28 Ge N2 Se - | - C84 H112 Ge4 N8 Se4 - | 4 | 1
4341095 | 12.406 | 0.0019 | 18.128 | 0.003 | 21.255 | 0.003 | 90 | 90 | 90 | 4780.2 | P b c a | -P 2ac 2ab | 61 | - C42 H56 Ag2 Ge2 I2 N4 S2 - | - C42 H56 Ag2 Ge2 I2 N4 S2 - | - C168 H224 Ag8 Ge8 I8 N16 S8 - | 4 | 0.5
4341103 | 15.593 | 0.001 | 15.593 | 0.001 | 3.8282 | 0.0003 | 90 | 90 | 90 | 930.79 | I 4/m | -I 4 | 87 | - Nb18 O50 P2.5 - | - Nb18 O50 P2.5 - | - Nb18 O50 P2.5 - | 1 | 0.0625
4341111 | 21.743 | 0.005 | 11.782 | 0.002 | 14.893 | 0.003 | 90 | 90 | 90 | 3815.2 | P n a 21 | P 2c -2n | 33 | - C36 H38 Cl Ni O7 Pt S4 - | - C36 H38 Cl Ni O7 Pt S4 - | - C144 H152 Cl4 Ni4 O28 Pt4 S16 - | 4 | 1
4341121 | 24.3499 | 0.0019 | 24.3499 | 0.0019 | 24.3499 | 0.0019 | 90 | 90 | 90 | 14437 | P 2 3 | P 2 2 3 | 195 | - C150 H132 Cl6 Cu6 O6 P6 - | - C150 H132 Cl6 Cu6 O6 P6 - | - C600 H528 Cl24 Cu24 O24 P24 - | 4 | 0.333333
4341124 | 18.2299 | 0.0017 | 16.8979 | 0.0016 | 39.677 | 0.004 | 90 | 90 | 90 | 12222 | P b c a | -P 2ac 2ab | 61 | - C68 H88 N2 O6 Pb - | - C68 H88 N2 O6 Pb - | - C544 H704 N16 O48 Pb8 - | 8 | 1
4341130 | 16.7265 | 0.0008 | 22.7706 | 0.0011 | 26.4205 | 0.0014 | 90 | 90 | 90 | 10062.8 | P 21 21 21 | P 2ac 2ab | 19 | - C94 H28 F30 Ga2 I6 N12 - | - C94 H28 F30 Ga2 I4.68 N12 - | - C376 H112 F120 Ga8 I18.72 N48 - | 4 | 1
4341149 | 11.726 | 0.0008 | 13.8766 | 0.0007 | 18.0847 | 0.0011 | 90 | 90 | 90 | 2942.7 | P 21 21 21 | P 2ac 2ab | 19 | - C24 H38 B3 Mn O3 Ru2 S2 - | - C24 H38 B3 Mn O3 Ru2 S2 - | - C96 H152 B12 Mn4 O12 Ru8 S8 - | 4 | 1
4341155 | 33.329 | 0.007 | 15.599 | 0.003 | 4.2237 | 0.0008 | 90 | 90 | 90 | 2195.9 | P 21 21 21 | P 2ac 2ab | 19 | - Bi Eu Se3 - | - Bi Eu Se3 - | - Bi16 Eu16 Se48 - | 16 | 4
4341156 | 32.922 | 0.007 | 15.407 | 0.003 | 4.2573 | 0.0009 | 90 | 90 | 90 | 2159.4 | P 21 21 21 | P 2ac 2ab | 19 | - Eu Sb Se3 - | - Eu Sb Se3 - | - Eu16 Sb16 Se48 - | 16 | 4
4341157 | 38.591 | 0.0008 | 38.591 | 0.0008 | 38.591 | 0.0008 | 90 | 90 | 90 | 57472 | F m -3 m | -F 4 2 3 | 225 | - C66 H36 N2 O41 Zn7 - | - C66 H36 N2 O41 Zn7 - | - C1056 H576 N32 O656 Zn112 - | 16 | 0.0833333
4341158 | 38.6049 | 0.0007 | 38.6049 | 0.0007 | 38.6049 | 0.0007 | 90 | 90 | 90 | 57534.4 | F m -3 m | -F 4 2 3 | 225 | - C66 H58 Cu7 O35 - | - C66 H57.96 Cu7 O35 - | - C1056 H927.36 Cu112 O560 - | 16 | 0.0833333
4341160 | 12.769 | 0.008 | 9.611 | 0.006 | 8.39 | 0.005 | 90 | 90 | 90 | 1029.6 | P n m a | -P 2ac 2n | 62 | - B6 Br Na2 O10 Rb - | - B6 Br Na2 O10 Rb - | - B24 Br4 Na8 O40 Rb4 - | 4 | 0.5
4341161 | 8.3251 | 0.0003 | 9.6543 | 0.0003 | 12.7544 | 0.0004 | 90 | 90 | 90 | 1025.11 | P 21 21 21 | P 2ac 2ab | 19 | - B6 Cl Na2 O10 Rb - | - B6 Cl Na2 O10 Rb - | - B24 Cl4 Na8 O40 Rb4 - | 4 | 1
4341162 | 7.437 | 0.008 | 9.938 | 0.011 | 12.804 | 0.014 | 90 | 90 | 90 | 946.3 | P 21 21 21 | P 2ac 2ab | 19 | - B6 Cl Na3 O10 - | - B6 Cl Na3 O10 - | - B24 Cl4 Na12 O40 - | 4 | 1
4341171 | 16.7467 | 0.0002 | 16.7467 | 0.0002 | 16.7467 | 0.0002 | 90 | 90 | 90 | 4696.64 | F m -3 m | -F 4 2 3 | 225 | - As23 Cu44 Sr7 - | - As23 Cu44 Sr7 - | - As92 Cu176 Sr28 - | 4 | 0.0208333
4341172 | 16.6707 | 0.0002 | 16.6707 | 0.0002 | 16.6707 | 0.0002 | 90 | 90 | 90 | 4632.99 | F m -3 m | -F 4 2 3 | 225 | - As23 Cu44 Eu7 - | - As23 Cu44 Eu7 - | - As92 Cu176 Eu28 - | 4 | 0.0208333
4341173 | 16.6767 | 0.0005 | 16.6767 | 0.0005 | 16.6767 | 0.0005 | 90 | 90 | 90 | 4638 | F m -3 m | -F 4 2 3 | 225 | - As23 Cu44 Eu5.74 Sr1.26 - | - As23 Cu44 Eu5.745 Sr1.255 - | - As92 Cu176 Eu22.98 Sr5.02 - | 4 | 0.0208333
4341177 | 4.09819 | 9e-05 | 4.09819 | 9e-05 | 19.77545 | 0.00063 | 90 | 90 | 90 | 332.132 | P 4/n m m :1 | P 4ab 2ab -1ab | 129 | - Bi La O Pb S3 - | - Bi La O Pb S3 - | - Bi2 La2 O2 Pb2 S6 - | 2 | 0.125
4341178 | 10.2046 | 0.0008 | 15.402 | 0.0012 | 20.5009 | 0.0016 | 90 | 90 | 90 | 3222.2 | P c c n | -P 2ab 2ac | 56 | - C40 H37 N3 O4 - | - C40 H37 N3 O4 - | - C160 H148 N12 O16 - | 4 | 0.5
4341184 | 18.1962 | 0.0017 | 28.429 | 0.003 | 34.905 | 0.003 | 90 | 90 | 90 | 18056 | F m m m | -F 2 2 | 69 | - C48 H40 Co4 K N16 O119 P5 W30 - | - C48 H40 Co4 K N16 O119 P5 W30 - | - C192 H160 Co16 K4 N64 O476 P20 W120 - | 4 | 0.125
4341185 | 18.9064 | 0.0012 | 20.9843 | 0.0013 | 23.4284 | 0.0016 | 90 | 90 | 90 | 9294.9 | I m m m | -I 2 2 | 71 | - C48 H40 Co4 K N16 O119 P5 W30 - | - C48 H40 Co4 K N16 O119 P5 W30 - | - C96 H80 Co8 K2 N32 O238 P10 W60 - | 2 | 0.125
4341186 | 32.4022 | 0.0001 | 61.6353 | 0.0003 | 18.6713 | 0.0002 | 90 | 90 | 90 | 37288.8 | F d d 2 | F 2 -2d | 43 | - C88 H84 Cu2 F12 N4 O8 P6 - | - C88 H84 Cu2 F12 N4 O8 P6 - | - C1408 H1344 Cu32 F192 N64 O128 P96 - | 16 | 1
4341190 | 13.7068 | 0.0005 | 14.0495 | 0.0005 | 13.9218 | 0.0005 | 90 | 90 | 90 | 2680.97 | C m c m | -C 2c 2 | 63 | - C40 H24 Ag2 B4 Co2 F16 N20 O8 - | - C40 H24 Ag2 B4 Co2 F16 N20 O8 - | - C80 H48 Ag4 B8 Co4 F32 N40 O16 - | 2 | 0.125
4341191 | 13.6516 | 0.0002 | 13.985 | 0.0001 | 13.7572 | 0.0001 | 90 | 90 | 90 | 2626.49 | C m c m | -C 2c 2 | 63 | - C20 H12 Ag B2 Co F8 N10 O4 - | - C20 H12 Ag B2 Co F8 N10 O4 - | - C80 H48 Ag4 B8 Co4 F32 N40 O16 - | 4 | 0.25
4341192 | 13.708 | 0.003 | 14.079 | 0.002 | 13.798 | 0.003 | 90 | 90 | 90 | 2662.9 | C m c m | -C 2c 2 | 63 | - C20 H16 Ag B2 Co F8 N10 O6 - | - C20 H16 Ag B2 Co F8 N10 O6 - | - C80 H64 Ag4 B8 Co4 F32 N40 O24 - | 4 | 0.25
4341193 | 14.014 | 0.0014 | 14.4385 | 0.0014 | 13.676 | 0.0014 | 90 | 90 | 90 | 2767.2 | C m c m | -C 2c 2 | 63 | - C21.5 H15 Ag B F4 N10 Ni O4.5 - | - C21.5 H15 Ag B F4 N10 Ni O4.5 - | - C86 H60 Ag4 B4 F16 N40 Ni4 O18 - | 4 | 0.25
4341194 | 13.7009 | 0.0006 | 14.0524 | 0.0005 | 13.9539 | 0.0006 | 90 | 90 | 90 | 2686.55 | C m c m | -C 2c 2 | 63 | - C20 H12 Ag B2 Co F8 N10 O4 - | - C20 H12 Ag B2 Co F8 N10 O4 - | - C80 H48 Ag4 B8 Co4 F32 N40 O16 - | 4 | 0.25
4341195 | 7.0425 | 0.0003 | 12.3268 | 0.0004 | 18.2185 | 0.0005 | 90 | 90 | 90 | 1581.58 | F d d d :2 | -F 2uv 2vw | 70 | - As2 Na2 O8 Th - | - As2 Na2 O8 Th - | - As16 Na16 O64 Th8 - | 8 | 0.25
4341196 | 7.3205 | 0.0005 | 7.3205 | 0.0005 | 18.6231 | 0.0016 | 90 | 90 | 90 | 998.01 | I 41/a m d :2 | -I 4bd 2 | 141 | - As2 Cs2 O8 Th - | - As2 Cs2 O8 Th - | - As8 Cs8 O32 Th4 - | 4 | 0.125
4341200 | 11.7888 | 0.0001 | 11.7888 | 0.0001 | 16.9818 | 0.0003 | 90 | 90 | 90 | 2360.06 | P 42/m n m | -P 4n 2n | 136 | - Ga4.974 Ta4.013 - | - Ga4.9736 Ta4.0132 - | - Ga79.5776 Ta64.2112 - | 16 | 1
4341201 | 11.817 | 0.004 | 11.817 | 0.004 | 17.108 | 0.01 | 90 | 90 | 90 | 2389 | P 42/m n m | -P 4n 2n | 136 | - Ga5 Nb4 - | - Ga5 Nb4 - | - Ga80 Nb64 - | 16 | 1
4341202 | 11.78 | 0.0001 | 11.78 | 0.0001 | 16.9547 | 0.0002 | 90 | 90 | 90 | 2352.78 | P 42/m n m | -P 4n 2n | 136 | - Ga4.964 Mo0.076 Ta3.942 - | - Ga4.964 Mo0.0756 Ta3.9424 - | - Ga79.424 Mo1.2096 Ta63.0784 - | 16 | 1
4341209 | 16.6588 | 0.0015 | 17.6541 | 0.0017 | 19.2806 | 0.0018 | 90 | 90 | 90 | 5670.3 | P b c a | -P 2ac 2ab | 61 | - C32 H21 Eu N4 O8 - | - C32 H21 Eu N4 O8 - | - C256 H168 Eu8 N32 O64 - | 8 | 1
4341219 | 9.509 | 0.003 | 5.849 | 0.002 | 7.453 | 0.003 | 90 | 90 | 90 | 414.5 | P n m a | -P 2ac 2n | 62 | - C2 H4 N2 O3 - | - C2 H4 N2 O3 - | - C8 H16 N8 O12 - | 4 | 0.5
4341222 | 17.0525 | 0.0012 | 21.5547 | 0.0016 | 47.094 | 0.003 | 90 | 90 | 90 | 17310 | P b c a | -P 2ac 2ab | 61 | - C85 H110 Cu4 N8 O Si2 - | - C85 H110 Cu4 N8 O Si2 - | - C680 H880 Cu32 N64 O8 Si16 - | 8 | 1
4341233 | 14.963 | 0.002 | 16.604 | 0.002 | 17.856 | 0.002 | 90 | 90 | 90 | 4436.2 | P 21 21 21 | P 2ac 2ab | 19 | - C35 H44 B Cl3 Co F4 N10 O7 Re - | - C35 H44 B Cl3 Co F4 N10 O7 Re - | - C140 H176 B4 Cl12 Co4 F16 N40 O28 Re4 - | 4 | 1
4341236 | 18.0482 | 0.0013 | 18.0482 | 0.0013 | 12.2439 | 0.0009 | 90 | 90 | 90 | 3988.3 | I 41/a :2 | -I 4ad | 88 | - C40 H36 Co F20 N - | - C40 H36 Co F20 N - | - C160 H144 Co4 F80 N4 - | 4 | 0.25
4341239 | 20.5595 | 0.0002 | 20.5595 | 0.0002 | 20.5595 | 0.0002 | 90 | 90 | 90 | 8690.36 | P a -3 | -P 2ac 2ab 3 | 205 | - C67 H128 O24 Ti6 - | - C66.9996 H128 O24 Ti6 - | - C267.998 H512.001 O96 Ti24 - | 4 | 0.166667
4341240 | 20.2877 | 0.001 | 23.6297 | 0.0012 | 11.5533 | 0.0006 | 90 | 90 | 90 | 5538.6 | P n m a | -P 2ac 2n | 62 | - C40 H80 O16 Ti4 - | - C40 H80 O16 Ti4 - | - C160 H320 O64 Ti16 - | 4 | 0.5
4341242 | 18.2573 | 0.0004 | 16.2919 | 0.0005 | 20.8348 | 0.0005 | 90 | 90 | 90 | 6197.2 | P n m a | -P 2ac 2n | 62 | - C43.5 H84 O16 Ti4 - | - C43.5 H83.5 O16 Ti4 - | - C174 H334 O64 Ti16 - | 4 | 0.5
4341245 | 27.432 | 0.005 | 8.4349 | 0.0017 | 8.0648 | 0.0016 | 90 | 90 | 90 | 1866.1 | C m c 21 | C 2c -2 | 36 | - C12 H28 Cd Cl4 N2 - | - C12 H28 Cd Cl4 N2 - | - C48 H112 Cd4 Cl16 N8 - | 4 | 0.5
4341246 | 28.5482 | 0.0016 | 6.103 | 0.004 | 5.512 | 0.003 | 90 | 90 | 90 | 960.4 | I 2 2 2 | I 2 2 | 23 | - C12 H28 Cd Cl4 N2 - | - C12 H28 Cd Cl4 N2 - | - C24 H56 Cd2 Cl8 N4 - | 2 | 0.25
4341249 | 14.7786 | 0.0005 | 8.6629 | 0.0003 | 22.4948 | 0.0008 | 90 | 90 | 90 | 2879.91 | P b c n | -P 2n 2ab | 60 | - C22 H44 Cl4 N5 Os - | - C22 H44 Cl4 N5 Os - | - C88 H176 Cl16 N20 Os4 - | 4 | 0.5
4341253 | 13.137 | 0.003 | 22.186 | 0.004 | 24.594 | 0.005 | 90 | 90 | 90 | 7168 | P 21 21 21 | P 2ac 2ab | 19 | - C79 H69 Fe N3 P6 - | - C79 H69 Fe N3 P6 - | - C316 H276 Fe4 N12 P24 - | 4 | 1
4341254 | 10.673 | 0.0001 | 8.265 | 0.0001 | 13.5683 | 0.0002 | 90 | 90 | 90 | 1196.89 | P b c a | -P 2ac 2ab | 61 | - In Na O6 Te2 - | - In Na O6 Te2 - | - In8 Na8 O48 Te16 - | 8 | 1
4341255 | 13.3038 | 0.0002 | 5.8336 | 0.001 | 8.251 | 0.001 | 90 | 90 | 90 | 640.35 | P n m a | -P 2ac 2n | 62 | - In K O6 Te2 - | - In K O6 Te2 - | - In4 K4 O24 Te8 - | 4 | 0.5
4341266 | 22.5768 | 0.0006 | 9.8962 | 0.0003 | 23.762 | 0.0006 | 90 | 90 | 90 | 5309 | P n m a | -P 2ac 2n | 62 | - H43 Hf6 N7 O54.5 S10.5 - | - Hf6 N7 O54.5 S10.5 - | - Hf24 N28 O218 S42 - | 4 | 0.5
4341267 | 19.0716 | 0.0007 | 9.9058 | 0.0004 | 14.1053 | 0.0005 | 90 | 90 | 90 | 2664.77 | P m m n | -P 2ab 2a | 59 | - H49 Hf6 N7 O57.5 S10.5 - | - Hf6 N7 O57.5 S10.5 - | - Hf12 N14 O115 S21 - | 2
4341276 | 8.02391 | 4e-05 | 8.02391 | 4e-05 | 5.23601 | 3e-05 | 90 | 90 | 90 | 337.111 | P -4 21 m | P -4 2ab | 113 | - Ce Ga3 O7.38 Sr - | - Ce Ga3 O7.37644 Sr - | - Ce2 Ga6 O14.7529 Sr2 - | 2 | 0.25
4341277 | 37.0156 | 0.0011 | 37.0156 | 0.0011 | 37.0156 | 0.0011 | 90 | 90 | 90 | 50717 | I a -3 d | -I 4bd 2c 3 | 230 | - C96 H111 B3 O14 Zn3 - | - C96 H111 B3 O14 Zn3 - | - C1536 H1776 B48 O224 Zn48 - | 16 | 0.166667
4341283 | 8.3194 | 0.0002 | 8.3194 | 0.0002 | 14.562 | 0.0004 | 90 | 90 | 90 | 1007.87 | I 4/m c m | -I 4 2c | 140 | - Ba Te5 U2 - | - Ba Te5 U2 - | - Ba4 Te20 U8 - | 4 | 0.125
4341303 | 6.7273 | 0.0001 | 21.9914 | 0.0004 | 15.9205 | 0.0003 | 90 | 90 | 90 | 2355.32 | P b c 21 | P 2c -2b | 29 | - C8 H20 Cl2 Cu N16 O12 - | - C8 H20 Cl2 Cu N16 O12 - | - C32 H80 Cl8 Cu4 N64 O48 - | 4 | 1
4341306 | 3.91954 | 0.00016 | 3.91954 | 0.00016 | 10.1132 | 0.0005 | 90 | 90 | 90 | 155.367 | I 41/a m d :2 | -I 4bd 2 | 141 | - N O Ta - | - N O Ta - | - N4 O4 Ta4 - | 4 | 0.125
4341313 | 11.8901 | 0.0009 | 13.0806 | 0.001 | 9.4327 | 0.0008 | 90 | 90 | 90 | 1467.1 | P n m a | -P 2ac 2n | 62 | - C9 H19 Br3 Fe N O - | - C9 H19 Br3 Fe N O - | - C36 H76 Br12 Fe4 N4 O4 - | 4 | 0.5
4341314 | 12.3267 | 0.0009 | 13.7288 | 0.001 | 16.0229 | 0.0013 | 90 | 90 | 90 | 2711.6 | P c c n | -P 2ab 2ac | 56 | - C9 H19 Br2 Fe N O1.5 - | - C9 H19 Br2 Fe N O1.5 - | - C72 H152 Br16 Fe8 N8 O12 - | 8 | 1
4341325 | 14.559 | 0.003 | 20.423 | 0.004 | 33.688 | 0.007 | 90 | 90 | 90 | 10017 | P 21 21 21 | P 2ac 2ab | 19 | - C96 H108 Cl Eu Li4 O15 Si6 - | - C96 H108 Cl Eu Li4 O15 Si6 - | - C384 H432 Cl4 Eu4 Li16 O60 Si24 - | 4 | 1
4341330 | 14.8275 | 0.0005 | 14.8275 | 0.0005 | 10.11 | 0.0003 | 90 | 90 | 90 | 2222.73 | P -4 n 2 | P -4 -2n | 118 | - C12 H26 Cl3 Cr N6 O7 - | - C12 H26 Cl3 Cr N6 O7 - | - C48 H104 Cl12 Cr4 N24 O28 - | 4 | 0.5
4341349 | 25.5583 | 0.0011 | 25.5583 | 0.0011 | 15.3021 | 0.0007 | 90 | 90 | 90 | 9995.7 | I 41/a :2 | -I 4ad | 88 | - C23 H33 Cl2 N3 O S Zn - | - C23 H33 Cl2 N3 O S Zn - | - C368 H528 Cl32 N48 O16 S16 Zn16 - | 16 | 1
4341371 | 18.573 | 0.004 | 17.652 | 0.004 | 22.194 | 0.004 | 90 | 90 | 90 | 7276 | P b c a | -P 2ac 2ab | 61 | - C43 H44 Co N2 O7 - | - C43 H44 Co N2 O7 - | - C344 H352 Co8 N16 O56 - | 8 | 1
4341378 | 16.8162 | 0.0002 | 16.8162 | 0.0002 | 31.4122 | 0.0007 | 90 | 90 | 90 | 8882.9 | I 4 | I 4 | 79 | - C80 H108 Br5 F6 N8 Ni4 O2 P - | - C80 H108 Br5 F6 N8 Ni4 O2 P - | - C320 H432 Br20 F24 N32 Ni16 O8 P4 - | 4 | 0.5
4341382 | 23.6311 | 0.0005 | 9.3745 | 0.0002 | 37.0046 | 0.0009 | 90 | 90 | 90 | 8197.6 | P c a 21 | P 2c -2ac | 29 | - C39 H39 Cu3 N6 O6 - | - C39 H39 Cu3 N6 O6 - | - C312 H312 Cu24 N48 O48 - | 8 | 2
4341385 | 13.5374 | 0.0002 | 13.5374 | 0.0002 | 9.8247 | 0.0002 | 90 | 90 | 90 | 1800.49 | I 4 | I 4 | 79 | - C44 H28 Cl Fe N4 - | - C44 H28 Cl Fe N4 - | - C88 H56 Cl2 Fe2 N8 - | 2 | 0.25
4341386 | 13.504 | 0.003 | 13.504 | 0.003 | 9.731 | 0.01 | 90 | 90 | 90 | 1774.5 | I 4 | I 4 | 79 | - C44 H28 Cl Fe N4 - | - C44 H28 Cl Fe N4 - | - C88 H56 Cl2 Fe2 N8 - | 2 | 0.25
4341387 | 13.483 | 0.0005 | 13.483 | 0.0005 | 9.6849 | 0.0006 | 90 | 90 | 90 | 1760.63 | I 4 | I 4 | 79 | - C44 H28 Cl Fe N4 - | - C44 H28 Cl Fe N4 - | - C88 H56 Cl2 Fe2 N8 - | 2 | 0.25
4341388 | 13.4761 | 0.0006 | 13.4761 | 0.0006 | 9.6889 | 0.0006 | 90 | 90 | 90 | 1759.56 | I 4 | I 4 | 79 | - C44 H28 Cl Fe N4 - | - C44 H28 Cl Fe N4 - | - C88 H56 Cl2 Fe2 N8 - | 2 | 0.25
4341391 | 12.667 | 0.002 | 3.8119 | 0.0007 | 10.895 | 0.002 | 90 | 90 | 90 | 526.07 | P n m a | -P 2ac 2n | 62 | - Cu4 Gd Mn P3 - | - Cu4 Gd Mn P3 - | - Cu16 Gd4 Mn4 P12 - | 4 | 0.5
4341392 | 12.6535 | 0.0004 | 3.7955 | 0.0001 | 10.8761 | 0.0003 | 90 | 90 | 90 | 522.34 | P n m a | -P 2ac 2n | 62 | - Cu4 Mn P3 Tb - | - Cu4 Mn P3 Tb - | - Cu16 Mn4 P12 Tb4 - | 4 | 0.5
4341393 | 12.6485 | 0.0004 | 3.7841 | 0.0001 | 10.868 | 0.0003 | 90 | 90 | 90 | 520.18 | P n m a | -P 2ac 2n | 62 | - Cu4 Dy Mn P3 - | - Cu4 Dy Mn P3 - | - Cu16 Dy4 Mn4 P12 - | 4 | 0.5
4341394 | 12.6489 | 0.0004 | 3.7755 | 0.0001 | 10.8632 | 0.0004 | 90 | 90 | 90 | 518.78 | P n m a | -P 2ac 2n | 62 | - Cu4 Ho Mn P3 - | - Cu4 Ho Mn P3 - | - Cu16 Ho4 Mn4 P12 - | 4 | 0.5
4341399 | 22.939 | 0.003 | 12.9429 | 0.0019 | 4.7455 | 0.0007 | 90 | 90 | 90 | 1408.9 | P b a m | -P 2 2ab | 55 | - Au1.24 Cd3.79 Eu9 Sb9 - | - Au1.2326 Cd3.788 Eu9 Sb9 - | - Au2.4652 Cd7.576 Eu18 Sb18 - | 2 | 0.25
4341400 | 23.0077 | 0.0015 | 12.9074 | 0.0009 | 4.76 | 0.0003 | 90 | 90 | 90 | 1413.58 | P b a m | -P 2 2ab | 55 | - Ag1.14 Cd3.97 Eu9 Sb9 - | - Ag1.1456 Cd3.974 Eu9 Sb9 - | - Ag2.2912 Cd7.948 Eu18 Sb18 - | 2 | 0.25
4341401 | 22.8479 | 0.001 | 12.9197 | 0.0006 | 4.7199 | 0.0002 | 90 | 90 | 90 | 1393.26 | P b a m | -P 2 2ab | 55 | - Cd3.71 Cu1.47 Eu9 Sb9 - | - Cd3.698 Cu1.47 Eu9 Sb9 - | - Cd7.396 Cu2.94 Eu18 Sb18 - | 2 | 0.25
4341408 | 40.7892 | 0.0006 | 27.417 | 0.0004 | 15.0785 | 0.0002 | 90 | 90 | 90 | 16862.6 | F d d 2 | F 2 -2d | 43 | - C82 H76 Br4 F12 N8 O6 P2 Ru - | - C70 H50 Br4 F12 N6 O4 P2 Ru - | - C560 H400 Br32 F96 N48 O32 P16 Ru8 - | 8 | 0.5
4341413 | 5.7881 | 0.0018 | 5.7881 | 0.0018 | 7.353 | 0.002 | 90 | 90 | 90 | 246.34 | P 4/n m m :2 | -P 4a 2a | 129 | - Cu4 La P3 - | - Cu4 La P3 - | - Cu8 La2 P6 - | 2 | 0.125
4341414 | 5.564 | 0.003 | 19.959 | 0.011 | 5.563 | 0.003 | 90 | 90 | 90 | 617.8 | C m m m | -C 2 2 | 65 | - Cu1.09 La P2 - | - Cu1.093 La P2.003 - | - Cu8.744 La8 P16.024 - | 8 | 0.5
4341415 | 3.13774 | 4e-05 | 10.2087 | 0.0001 | 7.45875 | 9e-05 | 90 | 90 | 90 | 238.921 | C m c m | -C 2c 2 | 63 | - F3 Fe Na - | - F3 Fe Na - | - F12 Fe4 Na4 - | 4 | 0.25
4341416 | 13.9774 | 0.0015 | 13.9774 | 0.0015 | 5.7846 | 0.0007 | 90 | 90 | 90 | 1130.1 | I 4/m | -I 4 | 87 | - Bi8.729 K1.812 O24 P4 - | - Bi8.728 K1.8132 O24 P4 - | - Bi17.456 K3.6264 O48 P8 - | 2 | 0.125
4341418 | 23.0661 | 0.001 | 11.433 | 0.0005 | 11.2237 | 0.0005 | 90 | 90 | 90 | 2959.9 | P 21 21 21 | P 2ac 2ab | 19 | - Bi12 Li2 O31 S4 - | - Bi12 Li2 O31 S4 - | - Bi48 Li8 O124 S16 - | 4 | 1
4341421 | 12.4736 | 0.0001 | 12.4736 | 0.0001 | 70.2884 | 0.0008 | 90 | 90 | 90 | 10936.2 | P 41 21 2 | P 4abw 2nw | 92 | - C35 H35 Cu4 N2.5 O22.5 - | - C35.5 H20 Cu4 N2 O23 - | - C284 H160 Cu32 N16 O184 - | 8 | 1
4341422 | 12.5085 | 0.0001 | 12.5085 | 0.0001 | 70.2284 | 0.0015 | 90 | 90 | 90 | 10988.1 | P 43 21 2 | P 4nw 2abw | 96 | - C35 H35 Cu4 N2.5 O22.5 - | - C35 H20 Cu4 N2 O21 - | - C280 H160 Cu32 N16 O168 - | 8 | 1
4341440 | 11.1447 | 0.0007 | 11.1447 | 0.0007 | 11.1447 | 0.0007 | 90 | 90 | 90 | 1384.22 | I m -3 | -I 2 2 3 | 204 | - C18 H4 Ba12 In - | - C18 H4 Ba12 In - | - C36 H8 Ba24 In2 - | 2 | 0.0416667
4341441 | 9.6055 | 0.0008 | 9.6055 | 0.0008 | 9.6055 | 0.0008 | 90 | 90 | 90 | 886.26 | I m -3 | -I 2 2 3 | 204 | - C11.7 H0 Ca12 In - | - C11.7 Ca12 In - | - C23.4 Ca24 In2 - | 2 | 0.0416667
4341442 | 9.6055 | 0.0008 | 9.6055 | 0.0008 | 9.6055 | 0.0008 | 90 | 90 | 90 | 886.26 | I m -3 | -I 2 2 3 | 204 | - C11.45 H1.55 Ca12 In - | - C11.44 H1.56 Ca12 In - | - C22.88 H3.12 Ca24 In2 - | 2 | 0.0416667
4341446 | 21.8299 | 0.0003 | 13.12475 | 0.00011 | 22.6416 | 0.0003 | 90 | 90 | 90 | 6487.09 | P b c a | -P 2ac 2ab | 61 | - C28 H25 Ag F3 N4 O3 P S - | - C28 H25 Ag F3 N4 O3 P S - | - C224 H200 Ag8 F24 N32 O24 P8 S8 - | 8 | 1
4341451 | 32.4726 | 0.0016 | 8.645 | 0.0004 | 13.5478 | 0.0007 | 90 | 90 | 90 | 3803.2 | P n a 21 | P 2c -2n | 33 | - C22 H18 N6 Ni - | - C22 H18 N6 Ni - | - C176 H144 N48 Ni8 - | 8 | 2
4341460 | 12.804 | 0.003 | 20.02 | 0.004 | 7.2638 | 0.0016 | 90 | 90 | 90 | 1862 | P n m a | -P 2ac 2n | 62 | - C17 H12 Br N4 O3 Re - | - C17 H12 Br N4 O3 Re - | - C68 H48 Br4 N16 O12 Re4 - | 4 | 0.5
4341479 | 11.4064 | 0.0007 | 4.2702 | 0.0003 | 11.8762 | 0.0008 | 90 | 90 | 90 | 578.46 | P n m a | -P 2ac 2n | 62 | - As2 Ca3 H Li - | - As2 Ca3 H Li - | - As8 Ca12 H4 Li4 - | 4 | 0.5
4341480 | 15.7493 | 0.0015 | 15.7493 | 0.0015 | 9.1062 | 0.0009 | 90 | 90 | 90 | 2258.7 | P 4/m b m | -P 4 2ab | 127 | - C0.45 H5 As6 Ca14 N1.12 - | - C0.445 H4.915 As6 Ca14 N1.135 - | - C1.78 H19.66 As24 Ca56 N4.54 - | 4 | 0.25
4341481 | 15.7027 | 0.0002 | 15.7027 | 0.0002 | 9.1043 | 0.0002 | 90 | 90 | 90 | 2244.89 | P 4/m b m | -P 4 2ab | 127 | - C0.445 H4.915 As6 Ca14 N1.135 - | - C0.445 H4.915 As6 Ca14 N1.135 - | - C1.78 H19.66 As24 Ca56 N4.54 - | 4 | 0.25
4341482 | 23.7317 | 0.0015 | 17.1337 | 0.0007 | 27.681 | 0.002 | 90 | 90 | 90 | 11255.4 | C m c a | -C 2ac 2 | 64 | - C45 H30 N12 O9 Re3 - | - C45 H30 N12 O9 Re3 - | - C360 H240 N96 O72 Re24 - | 8
4341483 | 25.9609 | 0.0005 | 16.7409 | 0.0004 | 27.4125 | 0.0006 | 90 | 90 | 90 | 11913.7 | P c a 21 | P 2c -2ac | 29 | - C128 H90 N24 O19 Re6 - | - C128 H88 N24 O19 Re6 - | - C512 H352 N96 O76 Re24 - | 4 | 1
4341491 | 8.3377 | 0.0012 | 23.532 | 0.004 | 21.837 | 0.003 | 90 | 90 | 90 | 4284.5 | P b c n | -P 2n 2ab | 60 | - C28 H54 K2 N2 O12 Se4 - | - C28 H46 K2 N2 O12 Se4 - | - C112 H184 K8 N8 O48 Se16 - | 4 | 0.5
4341495 | 16.3312 | 0.0012 | 22.4553 | 0.0014 | 12.414 | 0.0007 | 90 | 90 | 90 | 4552.5 | P n n m | -P 2 2n | 58 | - C28 H51 Cu4 Mo3 N12 O20.5 - | - C28 H36 Cu4 Mo3 N12 O20.5 - | - C112 H144 Cu16 Mo12 N48 O82 - | 4 | 0.5
4341496 | 9.356 | 0.0007 | 11.5131 | 0.0007 | 31.1479 | 0.0017 | 90 | 90 | 90 | 3355.1 | P 21 21 21 | P 2ac 2ab | 19 | - C28 H38 Cu2 Mo2 N12 O8 - | - C28 H38 Cu2 Mo2 N12 O8 - | - C112 H152 Cu8 Mo8 N48 O32 - | 4 | 1
4341500 | 3.99399 | 4e-05 | 3.99399 |  | 9.15486 | 8e-05 | 90 | 90 | 90 | 146.038 | P 4/n m m :2 | -P 4a 2a | 129 | - Bi I O - | - Bi I O - | - Bi2 I2 O2 - | 2 | 0.125
4341510 | 14.063 | 0.003 | 15.562 | 0.003 | 19.314 | 0.004 | 90 | 90 | 90 | 4226.8 | P 21 21 21 | P 2ac 2ab | 19 | - C27 H15 F15 Fe N9 O3 P9 - | - C27 H15 F15 Fe N9 O3 P9 - | - C108 H60 F60 Fe4 N36 O12 P36 - | 4 | 1
4341515 | 19.3996 | 0.0018 | 15.3683 | 0.0012 | 30.582 | 0.003 | 90 | 90 | 90 | 9117.7 | P b c a | -P 2ac 2ab | 61 | - C20 H16 Au Br Cl3 O2 P - | - C20 H16 Au Br Cl3 O2 P - | - C320 H256 Au16 Br16 Cl48 O32 P16 - | 16 | 2
4341527 | 15.2881 | 0.0004 | 15.2881 | 0.0004 | 14.1017 | 0.0014 | 90 | 90 | 90 | 3295.9 | P -4 | P -4 | 81 | - C64 H48 Cu3 F18 N12 P3 - | - C64 H48 Cu3 F18 N12 P3 - | - C128 H96 Cu6 F36 N24 P6 - | 2 | 0.5
4341536 | 9.1068 | 0.0018 | 13.923 | 0.003 | 12.75 | 0.003 | 90 | 90 | 90 | 1616.6 | P b c n | -P 2n 2ab | 60 | - Ge2 H12 Mn3 N4 S7 - | - Ge2 H12 Mn3 N4 S7 - | - Ge8 H48 Mn12 N16 S28 - | 4 | 0.5
4341551 | 19.8588 | 0.0003 | 19.8588 | 0.0003 | 40.44 | 0.0012 | 90 | 90 | 90 | 15948.4 | I 41/a :2 | -I 4ad | 88 | - C66 H106 N6 Ni3 O24 - | - C66 H106 N6 Ni3 O24 - | - C528 H848 N48 Ni24 O192 - | 8 | 0.5
4341560 | 16.317 | 0.002 | 10.4544 | 0.001 | 10.8874 | 0.001 | 90 | 90 | 90 | 1857.2 | P c c n | -P 2ab 2ac | 56 | - Na2 O9 Te4 - | - Na2 O9 Te4 - | - Na16 O72 Te32 - | 8 | 1
4341584 | 24.9134 | 0.0006 | 13.2096 | 0.0004 | 27.1065 | 0.0008 | 90 | 90 | 90 | 8920.6 | P b c a | -P 2ac 2ab | 61 | - C40 H36 Fe4 Se6 Sn4 - | - C40 H36 Fe4 Se6 Sn4 - | - C320 H288 Fe32 Se48 Sn32 - | 8 | 1
4341592 | 7.339 | 0.003 | 13.48 | 0.005 | 22.404 | 0.012 | 90 | 90 | 90 | 2216.4 | P b c a | -P 2ac 2ab | 61 | - C11 H17 N O - | - C11 H17 N O - | - C88 H136 N8 O8 - | 8 | 1
4341593 | 12.4578 | 0.0011 | 31.036 | 0.003 | 12.3794 | 0.0011 | 90 | 90 | 90 | 4786.4 | P 21 21 2 | P 2 2ab | 18 | - C46 H66 Mo2 N4 O5 - | - C46 H66 Mo2 N4 O5 - | - C184 H264 Mo8 N16 O20 - | 4 | 1
4341606 | 31.194 | 0.0001 | 31.194 | 0.0001 | 31.194 | 0.0001 | 90 | 90 | 90 | 30353.8 | I a -3 | -I 2b 2c 3 | 206 | - C18 H16 In N3 O8 - | - C18 H16 In N3 O8 - | - C864 H768 In48 N144 O384 - | 48 | 1
4341614 | 8.2265 | 0.0006 | 18.7004 | 0.0013 | 20.3297 | 0.0014 | 90 | 90 | 90 | 3127.5 | P b c a | -P 2ac 2ab | 61 | - C28 H36 Cr2 N8 O8 - | - C28 H36 Cr2 N8 O8 - | - C112 H144 Cr8 N32 O32 - | 4 | 0.5
4341620 | 13.1049 | 0.0007 | 15.124 | 0.0013 | 18.0808 | 0.0016 | 90 | 90 | 90 | 3583.6 | P 21 21 21 | P 2ac 2ab | 19 | - C29.25 H43.5 N10 Ni2 O7.75 S2 - | - C29.25 H43.5 N10 Ni2 O7.75 S2 - | - C117 H174 N40 Ni8 O31 S8 - | 4 | 1
4341621 | 13.2489 | 0.0004 | 15.2821 | 0.0005 | 17.9458 | 0.0007 | 90 | 90 | 90 | 3633.5 | P 21 21 21 | P 2ac 2ab | 19 | - C30 H46 N10 Ni2 O8 S2 - | - C30 H46 N10 Ni2 O8 S2 - | - C120 H184 N40 Ni8 O32 S8 - | 4 | 1
4341622 | 11.7885 | 0.0013 | 11.8487 | 0.0013 | 55.473 | 0.006 | 90 | 90 | 90 | 7748.4 | P 21 21 21 | P 2ac 2ab | 19 | - C32.88 H49.5 N10 Ni2 O6.88 S2 - | - C32.875 H41.5 N10 Ni2 O6.875 S2 - | - C263 H332 N80 Ni16 O55 S16 - | 8 | 2
4341623 | 6.6987 | 0.0007 | 13.3713 | 0.0018 | 18.755 | 0.002 | 90 | 90 | 90 | 1679.9 | P 21 21 21 | P 2ac 2ab | 19 | - C15 H21 Cu N5 O3 S - | - C15 H21 Cu N5 O3 S - | - C60 H84 Cu4 N20 O12 S4 - | 4 | 1
4341626 | 18.972 | 0.0007 | 14.2191 | 0.0005 | 14.2316 | 0.0005 | 90 | 90 | 90 | 3839.2 | P b c n | -P 2n 2ab | 60 | - C19 H18 N O5 Re - | - C19 H18 N O5 Re - | - C152 H144 N8 O40 Re8 - | 8 | 1
4341643 | 12.4804 | 0.0011 | 16.3805 | 0.0015 | 16.9652 | 0.0018 | 90 | 90 | 90 | 3468.3 | P 21 21 21 | P 2ac 2ab | 19 | - H0 La0.17 N1.17 O5.83 Pb1.33 - | - La0.166667 N1.16667 O5.83333 Pb1.33333 - | - La4 N28 O140 Pb32 - | 24 | 6
4341652 | 3.9963 | 0.0001 | 3.9963 | 0.0001 | 4.0032 | 0.0001 | 90 | 90 | 90 | 63.933 | P 4 m m | P 4 -2 | 99 | - Ba0.3 Bi0.7 Fe O2.85 - | - Ba0.3 Bi0.7 Fe O2.85 - | - Ba0.3 Bi0.7 Fe O2.85 - | 1 | 0.125
4341653 | 3.96243 | 7e-05 | 3.96243 | 7e-05 | 4.14282 | 0.00012 | 90 | 90 | 90 | 65.046 | P 4 m m | P 4 -2 | 99 | - Ba0.3 Bi0.7 F0.3 Fe O2.7 - | - Ba0.3 Bi0.7 F0.3 Fe O2.7 - | - Ba0.3 Bi0.7 F0.3 Fe O2.7 - | 1 | 0.125
4341654 | 3.9118 | 0.0002 | 3.9118 | 0.0002 | 4.2589 | 0.0007 | 90 | 90 | 90 | 65.17 | P 4 m m | P 4 -2 | 99 | - Ba0.2 Bi0.8 F0.2 Fe O2.8 - | - Ba0.2 Bi0.8 F0.201 Fe O2.799 - | - Ba0.2 Bi0.8 F0.201 Fe O2.799 - | 1 | 0.125
4341655 | 3.9853 | 0.0001 | 3.9853 | 0.0001 | 3.9865 | 0.0001 | 90 | 90 | 90 | 63.316 | P 4 m m | P 4 -2 | 99 | - Ba0.2 Bi0.8 Fe O2.9 - | - Ba0.2 Bi0.8 Fe O2.9001 - | - Ba0.2 Bi0.8 Fe O2.9001 - | 1 | 0.125
4341656 | 12.4591 | 0.0005 | 14.3798 | 0.0006 | 4.0241 | 0.0001 | 90 | 90 | 90 | 720.96 | P b a m | -P 2 2ab | 55 | - Al8 Ce Co Fe - | - Al8 Ce Co0.97 Fe1.02 - | - Al32 Ce4 Co3.88 Fe4.08 - | 4 | 0.5
4341657 | 12.499 | 0.0005 | 14.41 | 0.0005 | 4.034 | 0.0005 | 90 | 90 | 90 | 726.57 | P b a m | -P 2 2ab | 55 | - Al8 Ce Co1.3 Fe0.7 - | - Al8 Ce Co1.31 Mn0.69 - | - Al32 Ce4 Co5.24 Mn2.76 - | 4 | 0.5
4341658 | 12.472 | 0.001 | 14.387 | 0.0015 | 4.022 | 0.003 | 90 | 90 | 90 | 721.7 | P b a m | -P 2 2ab | 55 | - Al8 Ce Co2 - | - Al8 Ce Co2 - | - Al32 Ce4 Co8 - | 4 | 0.5
4341659 | 12.471 | 0.0005 | 14.386 | 0.002 | 4.022 | 0.003 | 90 | 90 | 90 | 721.6 | P b a m | -P 2 2ab | 55 | - Al8 Ce Co1.4 Ni0.6 - | - Al8 Ce Co1.3758 Ni0.5958 - | - Al32 Ce4 Co5.5032 Ni2.3832 - | 4 | 0.5
4341660 | 12.4654 | 0.0005 | 14.3872 | 0.0006 | 4.0219 | 0.0002 | 90 | 90 | 90 | 721.3 | P b a m | -P 2 2ab | 55 | - Al8 Ce Co1.29 Ni0.71 - | - Al8 Ce Co1.27 Ni0.71 - | - Al32 Ce4 Co5.08 Ni2.84 - | 4 | 0.5
4341661 | 12.495 | 0.0001 | 14.407 | 0.001 | 4.032 | 0.001 | 90 | 90 | 90 | 725.82 | P b a m | -P 2 2ab | 55 | - Al8 Ce Co1.55 Mn0.45 - | - Al8 Ce Co1.55 Mn0.45 - | - Al32 Ce4 Co6.2 Mn1.8 - | 4 | 0.5
4341662 | 12.477 | 0.001 | 14.393 | 0.004 | 4.023 | 0.004 | 90 | 90 | 90 | 722.5 | P b a m | -P 2 2ab | 55 | - Al8 Ce Co1.71 Ni0.27 - | - Al8 Ce Co1.712 Ni0.27 - | - Al32 Ce4 Co6.848 Ni1.08 - | 4 | 0.5
4341663 | 12.4844 | 0.001 | 14.392 | 0.004 | 4.026 | 0.003 | 90 | 90 | 90 | 723.4 | P b a m | -P 2 2ab | 55 | - Al8 Ce Co Mn - | - Al8 Ce Co1.78 Mn0.22 - | - Al32 Ce4 Co7.12 Mn0.88 - | 4 | 0.5
4341664 | 12.482 | 0.0005 | 14.401 | 0.003 | 4.029 | 0.003 | 90 | 90 | 90 | 724.2 | P b a m | -P 2 2ab | 55 | - Al8 Ce Co1.33 Fe0.67 - | - Al8 Ce Co1.33 Fe0.65 - | - Al32 Ce4 Co5.32 Fe2.6 - | 4 | 0.5
4341665 | 12.477 | 0.0005 | 14.391 | 0.002 | 4.027 | 0.002 | 90 | 90 | 90 | 723.1 | P b a m | -P 2 2ab | 55 | - Al8 Ce Co1.77 Fe0.23 - | - Al8 Ce Co1.77 Fe0.23 - | - Al32 Ce4 Co7.08 Fe0.92 - | 4 | 0.5
4341670 | 9.4029 | 0.0003 | 13.8251 | 0.0004 | 16.2702 | 0.0005 | 90 | 90 | 90 | 2115.06 | P 21 21 21 | P 2ac 2ab | 19 | - C18 H34 N P2 Tl - | - C18 H34 N P2 Tl - | - C72 H136 N4 P8 Tl4 - | 4 | 1
4341673 | 11.6741 | 0.0008 | 12.4087 | 0.0008 | 28.6835 | 0.0018 | 90 | 90 | 90 | 4155.1 | P 21 21 21 | P 2ac 2ab | 19 | - C36 H68 Ag2 N2 P4 - | - C36 H68 Ag2 N2 P4 - | - C144 H272 Ag8 N8 P16 - | 4 | 1
4341676 | 7.223 |  | 7.223 |  | 6.3736 |  | 90 | 90 | 90 | 332.522 | I 41/a m d :1 | I 4bw 2bw -1bw | 141 | - Gd O4 V - | - Gd O4 V - | - Gd4 O16 V4 - | 4 | 0.125
4341686 | 31.89 | 0.006 | 11.82 | 0.002 | 29.22 | 0.006 | 90 | 90 | 90 | 11014 | P c a 21 | P 2c -2ac | 29 | - C68 H118 Cl5 Cu2 Dy7 N4 O45 - | - C68 H86 Cl5 Cu2 Dy7 N4 O45 - | - C272 H344 Cl20 Cu8 Dy28 N16 O180 - | 4 | 1
4341687 | 32.1 | 0.006 | 11.9 | 0.002 | 29.42 | 0.006 | 90 | 90 | 90 | 11238 | P c a 21 | P 2c -2ac | 29 | - C69 H122 Cl5 Cu2 Gd7 N4 O46 - | - C69 H89 Cl5 Cu2 Gd7 N4 O46 - | - C276 H356 Cl20 Cu8 Gd28 N16 O184 - | 4 | 1
4341689 | 32.02 | 0.006 | 11.84 | 0.002 | 29.39 | 0.006 | 90 | 90 | 90 | 11142 | P c a 21 | P 2c -2ac | 29 | - C68 H120 Cl5 Cu2 N4 O46 Tb7 - | - C68 H86 Cl5 Cu2 N4 O46 Tb7 - | - C272 H344 Cl20 Cu8 N16 O184 Tb28 - | 4 | 1
4341693 | 15.9892 | 0.0011 | 8.1331 | 0.0006 | 9.2864 | 0.0005 | 90 | 90 | 90 | 1207.62 | P m n 21 | P 2ac -2 | 31 | - C19 H36 O7 Ti - | - C19 H36 O7 Ti - | - C38 H72 O14 Ti2 - | 2 | 0.5
4341695 | 11.357 | 0.0008 | 19.37 | 0.0013 | 35.211 | 0.002 | 90 | 90 | 90 | 7745.9 | P b c a | -P 2ac 2ab | 61 | - C30 H54 O12 Zr - | - C30 H54 O12 Zr - | - C240 H432 O96 Zr8 - | 8 | 1
4341702 | 25.4682 | 0.0009 | 25.4682 | 0.0009 | 15.3628 | 0.0006 | 90 | 90 | 90 | 9964.8 | P 4 | P 4 | 75 | - C96 H128 Co4 Li8 O114 - | - C96 H128 Co4 Li8 O114 - | - C192 H256 Co8 Li16 O228 - | 2 | 0.5
4341703 | 12.9178 | 0.0011 | 23.0254 | 0.0019 | 4.7767 | 0.0004 | 90 | 90 | 90 | 1420.8 | P b a m | -P 2 2ab | 55 | - Cd4.45 Eu9 Sb9 - | - Cd4.446 Eu9 Sb9 - | - Cd8.892 Eu18 Sb18 - | 2 | 0.25
4341704 | 12.49 | 0.002 | 4.6292 | 0.0008 | 44.197 | 0.008 | 90 | 90 | 90 | 2555.4 | P n m a | -P 2ac 2n | 62 | - Ca9 Mn4.41 Sb9 - | - Ca9 Mn4.407 Sb9 - | - Ca36 Mn17.628 Sb36 - | 4 | 0.5
4341705 | 11.855 | 0.002 | 4.2747 | 0.0008 | 41.44 | 0.008 | 90 | 90 | 90 | 2100 | P n m a | -P 2ac 2n | 62 | - As9 Ca9 Zn4.46 - | - As9 Ca9 Zn4.456 - | - As36 Ca36 Zn17.824 - | 4 | 0.5
4341706 | 12.467 | 0.002 | 4.6227 | 0.0009 | 44.067 | 0.008 | 90 | 90 | 90 | 2539.6 | P n m a | -P 2ac 2n | 62 | - Ca9 Mn4.4 Sb9 - | - Ca9 Mn4.404 Sb9 - | - Ca36 Mn17.616 Sb36 - | 4 | 0.5
4341707 | 12.4617 | 0.0018 | 4.6169 | 0.0007 | 44.051 | 0.006 | 90 | 90 | 90 | 2534.4 | P n m a | -P 2ac 2n | 62 | - Ca9 Mn4.5 Sb9 - | - Ca9 Mn4.563 Sb9 - | - Ca36 Mn18.252 Sb36 - | 4 | 0.5
4341708 | 12.453 | 0.002 | 4.6206 | 0.0008 | 44.078 | 0.008 | 90 | 90 | 90 | 2536.3 | P n m a | -P 2ac 2n | 62 | - Ca9 Mn4.43 Sb9 - | - Ca9 Mn4.417 Sb9 - | - Ca36 Mn17.668 Sb36 - | 4 | 0.5
4341709 | 12.4668 | 0.0016 | 4.6177 | 0.0006 | 44.11 | 0.006 | 90 | 90 | 90 | 2539.3 | P n m a | -P 2ac 2n | 62 | - Ca9 Mn4.43 Sb9 - | - Ca9 Mn4.403 Sb9 - | - Ca36 Mn17.612 Sb36 - | 4 | 0.5
4341712 | 17.576 | 0.004 | 17.576 | 0.004 | 17.576 | 0.004 | 90 | 90 | 90 | 5430 | I m -3 m | -I 4 2 3 | 229 | - C32.5 O40 Si W12 - | - C32.64 O40 Si W12 - | - C65.28 O80 Si2 W24 - | 2 | 0.0208333
4341713 | 17.669 | 0.002 | 17.669 | 0.002 | 17.669 | 0.002 | 90 | 90 | 90 | 5516.1 | I m -3 m | -I 4 2 3 | 229 | - C7 O40 Si W12 - | - C7 O40 Si W12 - | - C14 O80 Si2 W24 - | 2 | 0.0208333
4341716 | 12.8417 | 0.0002 | 12.8417 | 0.0002 | 12.8417 | 0.0002 | 90 | 90 | 90 | 2117.72 | P 21 3 | P 2ac 2ab 3 | 198 | - Ba H2 Mn9 O26 V6 - | - Ba H2 Mn9 O26 V6 - | - Ba4 H8 Mn36 O104 V24 - | 4 | 0.333333
4341733 | 8.551 | 0.001 | 15.038 | 0.0017 | 21.425 | 0.002 | 90 | 90 | 90 | 2755 | C 2 2 21 | C 2c 2 | 20 | - C29 H29 Co N9 O3 - | - C29 H29 Co N9 O3 - | - C116 H116 Co4 N36 O12 - | 4 | 0.5
4341735 | 7.088 | 0.003 | 7.088 | 0.003 | 34.725 | 0.016 | 90 | 90 | 90 | 1744.6 | P 43 21 2 | P 4nw 2abw | 96 | - C14 H28 N2 Ni O9 - | - C14 H28 N2 Ni O9 - | - C56 H112 N8 Ni4 O36 - | 4 | 0.5
4341749 | 11.3528 | 0.0016 | 11.3528 | 0.0016 | 23.145 | 0.005 | 90 | 90 | 90 | 2983.1 | P 4/n c c :2 | -P 4a 2ac | 130 | - C20 H16 Cl2 Co3 N8 O10 - | - C20 H12 Cl2 Co3 N8 O10 - | - C80 H48 Cl8 Co12 N32 O40 - | 4 | 0.25
4341750 | 8.9978 | 0.0018 | 9.4638 | 0.0019 | 10.433 | 0.002 | 90 | 90 | 90 | 888.4 | P 21 21 21 | P 2ac 2ab | 19 | - C7 H8 Co N2 O5 - | - C7 H4 Co N2 O5 - | - C28 H16 Co4 N8 O20 - | 4 | 1
4341751 | 8.9199 | 0.0018 | 9.4566 | 0.0019 | 10.414 | 0.002 | 90 | 90 | 90 | 878.4 | P 21 21 21 | P 2ac 2ab | 19 | - C6 H8 Co N2 O6 - | - C6 H4 Co N2 O6 - | - C24 H16 Co4 N8 O24 - | 4 | 1
4341752 | 21.565 | 0.003 | 9.4739 | 0.0013 | 14.027 | 0.002 | 90 | 90 | 90 | 2865.8 | P b c n | -P 2n 2ab | 60 | - C28 H20 Cu N6 O8 S2 - | - C28 H20 Cu N6 O8 S2 - | - C112 H80 Cu4 N24 O32 S8 - | 4 | 0.5
4341756 | 8.5632 | 0.0006 | 10.5141 | 0.0008 | 25.0136 | 0.0018 | 90 | 90 | 90 | 2252.1 | P 21 21 21 | P 2ac 2ab | 19 | - C24 H21 N O4 Pt S - | - C24 H21 N O4 Pt S - | - C96 H84 N4 O16 Pt4 S4 - | 4 | 1
4341765 | 4.2251 | 0.0002 | 11.2208 | 0.0005 | 12.7992 | 0.0005 | 90 | 90 | 90 | 606.8 | C m c m | -C 2c 2 | 63 | - Ba2 Ge11.01 - | - Ba2 Ge11.008 - | - Ba4 Ge22.016 - | 2 | 0.125
4341766 | 29.5729 | 0.0008 | 11.2228 | 0.0003 | 12.7992 | 0.0003 | 90 | 90 | 90 | 4247.94 | C m c 21 | C 2c -2 | 36 | - Ba14 Ge78 - | - Ba14 Ge78 - | - Ba28 Ge156 - | 2 | 0.25
4341767 | 8.3421 | 0.0008 | 4.8728 | 0.0005 | 13.7202 | 0.0009 | 90 | 90 | 90 | 557.72 | I m m a | -I 2b 2 | 74 | - Ba Ge5 - | - Ba Ge5 - | - Ba4 Ge20 - | 4 | 0.25
4341768 | 4.769 | 0.0007 | 10.777 | 0.002 | 12.385 | 0.002 | 90 | 90 | 90 | 636.53 | C m c m | -C 2c 2 | 63 | - Ba Ge6 - | - Ba Ge6 - | - Ba4 Ge24 - | 4 | 0.25
4341794 | 17.774 | 0.002 | 26.125 | 0.004 | 17.139 | 0.002 | 90 | 90 | 90 | 7958.4 | P b c n | -P 2n 2ab | 60 | - C84 H76 Ca Mn4 N6 O20 - | - C84 H44 Ca Mn4 N6 O20 - | - C336 H176 Ca4 Mn16 N24 O80 - | 4 | 0.5
4341800 | 18.9253 | 0.0009 | 9.2861 | 0.0005 | 12.7839 | 0.0007 | 90 | 90 | 90 | 2246.7 | P n a 21 | P 2c -2n | 33 | - C22 H32 Cl2 N4 Pd - | - C22 H32 Cl2 N4 Pd - | - C88 H128 Cl8 N16 Pd4 - | 4 | 1
4341801 | 13.6859 | 0.0008 | 13.3134 | 0.0008 | 30.043 | 0.0018 | 90 | 90 | 90 | 5474 | P b c a | -P 2ac 2ab | 61 | - C24 H35 Cl3 N5 O4 Pd - | - C24 H35 Cl3 N5 O4 Pd - | - C192 H280 Cl24 N40 O32 Pd8 - | 8 | 1
4341822 | 8.414 | 0.013 | 15.96 | 0.02 | 5.081 | 0.008 | 90 | 90 | 90 | 682.3 | P n m a | -P 2ac 2n | 62 | - B2 F Li6 O6 Rb - | - B2 F Li6 O6 Rb - | - B8 F4 Li24 O24 Rb4 - | 4 | 0.5
4341827 | 16.299 | 0.002 | 21.997 | 0.003 | 32.508 | 0.004 | 90 | 90 | 90 | 11655 | P n m a | -P 2ac 2n | 62 | - C23 H44 B Co F4 N4 P2 - | - C23 H44 B Co F4 N4 P2 - | - C368 H704 B16 Co16 F64 N64 P32 - | 16 | 2
4341830 | 29.632 | 0.003 | 29.632 | 0.003 | 34.132 | 0.004 | 90 | 90 | 90 | 29970 | P 4/n :2 | -P 4a | 85 | - O430 P48 U48 W6 - | - O430 P48 U48 W6 - | - O860 P96 U96 W12 - | 2 | 0.25
4341831 | 29.395 | 0.002 | 25.5532 | 0.0019 | 27.939 | 0.002 | 90 | 90 | 90 | 20986 | P m n 21 | P 2ac -2 | 31 | - Mo2 O266 P16 U44 - | - Mo2 O266 P16 U44 - | - Mo4 O532 P32 U88 - | 2 | 0.5
4341840 | 19.8487 | 0.0009 | 17.7022 | 0.0009 | 27.7928 | 0.0013 | 90 | 90 | 90 | 9765.4 | C m c a | -C 2ac 2 | 64 | - C12 H90.8 Na10 O76.4 Ru2 Ta12 - | - C12 H12 Na10 O76.4 Ru2 Ta12 - | - C48 H48 Na40 O305.6 Ru8 Ta48 - | 4
4341851 | 28.3446 | 0.0006 | 28.3446 | 0.0006 | 10.5434 | 0.0005 | 90 | 90 | 90 | 8470.7 | I 41/a | -I 4ad | 88 | - C17 H8 Co F6 O4 - | - C17 H8 Co F6 O4 - | - C272 H128 Co16 F96 O64 - | 16
4341854 | 28.5047 | 0.0003 | 28.5047 | 0.0003 | 10.5027 | 0.0003 | 90 | 90 | 90 | 8533.6 | I 41/a | -I 4ad | 88 | - C34 H16 F12 Mn2 O8 - | - C34 H16 F12 Mn2 O8 - | - C272 H128 F96 Mn16 O64 - | 8
4341855 | 26.673 | 0.007 | 9.769 | 0.003 | 10.315 | 0.003 | 90 | 90 | 90 | 2687.8 | P n a 21 | P 2c -2n | 33 | - C23 H21 Co2 F6 N O7 - | - C23 H21 Co2 F6 N O7 - | - C92 H84 Co8 F24 N4 O28 - | 4 | 1
4341856 | 5.6373 | 0.0011 | 11.483 | 0.002 | 12.535 | 0.003 | 90 | 90 | 90 | 811.4 | P 21 21 21 | P 2ac 2ab | 19 | - Ba Eu Na O9 Si3 - | - Ba Eu Na O9 Si3 - | - Ba4 Eu4 Na4 O36 Si12 - | 4 | 1
4341857 | 14.777 | 0.003 | 23.926 | 0.005 | 5.5533 | 0.0011 | 90 | 90 | 90 | 1963.4 | A m a 2 | A 2 -2a | 40 | - Ba3 Eu3 Na O20 Si6 - | - Ba3 Eu3 Na O20 Si6 - | - Ba12 Eu12 Na4 O80 Si24 - | 4 | 0.5
4341864 | 18.1811 | 0.0003 | 19.7386 | 0.0002 | 22.4595 | 0.0003 | 90 | 90 | 90 | 8060.03 | P b c a | -P 2ac 2ab | 61 | - C80 H80 Au4 Cl2 O10 P6 - | - C80 H80 Au4 Cl2 O10 P6 - | - C320 H320 Au16 Cl8 O40 P24 - | 4 | 0.5
4341865 | 28.8989 | 0.0016 | 28.8989 | 0.0016 | 10.9722 | 0.0008 | 90 | 90 | 90 | 9163.4 | I 41 | I 4bw | 80 | - C88 H78 Au4 F18 O2 P8 - | - C88 H78 Au4 F18 O2 P8 - | - C352 H312 Au16 F72 O8 P32 - | 4 | 0.5
4341867 | 7.0256 | 0.0011 | 3.5647 | 0.0006 | 9.9585 | 0.0016 | 90 | 90 | 90 | 249.4 | P m m a | -P 2a 2a | 51 | - C3 Al Y3 - | - C3 Al Y3 - | - C6 Al2 Y6 - | 2 | 0.25
4341870 | 6.4955 | 0.0002 | 18.4218 | 0.0004 | 20.1841 | 0.0004 | 90 | 90 | 90 | 2415.21 | P b c a | -P 2ac 2ab | 61 | - C5 H11 Cu3 Ge N2 S4 - | - C5 H3 Cu3 Ge N2 S4 - | - C40 H24 Cu24 Ge8 N16 S32 - | 8 | 1
4341879 | 17.1747 | 0.0011 | 31.1089 | 0.0017 | 11.8402 | 0.0012 | 90 | 90 | 90 | 6326.1 | P 21 21 2 | P 2 2ab | 18 | - C100 H108 Cl16 N8 O19 Pt3 - | - C100 H108 Cl16 N8 O19 Pt3 - | - C200 H216 Cl32 N16 O38 Pt6 - | 2 | 0.5
4341880 | 19.4956 | 0.0015 | 21.2065 | 0.0017 | 11.5739 | 0.0009 | 90 | 90 | 90 | 4785 | P 21 21 2 | P 2 2ab | 18 | - C96 H102 Cl4 N8 O18 Pt3 - | - C96 H102 Cl4 N8 O18 Pt3 - | - C192 H204 Cl8 N16 O36 Pt6 - | 2 | 0.5
4341883 | 17.2735 | 0.0014 | 31.0196 | 0.0017 | 11.8157 | 0.0012 | 90 | 90 | 90 | 6331.1 | P 21 21 2 | P 2 2ab | 18 | - C100 H108 Cl16 N8 O19 Pt3 - | - C100 H108 Cl16 N8 O19 Pt3 - | - C200 H216 Cl32 N16 O38 Pt6 - | 2 | 0.5
4341884 | 8.3421 | 0.0008 | 4.8728 | 0.0005 | 13.7202 | 0.0009 | 90 | 90 | 90 | 557.72 | I m m a | -I 2b 2 | 74 | - Ba Ge5 - | - Ba Ge5 - | - Ba4 Ge20 - | 4 | 0.25
4341899 | 8.8553 | 0.0018 | 7.1883 | 0.0014 | 20.374 | 0.004 | 90 | 90 | 90 | 1296.9 | P n m a | -P 2ac 2n | 62 | - Au5.04 Ba Ga1.96 - | - Au5.0415 Ba Ga1.9585 - | - Au40.332 Ba8 Ga15.668 - | 8 | 1
4341900 | 8.835 | 0.0005 | 7.1888 | 0.0003 | 20.388 | 0.0007 | 90 | 90 | 90 | 1294.9 | P n m a | -P 2ac 2n | 62 | - Au4.97 Ba Ga2.03 - | - Au4.9705 Ba Ga2.0295 - | - Au39.764 Ba8 Ga16.236 - | 8 | 1
4341905 | 24.9961 | 0.0009 | 53.3317 | 0.0019 | 14.3169 | 0.0005 | 90 | 90 | 90 | 19085.6 | P c c n | -P 2ab 2ac | 56 | - C94 H58 Cl2 F21 Ir3 N18 O - | - C94 H58 Cl2 F21 Ir3 N18 O - | - C752 H464 Cl16 F168 Ir24 N144 O8 - | 8 | 1
4341907 | 31.5696 | 0.001 | 31.5696 | 0.001 | 12.3207 | 0.0008 | 90 | 90 | 90 | 12279.3 | I 41/a :2 | -I 4ad | 88 | - C72 H48 F8 Ir2 N8 O - | - C72 H48 F8 Ir2 N8 O - | - C576 H384 F64 Ir16 N64 O8 - | 8 | 0.5
4341912 | 17.6274 | 0.0003 | 17.6274 | 0.0003 | 34.4966 | 0.0005 | 90 | 90 | 90 | 10719 | I 41/a c d :2 | -I 4bd 2c | 142 | - C32 H20 F6 Ir N4 - | - C32 H20 F6 Ir N4 - | - C512 H320 F96 Ir16 N64 - | 16 | 0.5
4341913 | 17.623 | 0.0003 | 17.623 | 0.0003 | 34.497 | 0.0012 | 90 | 90 | 90 | 10713.7 | I 41/a c d :2 | -I 4bd 2c | 142 | - C32 H21 F4 Ir N4 - | - C32 H21 F4 Ir N4 - | - C512 H336 F64 Ir16 N64 - | 16 | 0.5
4341914 | 31.7027 | 0.0008 | 31.7027 | 0.0008 | 12.3108 | 0.0006 | 90 | 90 | 90 | 12373.1 | I 41/a :2 | -I 4ad | 88 | - C36 H24 F5 Ir N4 O - | - C36 H24 F5 Ir N4 O - | - C576 H384 F80 Ir16 N64 O16 - | 16 | 1
4341920 | 10.804 | 0.002 | 10.804 | 0.002 | 10.804 | 0.002 | 90 | 90 | 90 | 1261.1 | F m -3 m | -F 4 2 3 | 225 | - Cl6 Cs2 Hg0.18 Tl1.82 - | - Cl5.94 Cs1.98 Hg0.18 Tl1.84 - | - Cl23.76 Cs7.92 Hg0.72 Tl7.36 - | 4 | 0.0208333
4341921 | 5.3739 | 0.0014 | 5.3739 | 0.0014 | 5.3739 | 0.0014 | 90 | 90 | 90 | 155.19 | P m -3 m | -P 4 2 3 | 221 | - Cl3 Cs Hg0.88 Tl0.12 - | - Cl3 Cs Hg0.88 Tl0.1194 - | - Cl3 Cs Hg0.88 Tl0.1194 - | 1 | 0.0208333
4341922 | 5.375 | 0.0011 | 5.375 | 0.0011 | 5.375 | 0.0011 | 90 | 90 | 90 | 155.29 | P m -3 m | -P 4 2 3 | 221 | - Cl3 Cs Hg0.95 Tl0.05 - | - Cl3 Cs Hg0.947 Tl0.0528 - | - Cl3 Cs Hg0.947 Tl0.0528 - | 1 | 0.0208333
4341927 | 20.194 | 0.005 | 24.61 | 0.005 | 26.983 | 0.005 | 90 | 90 | 90 | 13410 | P b c a | -P 2ac 2ab | 61 | - C73 H57 N9 O13 Yb2 - | - C73 H57 N9 O13 Yb2 - | - C584 H456 N72 O104 Yb16 - | 8 | 1
4341930 | 13.734 | 0.003 | 16.582 | 0.003 | 17.723 | 0.004 | 90 | 90 | 90 | 4036.2 | P 21 21 21 | P 2ac 2ab | 19 | - C60 H60 N4 O31 Yb4 - | - C60 H60 N4 O31 Yb4 - | - C120 H120 N8 O62 Yb8 - | 2 | 0.5
4341940 | 16.9876 | 0.0004 | 17.7901 | 0.0006 | 18.8103 | 0.0005 | 90 | 90 | 90 | 5684.7 | P b c a | -P 2ac 2ab | 61 | - C24 H21 Al F9 N3 O6 - | - C24 H21 Al F9 N3 O6 - | - C192 H168 Al8 F72 N24 O48 - | 8 | 1
4341941 | 15.979 | 0.0005 | 13.8817 | 0.0006 | 22.4336 | 0.0008 | 90 | 90 | 90 | 4976.1 | P b c n | -P 2n 2ab | 60 | - C48 H38 Al2 F12 N4 O12 - | - C48 H38 Al2 F12 N4 O12 - | - C192 H152 Al8 F48 N16 O48 - | 4 | 0.5
4341943 | 15.3683 | 0.0018 | 14.4592 | 0.0018 | 23.252 | 0.002 | 90 | 90 | 90 | 5166.9 | P b c n | -P 2n 2ab | 60 | - C46 H34 Al2 F12 N4 O8 S4 - | - C46 H34 Al2 F12 N4 O8 S4 - | - C184 H136 Al8 F48 N16 O32 S16 - | 4 | 0.5
4341948 | 9.7606 | 0.0002 | 9.7606 | 0.0002 | 18.4399 | 0.0008 | 90 | 90 | 90 | 1756.76 | I 41/a :2 | -I 4ad | 88 | - Ag20 Ge40 Li50.55 - | - Ag20 Ge40 Li50.56 - | - Ag20 Ge40 Li50.56 - | 1 | 0.0625
4341953 | 8.9337 | 0.0002 | 8.9337 | 0.0002 | 13.4854 | 0.0003 | 90 | 90 | 90 | 1076.28 | P 42/n b c :2 | -P 4ac 2b | 133 | - Na O10 Te4 Y - | - Na O10 Te4 Y - | - Na4 O40 Te16 Y4 - | 4 | 0.25
4341954 | 13.563 | 0.01 | 5.9911 | 0.001 | 8.5601 | 0.001 | 90 | 90 | 90 | 695.6 | P n m a | -P 2ac 2n | 62 | - K O6 Te2 Y - | - K O6 Te2 Y - | - K4 O24 Te8 Y4 - | 4 | 0.5
4341955 | 13.7281 | 0.0003 | 6.0414 | 0.0002 | 8.632 | 0.0002 | 90 | 90 | 90 | 715.91 | P n m a | -P 2ac 2n | 62 | - O6 Rb Te2 Y - | - O6 Rb Te2 Y - | - O24 Rb4 Te8 Y4 - | 4 | 0.5
4341957 | 18.9363 | 0.0012 | 18.9363 | 0.0012 | 8.2997 | 0.001 | 90 | 90 | 90 | 2976.1 | I -4 | I -4 | 82 | - C16 H11 Dy N2 O5 - | - C16 H11 Dy N2 O5 - | - C128 H88 Dy8 N16 O40 - | 8 | 1
4341958 | 18.885 | 0.007 | 18.885 | 0.007 | 8.222 | 0.003 | 90 | 90 | 90 | 2932.3 | I -4 | I -4 | 82 | - C16 H11 N2 O5 Yb - | - C16 H11 N2 O5 Yb - | - C128 H88 N16 O40 Yb8 - | 8 | 1
4341959 | 19.0364 | 0.0014 | 19.0364 | 0.0014 | 8.3437 | 0.0012 | 90 | 90 | 90 | 3023.6 | I -4 | I -4 | 82 | - C16 H11 Gd N2 O5 - | - C16 H11 Gd N2 O5 - | - C128 H88 Gd8 N16 O40 - | 8 | 1
4341961 | 16.343 | 0.005 | 12.689 | 0.004 | 13.491 | 0.004 | 90 | 90 | 90 | 2797.7 | P n a 21 | P 2c -2n | 33 | - C28 H36 N12 - | - C28 H36 N12 - | - C112 H144 N48 - | 4 | 1
4341963 | 34.084 | 0.005 | 13.3725 | 0.0019 | 21.967 | 0.003 | 90 | 90 | 90 | 10012 | P b c n | -P 2n 2ab | 60 | - C41 H51 F9 La N10 O9.5 S3 - | - C41 H51 F9 La N10 O9.5 S3 - | - C328 H408 F72 La8 N80 O76 S24 - | 8 | 1
4341967 | 20.3157 | 0.0006 | 20.3157 | 0.0006 | 19.918 | 0.001 | 90 | 90 | 90 | 8220.7 | P 4/m m m | -P 4 2 | 123 | - C96 H56 Cl3 Mn6.5 N40 O4 - | - C96 H48 Cl3 Mn6.5 N40 O4 - | - C96 H48 Cl3 Mn6.5 N40 O4 - | 1 | 0.0625
4341968 | 23.372 | 0.003 | 24.291 | 0.002 | 24.673 | 0.002 | 90 | 90 | 90 | 14008 | P b c a | -P 2ac 2ab | 61 | - C36 H66 O6 S12 Sn8 - | - C36 H66 O6 S12 Sn8 - | - C288 H528 O48 S96 Sn64 - | 8 | 1
4341975 | 8.05443 | 2e-05 | 11.18714 | 3e-05 | 14.71927 | 5e-05 | 90 | 90 | 90 | 1326.3 | P n m a | -P 2ac 2n | 62 | - C7 I3 Pb - | - C7 I3 Pb - | - C28 I12 Pb4 - | 4 | 0.5
4341978 | 24.2784 | 0.0009 | 13.3684 | 0.0004 | 15.9103 | 0.0006 | 90 | 90 | 90 | 5163.9 | P n n a | -P 2a 2bc | 52 | - C39 H32 Co6 N5 O31 - | - C39 H32 Co6 N5 O31 - | - C156 H128 Co24 N20 O124 - | 4 | 0.5
4342013 | 13.3863 | 0.0006 | 13.3863 | 0.0006 | 13.3863 | 0.0006 | 90 | 90 | 90 | 2398.73 | I -4 3 m | I -4 2 3 | 217 | - C24 H52 Br6 Cu4 N8 - | - C24 H52 Br6 Cu4 N8 - | - C48 H104 Br12 Cu8 N16 - | 2 | 0.0416667
4342014 | 13.4124 | 0.0007 | 13.4124 | 0.0007 | 13.4124 | 0.0007 | 90 | 90 | 90 | 2412.8 | I -4 3 m | I -4 2 3 | 217 | - C24 H36 Br6 Cu4.56 N8 - | - C24 H36 Br6 Cu4.56 N8 - | - C48 H72 Br12 Cu9.12 N16 - | 2 | 0.0416667
4342015 | 13.4488 | 0.0003 | 13.4488 | 0.0003 | 13.4488 | 0.0003 | 90 | 90 | 90 | 2432.49 | I -4 3 m | I -4 2 3 | 217 | - C24 Br6 Cu4.81 N8 - | - C24 Br6 Cu4.812 N8 - | - C48 Br12 Cu9.624 N16 - | 2 | 0.0416667
4342016 | 13.4786 | 0.0003 | 13.4786 | 0.0003 | 13.4786 | 0.0003 | 90 | 90 | 90 | 2448.69 | I m -3 m | -I 4 2 3 | 229 | - C24 Br6 Cu5.27 N8 - | - C24 Br6 Cu5.2 N8 - | - C48 Br12 Cu10.4 N16 - | 2 | 0.0208333
4342017 | 13.5186 | 0.0003 | 13.5186 | 0.0003 | 13.5186 | 0.0003 | 90 | 90 | 90 | 2470.56 | I m -3 m | -I 4 2 3 | 229 | - C24 Br6 Cu5.39 N8 - | - C24 Br6 Cu5.384 N8 - | - C48 Br12 Cu10.768 N16 - | 2 | 0.0208333
4342018 | 13.5838 | 0.0004 | 13.5838 | 0.0004 | 13.5838 | 0.0004 | 90 | 90 | 90 | 2506.48 | I m -3 m | -I 4 2 3 | 229 | - C24 Br6 Cu6.577 N8 - | - C24 Br6 Cu6.57688 N8.00016 - | - C48 Br12 Cu13.1538 N16.0003 - | 2 | 0.0208333
4342019 | 13.5926 | 0.0005 | 13.5926 | 0.0005 | 13.5926 | 0.0005 | 90 | 90 | 90 | 2511.35 | I m -3 m | -I 4 2 3 | 229 | - C24 Br6 Cu6.78 N8 - | - C24 Br6 Cu6.784 N8 - | - C48 Br12 Cu13.568 N16 - | 2 | 0.0208333
4342020 | 13.6261 | 0.0004 | 13.6261 | 0.0004 | 13.6261 | 0.0004 | 90 | 90 | 90 | 2529.97 | I m -3 m | -I 4 2 3 | 229 | - C24 Br6 Cu8 N8 - | - C24 Br6 Cu8 N8 - | - C48 Br12 Cu16 N16 - | 2 | 0.0208333
4342021 | 9.502 | 0.009 | 19.368 | 0.012 | 14.872 | 0.013 | 90 | 90 | 90 | 2737 | P n a 21 | P 2c -2n | 33 | - C27 H27 Cl4 N3 O2 Zn - | - C27 H27 Cl4 N3 O2 Zn - | - C108 H108 Cl16 N12 O8 Zn4 - | 4 | 1
4342041 | 19.2422 | 0.0013 | 10.4155 | 0.0009 | 12.9086 | 0.001 | 90 | 90 | 90 | 2587.1 | P c c a | -P 2a 2ac | 54 | - C32 H20 Fe N6 O6 - | - C32 H20 Fe N6 O6 - | - C128 H80 Fe4 N24 O24 - | 4 | 0.5
4342058 | 8.474 | 0.0015 | 8.474 | 0.0015 | 8.474 | 0.0015 | 90 | 90 | 90 | 608.51 | P a -3 | -P 2ac 2ab 3 | 205 | - P2 Pt6 Sr - | - P2 Pt6 Sr - | - P8 Pt24 Sr4 - | 4 | 0.166667
4342075 | 17.8451 | 0.0004 | 9.615 | 0.0002 | 35.866 | 0.0007 | 90 | 90 | 90 | 6153.9 | P c a 21 | P 2c -2ac | 29 | - C26 H40 Ba N8 S2 - | - C26 H40 Ba N8 S2 - | - C208 H320 Ba8 N64 S16 - | 8 | 2
4342085 | 4.018 | 0.0014 | 4.018 | 0.0014 | 13.534 | 0.003 | 90 | 90 | 90 | 218.5 | P 4/n m m | -P 4a 2a | 129 | - Bi F0.5 O0.5 S2 Sm - | - Bi F0.5 O0.5 S2 Sm - | - Bi2 F O S4 Sm2 - | 2
4342086 | 10.349 | 0.002 | 32.284 | 0.007 | 26.084 | 0.005 | 90 | 90 | 90 | 8715 | P 1 21/n 1 | -P 2yn | 14 | - C40 H26 N3 O17 Zn4 - | - C40 H26 N3 O17 Zn4 - | - C160 H104 N12 O68 Zn16 - | 4 | 1
4342090 | 27.474 | 0.005 | 27.701 | 0.005 | 10.377 | 0.002 | 90 | 90 | 90 | 7897 | P n n m | -P 2 2n | 58 | - C39 H26 N O15 Zn4 - | - C39 H26 N O15 Zn4 - | - C156 H104 N4 O60 Zn16 - | 4 | 0.5
4342096 | 34.989 | 0.007 | 34.989 | 0.007 | 10.274 | 0.002 | 90 | 90 | 90 | 12578 | P 42/m n m | -P 4n 2n | 136 | - C51 H33 N O15 Zn4 - | - C51 H33 N2 O15 Zn4 - | - C204 H132 N8 O60 Zn16 - | 4 | 0.25
4342104 | 18.1107 | 0.001 | 18.1107 | 0.001 | 18.1107 | 0.001 | 90 | 90 | 90 | 5940.3 | I 2 3 | I 2 2 3 | 197 | - B22 H32 La4 O55 - | - B22 La4 O55 - | - B44 La8 O110 - | 2 | 0.0833333
4342105 | 18.0294 | 0.0009 | 18.0294 | 0.0009 | 18.0294 | 0.0009 | 90 | 90 | 90 | 5860.6 | I 2 3 | I 2 2 3 | 197 | - B22 Ce4 H32 O55 - | - B22 Ce4 O55 - | - B44 Ce8 O110 - | 2 | 0.0833333
4342106 | 18.0098 | 0.0007 | 18.0098 | 0.0007 | 18.0098 | 0.0007 | 90 | 90 | 90 | 5841.5 | I 2 3 | I 2 2 3 | 197 | - B22 H32 O55 Pr4 - | - B22 O55 Pr4 - | - B44 O110 Pr8 - | 2 | 0.0833333
4342107 | 18.0286 | 0.0008 | 18.0286 | 0.0008 | 18.0286 | 0.0008 | 90 | 90 | 90 | 5859.8 | I 2 3 | I 2 2 3 | 197 | - B22 H32 Nd4 O55 - | - B22 Nd4 O55 - | - B44 Nd8 O110 - | 2 | 0.0833333
4342108 | 17.9574 | 0.0007 | 17.9574 | 0.0007 | 17.9574 | 0.0007 | 90 | 90 | 90 | 5790.7 | I 2 3 | I 2 2 3 | 197 | - B22 H32 O55 Sm4 - | - B22 O55 Sm4 - | - B44 O110 Sm8 - | 2 | 0.0833333
4342109 | 17.8869 | 0.0008 | 17.8869 | 0.0008 | 17.8869 | 0.0008 | 90 | 90 | 90 | 5722.8 | I 2 3 | I 2 2 3 | 197 | - B22 Eu4 H32 O55 - | - B22 Eu4 O55 - | - B44 Eu8 O110 - | 2 | 0.0833333
4342110 | 17.8931 | 0.0008 | 17.8931 | 0.0008 | 17.8931 | 0.0008 | 90 | 90 | 90 | 5728.7 | I 2 3 | I 2 2 3 | 197 | - B22 Gd4 H32 O55 - | - B22 Gd4 O55 - | - B44 Gd8 O110 - | 2 | 0.0833333
4342111 | 17.8515 | 0.0012 | 17.8515 | 0.0012 | 17.8515 | 0.0012 | 90 | 90 | 90 | 5688.8 | I 2 3 | I 2 2 3 | 197 | - B22 H32 O55 Pu4 - | - B10 O36 Pu4 - | - B20 O72 Pu8 - | 2 | 0.0833333
4342112 | 18.1158 | 0.0007 | 18.1158 | 0.0007 | 18.1158 | 0.0007 | 90 | 90 | 90 | 5945.3 | I 2 3 | I 2 2 3 | 197 | - B22 Bi4 H32 O55 - | - B22 Bi4 O55 - | - B44 Bi8 O110 - | 2 | 0.0833333
4342119 | 5.6983 | 0.0002 | 11.4598 | 0.0005 | 14.746 | 0.0006 | 90 | 90 | 90 | 962.93 | P 21 21 21 | P 2ac 2ab | 19 | - C12 H8 F N3 - | - C12 H8 F N3 - | - C48 H32 F4 N12 - | 4 | 1
4342135 | 3.75 | 0.0008 | 12.11 | 0.002 | 9.18 | 0.0018 | 90 | 90 | 90 | 416.89 | C m c m | -C 2c 2 | 63 | - S3 Sc U - | - S3 Sc U - | - S12 Sc4 U4 - | 4 | 0.25
4342148 | 13.58929 | 0.00015 | 18.9059 | 0.0002 | 20.0649 | 0.0002 | 90 | 90 | 90 | 5155.03 | P 21 21 21 | P 2ac 2ab | 19 | - C50 H82 Ga2 N6 - | - C50 H82 Ga2 N6 - | - C200 H328 Ga8 N24 - | 4 | 1
4342152 | 14.8935 | 0.0014 | 12.4167 | 0.0011 | 25.542 | 0.002 | 90 | 90 | 90 | 4723.4 | P b c a | -P 2ac 2ab | 61 | - C52 H60.22 B2 Fe2 Li2 O2 P2 - | - C52 H60.224 B2 Fe2 Li2 O2 P2 - | - C208 H240.896 B8 Fe8 Li8 O8 P8 - | 4 | 0.5
4342154 | 24.5034 | 0.0014 | 17.7143 | 0.001 | 16.2571 | 0.0009 | 90 | 90 | 90 | 7056.6 | P b c n | -P 2n 2ab | 60 | - C73 H80 B2 Fe2 N8 Ni2 P2 - | - C73 H80 B2 Fe2 N8 Ni2 P2 - | - C292 H320 B8 Fe8 N32 Ni8 P8 - | 4 | 0.5
4342182 | 23.362 | 0.005 | 22.491 | 0.005 | 22.738 | 0.005 | 90 | 90 | 90 | 11947 | F d d 2 | F 2 -2d | 43 | - C42 H50 Co5 O30 - | - C42 H40 Co5 O30 - | - C336 H320 Co40 O240 - | 8 | 0.5
4342203 | 18.585 | 0.0002 | 25.355 | 0.0002 | 26.306 | 0.0002 | 90 | 90 | 90 | 12396 | P b c a | -P 2ac 2ab | 61 | - C26.5 H29 Br Cl F6 N6 P Pd - | - C26.5 H29 Br Cl F6 N6 P Pd - | - C424 H464 Br16 Cl16 F96 N96 P16 Pd16 - | 16 | 2
4342219 | 7.0963 | 0.0005 | 11.8413 | 0.0006 | 13.1477 | 0.0009 | 90 | 90 | 90 | 1104.79 | I b a m | -I 2 2c | 72 | - C10 H10 F6 N2 Ti - | - C10 H10 F6 N2 Ti - | - C40 H40 F24 N8 Ti4 - | 4 | 0.25
4342225 | 11.3296 | 0.0008 | 15.2139 | 0.0015 | 26.28 | 0.003 | 90 | 90 | 90 | 4529.8 | P c c n | -P 2ab 2ac | 56 | - C59.41 H47 Cl1.59 N2 O0.41 P2 Ru - | - C59.412 H47 Cl1.588 N2 O0.412 P2 Ru - | - C237.648 H188 Cl6.352 N8 O1.648 P8 Ru4 - | 4 | 0.5
4342234 | 18.365 | 0.01 | 6.855 | 0.004 | 10.38 | 0.006 | 90 | 90 | 90 | 1306.8 | I m m a | -I 2b 2 | 74 | - C14 H8 O6 V - | - C14 H8 O6 V - | - C56 H32 O24 V4 - | 4 | 0.25
4342235 | 12.6011 | 0.0013 | 17.2874 | 0.0018 | 13.7364 | 0.0014 | 90 | 90 | 90 | 2992.3 | P b c m | -P 2c 2b | 57 | - C12.56 H9.76 O7 V - | - C12.56 H8.8 O7 V - | - C100.48 H70.4 O56 V8 - | 8 | 1
4342270 | 23.9011 | 0.0008 | 34.6395 | 0.0008 | 13.4553 | 0.0003 | 90 | 90 | 90 | 11139.9 | I m m 2 | I 2 -2 | 44 | - C95 H93 Cd Cl2 N25 Ni2 O5 - | - C95 H90 Cd Cl2 N25 Ni2 O5 - | - C380 H360 Cd4 Cl8 N100 Ni8 O20 - | 4 | 0.5
4342271 | 8.244 | 0.003 | 12.08 | 0.004 | 23.431 | 0.007 | 90 | 90 | 90 | 2333.4 | P 21 21 21 | P 2ac 2ab | 19 | - C24 H26 Ga N4 O9 - | - C24 H26 Ga N4 O9 - | - C96 H104 Ga4 N16 O36 - | 4 | 1
4342276 | 15.59 | 0.0002 | 17.6069 | 0.0003 | 22.2395 | 0.0003 | 90 | 90 | 90 | 6104.56 | P c c n | -P 2ab 2ac | 56 | - C62 H92 K2 N6 O2 Si - | - C62 H92 K2 N6 O2 Si - | - C248 H368 K8 N24 O8 Si4 - | 4 | 0.5
4342277 | 15.7413 | 0.0005 | 16.9705 | 0.0005 | 23.123 | 0.0007 | 90 | 90 | 90 | 6177 | P c c n | -P 2ab 2ac | 56 | - C68 H88 K2 N6 Si - | - C68 H88 K2 N6 Si - | - C272 H352 K8 N24 Si4 - | 4 | 0.5
4342281 | 11.8062 | 0.0003 | 19.8956 | 0.0005 | 21.8851 | 0.0005 | 90 | 90 | 90 | 5140.6 | P b c n | -P 2n 2ab | 60 | - C54 H72 Cl0.09 Ge N6 - | - C54 H72 Cl0.09 Ge N6 - | - C216 H288 Cl0.36 Ge4 N24 - | 4 | 0.5
4342283 | 17.2945 | 0.0003 | 14.4199 | 0.0002 | 27.1372 | 0.0004 | 90 | 90 | 90 | 6767.61 | P b c a | -P 2ac 2ab | 61 | - C39 H41 K O8 - | - C39 H41 K O8 - | - C312 H328 K8 O64 - | 8 | 1
4342284 | 3.7958 | 0.0001 | 3.7958 | 0.0001 | 9.2207 | 0.0007 | 90 | 90 | 90 | 132.853 | P 4/n m m :2 | -P 4a 2a | 129 | - Fe1.15 H Li0.83 O Se - | - Fe1.148 H Li0.825 O Se - | - Fe2.296 H2 Li1.65 O2 Se2 - | 2 | 0.125
4342285 | 3.7861 | 0.0002 | 3.7861 | 0.0002 | 9.2228 | 0.0007 | 90 | 90 | 90 | 132.205 | P 4/n m m :2 | -P 4a 2a | 129 | - Fe1.14 H Li0.83 O Se - | - Fe1.145 H Li0.832 O Se - | - Fe2.29 H2 Li1.664 O2 Se2 - | 2 | 0.125
4342286 | 3.802 | 0.0001 | 3.802 | 0.0001 | 9.1098 | 0.0002 | 90 | 90 | 90 | 131.684 | P 4/n m m :2 | -P 4a 2a | 129 | - Fe1.06 H Li0.81 O Se - | - Fe1.067 H Li0.809 O Se - | - Fe2.134 H2 Li1.618 O2 Se2 - | 2 | 0.125
4342287 | 3.7793 | 0.0004 | 3.7793 | 0.0004 | 9.192 | 0.002 | 90 | 90 | 90 | 131.29 | P 4/n m m :2 | -P 4a 2a | 129 | - Fe1.15 H Li0.81 O Se - | - Fe1.148 H Li0.808 O Se - | - Fe2.296 H2 Li1.616 O2 Se2 - | 2 | 0.125
4342288 | 3.7782 | 0.0001 | 3.7782 | 0.0001 | 9.1728 | 0.0004 | 90 | 90 | 90 | 130.94 | P 4/n m m :2 | -P 4a 2a | 129 | - Fe1.17 H Li0.8 O Se - | - Fe1.17 H Li0.8 O Se - | - Fe2.34 H2 Li1.6 O2 Se2 - | 2 | 0.125
4342289 | 3.8219 | 0.0005 | 3.8219 | 0.0005 | 9.175 | 0.002 | 90 | 90 | 90 | 134.02 | P 4/n m m :2 | -P 4a 2a | 129 | - Fe1.04 H Li0.82 O Se - | - Fe1.05 H Li0.82 O Se - | - Fe2.1 H2 Li1.64 O2 Se2 - | 2 | 0.125
4342290 | 3.7709 | 0.0002 | 3.7709 | 0.0002 | 9.1562 | 0.0006 | 90 | 90 | 90 | 130.198 | P 4/n m m :2 | -P 4a 2a | 129 | - Fe1.19 H Li0.79 O Se - | - Fe1.188 H Li0.79 O Se - | - Fe2.376 H2 Li1.58 O2 Se2 - | 2 | 0.125
4342291 | 3.8025 | 0.0001 | 3.8025 | 0.0001 | 9.2345 | 0.0005 | 90 | 90 | 90 | 133.522 | P 4/n m m :2 | -P 4a 2a | 129 | - Fe1.15 H Li0.81 O Se - | - Fe1.147 H Li0.813 O Se - | - Fe2.294 H2 Li1.626 O2 Se2 - | 2 | 0.125
4342292 | 3.7944 | 0.0001 | 3.7944 | 0.0001 | 9.2171 | 0.0005 | 90 | 90 | 90 | 132.703 | P 4/n m m :2 | -P 4a 2a | 129 | - Fe1.16 H Li0.81 O Se - | - Fe1.16 H Li0.809 O Se - | - Fe2.32 H2 Li1.618 O2 Se2 - | 2 | 0.125
4342293 | 3.8038 | 0.0001 | 3.8038 | 0.0001 | 9.1052 | 0.0005 | 90 | 90 | 90 | 131.742 | P 4/n m m :2 | -P 4a 2a | 129 | - Fe1.06 H Li0.8 O Se - | - Fe1.06 H Li0.8 O Se - | - Fe2.12 H2 Li1.6 O2 Se2 - | 2 | 0.125
4342294 | 3.8249 | 0.0001 | 3.8249 | 0.0001 | 9.2378 | 0.0007 | 90 | 90 | 90 | 135.148 | P 4/n m m :2 | -P 4a 2a | 129 | - Fe1.1 H Li0.82 O Se - | - Fe1.096 H Li0.824 O Se - | - Fe2.192 H2 Li1.648 O2 Se2 - | 2 | 0.125
4342295 | 3.7677 | 0.0002 | 3.7677 | 0.0002 | 9.1552 | 0.0012 | 90 | 90 | 90 | 129.96 | P 4/n m m :2 | -P 4a 2a | 129 | - Fe1.19 H Li0.79 O Se - | - Fe1.189 H Li0.793 O Se - | - Fe2.378 H2 Li1.586 O2 Se2 - | 2 | 0.125
4342311 | 33.8846 | 0.0001 | 33.8846 | 0.0001 | 33.8846 | 0.0001 | 90 | 90 | 90 | 38905.1 | P 41 3 2 | P 4bd 2ab 3 | 213 | - C102 H99 Co8.5 N24 O13 - | - C102 H99 Co8.5 N24 O13 - | - C816 H792 Co68 N192 O104 - | 8 | 0.333333
4342321 | 9.9196 | 0.0013 | 22.4852 | 0.0014 | 16.444 | 0.002 | 90 | 90 | 90 | 3667.7 | P b c n | -P 2n 2ab | 60 | - C30 H24 Cu F12 N10 P2 - | - C30 H24 Cu F12 N10 P2 - | - C120 H96 Cu4 F48 N40 P8 - | 4 | 0.5
4342324 | 18.969 | 0.0015 | 8.8533 | 0.0007 | 7.9304 | 0.0007 | 90 | 90 | 90 | 1331.82 | P m n 21 | P 2ac -2 | 31 | - Al3 Ca2 Na11 Sb8 - | - Al3 Ca2 Na11 Sb8 - | - Al6 Ca4 Na22 Sb16 - | 2 | 0.5
4342326 | 4.7609 | 0.0005 | 9.168 | 0.001 | 7.8898 | 0.0008 | 90 | 90 | 90 | 344.37 | P m c 21 | P 2c -2 | 26 | - Ca In1.67 Na5 Sb4 - | - Ca In1.66 Na5 Sb4 - | - Ca In1.66 Na5 Sb4 - | 1 | 0.25
4342336 | 10.9107 | 0.0016 | 15.793 | 0.002 | 31.758 | 0.005 | 90 | 90 | 90 | 5472.3 | P 21 21 21 | P 2ac 2ab | 19 | - C46 H68.5 Cu2 N7 O15.75 - | - C46 H49 Cu2 N7 O15.75 - | - C184 H196 Cu8 N28 O63 - | 4 | 1
4342352 | 5.46004 | 1e-05 | 6.61013 | 2e-05 | 5.27417 | 1e-05 | 90 | 90 | 90 | 190.353 | P n a 21 | P 2c -2n | 33 | - Cu Ga O2 - | - Cu Ga O2 - | - Cu4 Ga4 O8 - | 4 | 1
4342361 | 7.0025 | 0.0003 | 9.506 | 0.0004 | 10.9003 | 0.0005 | 90 | 90 | 90 | 725.59 | P n a 21 | P 2c -2n | 33 | - C3 H7 Cd N O6 - | - C3 H7 Cd N O6 - | - C12 H28 Cd4 N4 O24 - | 4 | 1
4342362 | 6.9888 | 0.0002 | 9.4902 | 0.0002 | 10.8342 | 0.0003 | 90 | 90 | 90 | 718.58 | P n a 21 | P 2c -2n | 33 | - C3 H7 Cd N O6 - | - C3 H7 Cd N O6 - | - C12 H28 Cd4 N4 O24 - | 4 | 1
4342363 | 6.9949 | 0.0001 | 9.5029 | 0.0002 | 10.8457 | 0.0002 | 90 | 90 | 90 | 720.93 | P n a 21 | P 2c -2n | 33 | - C3 H7 Cd N O6 - | - C3 H7 Cd N O6 - | - C12 H28 Cd4 N4 O24 - | 4 | 1
4342387 | 18.5536 | 0.001 | 8.6768 | 0.0004 | 14.9938 | 0.0006 | 90 | 90 | 90 | 2413.8 | P c a 21 | P 2c -2ac | 29 | - C19 H33 Cl F6 Mn N5 P - | - C19 H33 Cl F6 Mn N5 P - | - C76 H132 Cl4 F24 Mn4 N20 P4 - | 4 | 1
4342388 | 18.5989 | 0.0009 | 8.6434 | 0.0006 | 14.8745 | 0.0007 | 90 | 90 | 90 | 2391.2 | P c a 21 | P 2c -2ac | 29 | - C19 H33 Cl F6 Fe N5 P - | - C19 H33 Cl F6 Fe N5 P - | - C76 H132 Cl4 F24 Fe4 N20 P4 - | 4 | 1
4342389 | 18.6711 | 0.0013 | 8.6259 | 0.001 | 14.8088 | 0.001 | 90 | 90 | 90 | 2385 | P c a 21 | P 2c -2ac | 29 | - C19 H33 Cl Co F6 N5 P - | - C19 H33 Cl Co F6 N5 P - | - C76 H132 Cl4 Co4 F24 N20 P4 - | 4 | 1
4342411 | 10.9635 | 0.0003 | 18.345 | 0.0005 | 29.5411 | 0.0007 | 90 | 90 | 90 | 5941.5 | P 21 21 21 | P 2ac 2ab | 19 | - C62 H82 N3 O6 P2 Y - | - C62 H82 N3 O6 P2 Y - | - C248 H328 N12 O24 P8 Y4 - | 4 | 1
4342414 | 11.287 | 0.01 | 14.38 | 0.013 | 18.206 | 0.016 | 90 | 90 | 90 | 2955 | P b c a | -P 2ac 2ab | 61 | - C20 H15 N O2 - | - C20 H15 N O2 - | - C160 H120 N8 O16 - | 8 | 1
4342415 | 12.7476 | 0.0004 | 5.4562 | 0.0002 | 7.8332 | 0.0002 | 90 | 90 | 90 | 544.83 | P n m a | -P 2ac 2n | 62 | - Ni O6 Pb Se2 - | - Ni O6 Pb Se2 - | - Ni4 O24 Pb4 Se8 - | 4 | 0.5
4342416 | 12.8208 | 0.0004 | 5.4902 | 0.0002 | 7.9085 | 0.0002 | 90 | 90 | 90 | 556.67 | P n m a | -P 2ac 2n | 62 | - Co O6 Pb Se2 - | - Co O6 Pb Se2 - | - Co4 O24 Pb4 Se8 - | 4 | 0.5
4342418 | 5.4715 | 0.0004 | 9.1963 | 0.0006 | 11.4436 | 0.0009 | 90 | 90 | 90 | 575.81 | C m c 21 | C 2c -2 | 36 | - Ni O6 Pb Se2 - | - Ni O6 Pb Se2 - | - Ni4 O24 Pb4 Se8 - | 4 | 0.5
4342422 | 9.2232 | 0.0005 | 11.7387 | 0.0006 | 22.4883 | 0.0013 | 90 | 90 | 90 | 2434.8 | P 21 21 21 | P 2ac 2ab | 19 | - C29 H23 Ir N2 S2 - | - C29 H23 Ir N2 S2 - | - C116 H92 Ir4 N8 S8 - | 4 | 1
4342426 | 11.2882 | 0.0007 | 16.0651 | 0.0011 | 28.3117 | 0.0018 | 90 | 90 | 90 | 5134.2 | P b c a | -P 2ac 2ab | 61 | - C23 H42 N2 O3 P2 Ru - | - C23 H42 N2 O3 P2 Ru - | - C184 H336 N16 O24 P16 Ru8 - | 8 | 1
4342427 | 25.6471 | 0.001 | 25.6471 | 0.001 | 25.6471 | 0.001 | 90 | 90 | 90 | 16870 | P a -3 | -P 2ac 2ab 3 | 205 | - C624 H1056 N48 O48 P48 Ru24 - | - C624 H1056 N48 O48 P48 Ru24 - | - C624 H1056 N48 O48 P48 Ru24 - | 1 | 0.0416667
4342428 | 5.6062 | 0.0001 | 13.071 | 0.0003 | 25.3361 | 0.0005 | 90 | 90 | 90 | 1856.59 | P 21 21 21 | P 2ac 2ab | 19 | - C21 H16 N4 S2 - | - C21 H16 N4 S2 - | - C84 H64 N16 S8 - | 4 | 1
4342445 | 32.518 | 0.01 | 41.503 | 0.013 | 8.457 | 0.003 | 90 | 90 | 90 | 11414 | F d d 2 | F 2 -2d | 43 | - C20 H28 Cl2 N8 O5 Rh2 - | - C20 H26 Cl2 N8 O5 Rh2 - | - C320 H416 Cl32 N128 O80 Rh32 - | 16 | 1
4342448 | 8.816 | 0.005 | 16.253 | 0.01 | 17.647 | 0.01 | 90 | 90 | 90 | 2529 | P 21 21 21 | P 2ac 2ab | 19 | - C30 H28 Cu N2 O2 - | - C30 H28 Cu N2 O2 - | - C120 H112 Cu4 N8 O8 - | 4 | 1
4342452 | 8.8232 | 0.0018 | 16.287 | 0.003 | 17.655 | 0.004 | 90 | 90 | 90 | 2537.1 | P 21 21 21 | P 2ac 2ab | 19 | - C30 H28 Cu N2 O2 - | - C30 H28 Cu N2 O2 - | - C120 H112 Cu4 N8 O8 - | 4 | 1
4342457 | 19.348 | 0.002 | 21.1104 | 0.0019 | 19.8221 | 0.0019 | 90 | 90 | 90 | 8096.2 | P n m a | -P 2ac 2n | 62 | - C48 H66 Cu6 N8 O43 - | - C36 H24 Cu6 N4 O33 - | - C144 H96 Cu24 N16 O132 - | 4 | 0.5
4342460 | 19.196 | 0.001 | 16.52 | 0.001 | 40.749 | 0.003 | 90 | 90 | 90 | 12922.2 | P b c a | -P 2ac 2ab | 61 | - C94 Cl20 - | - C94 Cl20 - | - C752 Cl160 - | 8 | 1
4342474 | 10.9087 | 0.0013 | 12.0442 | 0.0014 | 25.283 | 0.003 | 90 | 90 | 90 | 3321.8 | P b c m | -P 2c 2b | 57 | - C37 H49 N - | - C37 H49 N - | - C148 H196 N4 - | 4 | 0.5
4342481 | 7.3313 | 0.0003 | 13.1945 | 0.0006 | 14.5373 | 0.0006 | 90 | 90 | 90 | 1406.23 | I m m a | -I 2b 2 | 74 | - C14 H9 Cr N O5 - | - C14 H9 Cr N O5 - | - C56 H36 Cr4 N4 O20 - | 4 | 0.25
4342503 | 8.425109 | 9.7e-05 | 8.425109 | 9.7e-05 | 17.47962 | 0.00029 | 90 | 90 | 90 | 1240.75 | P 42/n :1 | P 4n -1n | 86 | - C8 H18 Cu4 Na4 O23 - | - C8 H18 Cu4 Na4 O23 - | - C16 H36 Cu8 Na8 O46 - | 2 | 0.25
4342507 | 24.8803 | 0.0009 | 28.4809 | 0.0008 | 54.2721 | 0.0016 | 90 | 90 | 90 | 38458 | P b c n | -P 2n 2ab | 60 | - C113 H150.5 Cl3 Cu3 K3 N9 O25.75 - | - C113 H146.5 Cl3 Cu3 K3 N9 O25.75 - | - C904 H1172 Cl24 Cu24 K24 N72 O206 - | 8 | 1
4342511 | 13.3546 | 0.0002 | 7.8871 | 0.0001 | 6.2806 | 0.0001 | 90 | 90 | 90 | 661.53 | P n a 21 | P 2c -2n | 33 | - Ge Li2 Mn S4 - | - Ge Li2 Mn S4 - | - Ge4 Li8 Mn4 S16 - | 4 | 1
4342525 | 23.42 | 0.007 | 28.043 | 0.008 | 36.241 | 0.01 | 90 | 90 | 90 | 23802 | F d d d :2 | -F 2uv 2vw | 70 | - C36 H70 Ce Co N6 O38 - | - C36 H18 Ce Co N6 O38 - | - C576 H288 Ce16 Co16 N96 O608 - | 16 | 0.5
4342526 | 23.316 | 0.005 | 28.011 | 0.006 | 36.079 | 0.007 | 90 | 90 | 90 | 23563 | F d d d :2 | -F 2uv 2vw | 70 | - C36 H62 Co N6 O34 Pr - | - C36 H18 Co N6 O34 Pr - | - C576 H288 Co16 N96 O544 Pr16 - | 16 | 0.5
4342527 | 17.982 | 0.009 | 17.982 | 0.009 | 17.982 | 0.009 | 90 | 90 | 90 | 5815 | F m -3 m | -F 4 2 3 | 225 | - C36 H18 Co N6 O12 Pr - | - C36 Co N6 O12 Pr - | - C144 Co4 N24 O48 Pr4 - | 4 | 0.0208333
4342528 | 18.027 | 0.005 | 18.027 | 0.005 | 18.027 | 0.005 | 90 | 90 | 90 | 5858 | F m -3 m | -F 4 2 3 | 225 | - C36 H18 Co N6 O12 Sm - | - C36 Co N6 O12 Sm - | - C144 Co4 N24 O48 Sm4 - | 4 | 0.0208333
4342529 | 18.014 | 0.005 | 18.014 | 0.005 | 18.014 | 0.005 | 90 | 90 | 90 | 5846 | F m -3 m | -F 4 2 3 | 225 | - C36 H18 Co Eu N6 O12 - | - C36 Co Eu N6 O12 - | - C144 Co4 Eu4 N24 O48 - | 4 | 0.0208333
4342530 | 17.9076 | 0.001 | 17.9076 | 0.001 | 17.9076 | 0.001 | 90 | 90 | 90 | 5742.6 | F m -3 m | -F 4 2 3 | 225 | - C36 H18 Co N6 O12 Tb - | - C36 Co N6 O12 Tb - | - C144 Co4 N24 O48 Tb4 - | 4 | 0.0208333
4342531 | 17.8277 | 0.001 | 17.8277 | 0.001 | 17.8277 | 0.001 | 90 | 90 | 90 | 5666.1 | F m -3 m | -F 4 2 3 | 225 | - C36 H18 Co Er N6 O12 - | - C36 Co Er N6 O12 - | - C144 Co4 Er4 N24 O48 - | 4 | 0.0208333
4342540 | 13.3934 | 0.0011 | 17.5025 | 0.0014 | 21.7018 | 0.0018 | 90 | 90 | 90 | 5087.3 | P b c a | -P 2ac 2ab | 61 | - C24 H38 Cl F2 N Ni P2 - | - C24 H34 Cl F2 N Ni P2 - | - C192 H272 Cl8 F16 N8 Ni8 P16 - | 8 | 1
4342547 | 13.918 | 0.002 | 18.38 | 0.003 | 18.813 | 0.003 | 90 | 90 | 90 | 4812.6 | P b c a | -P 2ac 2ab | 61 | - C31 H23 B N2 O - | - C31 H23 B N2 O - | - C248 H184 B8 N16 O8 - | 8 | 1
4342553 | 20.1157 | 0.00012 | 30.241 | 0.0002 | 11.5584 | 0.0007 | 90 | 90 | 90 | 7031.2 | F d d 2 | F 2 -2d | 43 | - C24 H54 N4 P2 Sn Te2 - | - C24 H54 N4 P2 Sn Te2 - | - C192 H432 N32 P16 Sn8 Te16 - | 8 | 0.5
4342555 | 16.403 | 0.004 | 10.2 | 0.002 | 16.82 | 0.004 | 90 | 90 | 90 | 2814.2 | P b c n | -P 2n 2ab | 60 | - C20 H45 N4 P3 Se2 - | - C20 H36 N4 P3 Se2 - | - C80 H144 N16 P12 Se8 - | 4 | 0.5
4342557 | 10.532 | 0.003 | 12.899 | 0.004 | 19.465 | 0.004 | 90 | 90 | 90 | 2644.4 | P 21 21 21 | P 2ac 2ab | 19 | - C18 H41 As N4 P2 Se2 - | - C18 H41 As N4 P2 Se2 - | - C72 H164 As4 N16 P8 Se8 - | 4 | 1
4342559 | 13.0721 | 0.0004 | 13.0721 | 0.0004 | 11.1466 | 0.0005 | 90 | 90 | 90 | 1904.73 | P 43 | P 4cw | 78 | - C17 H14 Mn2 N0 O10 - | - C17 H12 Mn2 O10 - | - C68 H48 Mn8 O40 - | 4 | 1
4342560 | 13.0696 | 0.0003 | 13.0696 | 0.0003 | 11.2867 | 0.0005 | 90 | 90 | 90 | 1927.93 | P 41 | P 4w | 76 | - C17 H14 Mn2 N0 O10 - | - C17 H12 Mn2 O10 - | - C68 H48 Mn8 O40 - | 4 | 1
4342568 | 11.5467 | 0.0006 | 11.5467 | 0.0006 | 11.5467 | 0.0006 | 90 | 90 | 90 | 1539.48 | F m -3 m | -F 4 2 3 | 225 | - Al0.27 Er0.067 F10 Y2.67 Yb0.33 - | - Al0.26667 Er0.0651 F10 Y2.67547 Yb0.3258 - | - Al2.13336 Er0.5208 F80 Y21.4037 Yb2.6064 - | 8 | 0.0416667
4342598 | 7.724904 | 7e-05 | 8.115684 | 6.8e-05 | 5.698222 | 5.6e-05 | 90 | 90 | 90 | 357.238 | P b a m | -P 2 2ab | 55 | - Al4 Bi2 O9 - | - Al4 Bi2 O9 - | - Al8 Bi4 O18 - | 2 | 0.25
4342599 | 7.89343 | 0.00012 | 8.26181 | 0.00012 | 5.855092 | 9.4e-05 | 90 | 90 | 90 | 381.834 | P b a m | -P 2 2ab | 55 | - Al Bi2 Ga3 O9 - | - Al Bi2 Ga3 O9 - | - Al2 Bi4 Ga6 O18 - | 2 | 0.25
4342600 | 7.83649 | 0.00018 | 8.20994 | 0.00018 | 5.79503 | 0.00014 | 90 | 90 | 90 | 372.835 | P b a m | -P 2 2ab | 55 | - Al2 Bi2 Ga2 O9 - | - Al2 Bi2 Ga2 O9 - | - Al4 Bi4 Ga4 O18 - | 2 | 0.25
4342601 | 7.77916 | 0.00024 | 8.162 | 0.00023 | 5.74297 | 0.00017 | 90 | 90 | 90 | 364.641 | P b a m | -P 2 2ab | 55 | - Al3 Bi2 Ga O9 - | - Al3 Bi2 Ga O9 - | - Al6 Bi4 Ga2 O18 - | 2 | 0.25
4342602 | 7.929738 | 7.2e-05 | 8.305088 | 7.3e-05 | 5.898189 | 5e-05 | 90 | 90 | 90 | 388.438 | P b a m | -P 2 2ab | 55 | - Bi2 Ga4 O9 - | - Bi2 Ga4 O9 - | - Bi4 Ga8 O18 - | 2 | 0.25
4342605 | 9.8055 | 0.001 | 12.1666 | 0.0013 | 34.318 | 0.004 | 90 | 90 | 90 | 4094.1 | P 21 21 21 | P 2ac 2ab | 19 | - C32 H63 B11 Na O8 - | - C32 H63 B11 Na O8 - | - C128 H252 B44 Na4 O32 - | 4 | 1
4342616 | 21.9606 | 0.0013 | 21.9606 | 0.0013 | 21.9606 | 0.0013 | 90 | 90 | 90 | 10590.9 | F m -3 m | -F 4 2 3 | 225 | - C48 H24 O38 Th6 - | - C48 H24 O38 Th6 - | - C192 H96 O152 Th24 - | 4 | 0.0208333
4342617 | 7.302 | 0.002 | 7.302 | 0.002 | 21.763 | 0.009 | 90 | 90 | 90 | 1160.4 | P 42/n c m :2 | -P 4ac 2ac | 138 | - C4 H16 Cl4 Fe N2 - | - C4 H16 Cl4 Fe N2 - | - C16 H64 Cl16 Fe4 N8 - | 4 | 0.25
4342618 | 7.1404 | 0.0006 | 7.3032 | 0.0006 | 21.6631 | 0.0019 | 90 | 90 | 90 | 1129.68 | P c a b | -P 2bc 2ac | 61 | - C4 H16 Cl4 Fe N2 - | - C4 H16 Cl4 Fe N2 - | - C16 H64 Cl16 Fe4 N8 - | 4 | 0.5
4342619 | 7.224 | 0.005 | 7.284 | 0.005 | 21.677 | 0.015 | 90 | 90 | 90 | 1140.6 | P c c n | -P 2ab 2ac | 56 | - C4 H16 Cl4 Fe N2 - | - C4 H16 Cl4 Fe N2 - | - C16 H64 Cl16 Fe4 N8 - | 4 | 0.5
4342620 | 7.101 |  | 7.298 |  | 21.66 |  | 90 | 90 | 90 | 1122.49 | P c a b | -P 2bc 2ac | 61 | - C4 H16 Cl4 Fe N2 - | - C4 H16 Cl4 Fe N2 - | - C16 H64 Cl16 Fe4 N8 - | 4 | 0.5
4342621 | 5.2023 | 0.0017 | 5.2023 | 0.0017 | 21.933 | 0.007 | 90 | 90 | 90 | 593.6 | I 4/m m m | -I 4 2 | 139 | - C4 H16 Cl4 Fe N2 - | - C4 Cl4 Fe N2 - | - C8 Cl8 Fe2 N4 - | 2 | 0.0625
4342622 | 7.263 | 0.003 | 7.31 | 0.003 | 21.739 | 0.008 | 90 | 90 | 90 | 1154.2 | P c c n | -P 2ab 2ac | 56 | - C4 H16 Cl4 Fe N2 - | - C4 H16 Cl4 Fe N2 - | - C16 H64 Cl16 Fe4 N8 - | 4 | 0.5
4342624 | 7.103 | 0.004 | 7.311 | 0.004 | 21.688 | 0.013 | 90 | 90 | 90 | 1126.3 | P c a b | -P 2bc 2ac | 61 | - C4 H16 Cl4 Fe N2 - | - C4 H16 Cl4 Fe N2 - | - C16 H64 Cl16 Fe4 N8 - | 4 | 0.5
4342625 | 7.185 | 0.006 | 7.252 | 0.006 | 21.683 | 0.017 | 90 | 90 | 90 | 1129.8 | P c a b | -P 2bc 2ac | 61 | - C4 H16 Cl4 Fe N2 - | - C4 H16 Cl4 Fe N2 - | - C16 H64 Cl16 Fe4 N8 - | 4 | 0.5
4342626 | 7.206 | 0.005 | 7.283 | 0.005 | 21.746 | 0.015 | 90 | 90 | 90 | 1141.3 | P c a b | -P 2bc 2ac | 61 | - C4 H16 Cl4 Fe N2 - | - C4 H16 Cl4 Fe N2 - | - C16 H64 Cl16 Fe4 N8 - | 4 | 0.5
4342627 | 6.745 | 0.0002 | 7.3199 | 0.0002 | 23.921 | 0.0009 | 90 | 90 | 90 | 1181.04 | P 21 21 21 | P 2ac 2ab | 19 | - C13 H12 O2 S - | - C13 H12 O2 S - | - C52 H48 O8 S4 - | 4 | 1
4342635 | 13.5976 | 0.0002 | 49.5568 | 0.0007 | 25.342 | 0.0004 | 90 | 90 | 90 | 17076.8 | P 21 21 21 | P 2ac 2ab | 19 | - C125 H275 Cr2 Mo12 N11 O51 - | - C125 H270.5 Cr2 Mo12 N11 O51 - | - C500 H1082 Cr8 Mo48 N44 O204 - | 4 | 1
4342636 | 13.7969 | 0.0002 | 49.1579 | 0.0007 | 25.2437 | 0.0004 | 90 | 90 | 90 | 17120.9 | P 21 21 21 | P 2ac 2ab | 19 | - C64 H146 Mn Mo6 N6 O26 - | - C64 H140.5 Mn Mo6 N6 O26 - | - C512 H1124 Mn8 Mo48 N48 O208 - | 8 | 2
4342637 | 13.6974 | 0.0002 | 49.357 | 0.0007 | 25.1423 | 0.0004 | 90 | 90 | 90 | 16997.8 | P 21 21 21 | P 2ac 2ab | 19 | - C62.5 H137.5 Al Mo6 N5.5 O25.5 - | - C62.5 H137.5 Al Mo6 N5.5 O25.5 - | - C500 H1100 Al8 Mo48 N44 O204 - | 8 | 2
4342638 | 4.217 | 0.005 | 14.409 | 0.016 | 7.335 | 0.008 | 90 | 90 | 90 | 445.7 | P m c 21 | P 2c -2 | 26 | - Ba Hg S2 - | - Ba Hg S2 - | - Ba4 Hg4 S8 - | 4 | 1
4342639 | 9.051 | 0.009 | 4.419 | 0.004 | 17.55 | 0.017 | 90 | 90 | 90 | 701.9 | P n m a | -P 2ac 2n | 62 | - Ba8 Hg4 S5 Se7 - | - Ba8 Hg4 S4.968 Se7.032 - | - Ba8 Hg4 S4.968 Se7.032 - | 1 | 0.125
4342641 | 9.5315 | 0.0003 | 15.8242 | 0.0004 | 24.3712 | 0.0006 | 90 | 90 | 90 | 3675.87 | P b c a | -P 2ac 2ab | 61 | - C16 H14 Co N4 O2 S2 - | - C16 H14 Co N4 O2 S2 - | - C128 H112 Co8 N32 O16 S16 - | 8 | 1
4342643 | 14.9869 | 0.0006 | 15.7096 | 0.0007 | 18.9277 | 0.0008 | 90 | 90 | 90 | 4456.3 | P 21 21 21 | P 2ac 2ab | 19 | - C42 H59 N3 Ni O S2 - | - C42 H59 N3 Ni O S2 - | - C168 H236 N12 Ni4 O4 S8 - | 4 | 1
4342651 | 6.9474 | 0.0001 | 13.2522 | 0.0002 | 14.1927 | 0.0002 | 90 | 90 | 90 | 1306.7 | P 21 21 21 | P 2ac 2ab | 19 | - C16 H14 Cl N O - | - C16 H14 Cl N O - | - C64 H56 Cl4 N4 O4 - | 4 | 1
4342654 | 10.0899 | 0.0006 | 10.6066 | 0.0008 | 21.3352 | 0.0016 | 90 | 90 | 90 | 2283.3 | P 21 21 21 | P 2ac 2ab | 19 | - C22 H32 N8 Ni O - | - C22 H32 N8 Ni O - | - C88 H128 N32 Ni4 O4 - | 4 | 1
4342655 | 10.5571 | 0.0012 | 15.6353 | 0.0017 | 37.582 | 0.004 | 90 | 90 | 90 | 6203.4 | P b c a | -P 2ac 2ab | 61 | - C36 H36 N8 Ni O0.5 - | - C36 H36 N8 Ni O0.5 - | - C288 H288 N64 Ni8 O4 - | 8 | 1
4342656 | 13.997 | 0.0011 | 34.249 | 0.003 | 25.491 | 0.002 | 90 | 90 | 90 | 12220 | P b c n | -P 2n 2ab | 60 | - C84 H165.1 Cl4 Cr4 La4 N8.7 O37.1 - | - C84 H165.1 Cl4 Cr4 La4 N8.7 O37.1 - | - C336 H660.4 Cl16 Cr16 La16 N34.8 O148.4 - | 4 | 0.5
4342673 | 10.8047 | 0.0003 | 14.4714 | 0.0004 | 28.0424 | 0.0008 | 90 | 90 | 90 | 4384.7 | P 21 21 21 | P 2ac 2ab | 19 | - C45 H66 N2 O Si Sm - | - C45 H66 N2 O Si Sm - | - C180 H264 N8 O4 Si4 Sm4 - | 4 | 1
4342677 | 17.8729 | 0.0004 | 18.8767 | 0.0004 | 19.5847 | 0.0004 | 90 | 90 | 90 | 6607.5 | P b c a | -P 2ac 2ab | 61 | - C29 H34 F12 Fe N5 O P2 - | - C29 H34 F12 Fe N5 O P2 - | - C232 H272 F96 Fe8 N40 O8 P16 - | 8 | 1
4342678 | 17.9819 | 0.001 | 18.766 | 0.0007 | 19.7676 | 0.001 | 90 | 90 | 90 | 6670.5 | P b c a | -P 2ac 2ab | 61 | - C30 H36 F12 Fe N5 O P2 - | - C30 H36 F12 Fe N5 O P2 - | - C240 H288 F96 Fe8 N40 O8 P16 - | 8 | 1
4342679 | 18.4705 | 0.0009 | 19.564 | 0.003 | 19.9882 | 0.0011 | 90 | 90 | 90 | 7222.9 | P b c a | -P 2ac 2ab | 61 | - C31 H38 F12 Fe N5 O P2 - | - C31 H38 F12 Fe N5 O P2 - | - C248 H304 F96 Fe8 N40 O8 P16 - | 8 | 1
4342680 | 18.2901 | 0.0003 | 18.8688 | 0.0004 | 19.7237 | 0.0003 | 90 | 90 | 90 | 6806.9 | P b c a | -P 2ac 2ab | 61 | - C31 H38 F12 Fe N5 O P2 - | - C31 H38 F12 Fe N5 O P2 - | - C248 H304 F96 Fe8 N40 O8 P16 - | 8 | 1
4342681 | 18.3097 | 0.0004 | 19.0793 | 0.0005 | 20.1284 | 0.0005 | 90 | 90 | 90 | 7031.6 | P b c a | -P 2ac 2ab | 61 | - C30 H36 F12 Fe N5 O P2 - | - C30 H36 F12 Fe N5 O P2 - | - C240 H288 F96 Fe8 N40 O8 P16 - | 8 | 1
4342682 | 18.3065 | 0.0004 | 19.1694 | 0.0005 | 19.7073 | 0.0005 | 90 | 90 | 90 | 6915.8 | P b c a | -P 2ac 2ab | 61 | - C31 H38 F12 Fe N5 O P2 - | - C31 H38 F12 Fe N5 O P2 - | - C248 H304 F96 Fe8 N40 O8 P16 - | 8 | 1
4342683 | 17.9081 | 0.0003 | 18.9837 | 0.0004 | 19.48 | 0.0004 | 90 | 90 | 90 | 6622.5 | P b c a | -P 2ac 2ab | 61 | - C29 H34 F12 Fe N5 O2 P2 - | - C29 H34 F12 Fe N5 O2 P2 - | - C232 H272 F96 Fe8 N40 O16 P16 - | 8 | 1
4342684 | 17.991 | 0.003 | 19.1695 | 0.0013 | 19.9287 | 0.0011 | 90 | 90 | 90 | 6873 | P b c a | -P 2ac 2ab | 61 | - C29 H34 F12 Fe N5 O P2 - | - C29 H34 F12 Fe N5 O P2 - | - C232 H272 F96 Fe8 N40 O8 P16 - | 8 | 1
4342685 | 18.5147 | 0.0008 | 19.2407 | 0.0007 | 20.005 | 0.0009 | 90 | 90 | 90 | 7126.5 | P b c a | -P 2ac 2ab | 61 | - C31 H38 F12 Fe N5 O P2 - | - C31 H38 F12 Fe N5 O P2 - | - C248 H304 F96 Fe8 N40 O8 P16 - | 8 | 1
4342686 | 18.0743 | 0.0008 | 19.245 | 0.001 | 19.7958 | 0.0008 | 90 | 90 | 90 | 6885.8 | P b c a | -P 2ac 2ab | 61 | - C29 H34 F12 Fe N5 O2 P2 - | - C29 H34 F12 Fe N5 O2 P2 - | - C232 H272 F96 Fe8 N40 O16 P16 - | 8 | 1
4342691 | 18.885 | 0.003 | 28.732 | 0.004 | 24.969 | 0.004 | 90 | 90 | 90 | 13548 | C m c m | -C 2c 2 | 63 | - C50 H90 N12 O29 P4 Pd12 S - | - C50 H84 N12 O29 P4 Pd12 S - | - C200 H336 N48 O116 P16 Pd48 S4 - | 4 | 0.25
4342698 | 14.6004 | 0.0009 | 8.8498 | 0.0007 | 10.0689 | 0.001 | 90 | 90 | 90 | 1301.01 | P n m a | -P 2ac 2n | 62 | - C7 H9 B F N4 Na Si - | - C7 H9 B F N4 Na Si - | - C28 H36 B4 F4 N16 Na4 Si4 - | 4 | 0.5
4342703 | 13.8532 | 0.0001 | 13.8532 | 0.0001 | 37.6585 | 0.0004 | 90 | 90 | 90 | 7227.09 | I 41/a :2 | -I 4ad | 88 | - C40 H32 F6 N8 P Ru - | - C40 H32 F6 N8 P Ru - | - C320 H256 F48 N64 P8 Ru8 - | 8 | 0.5
4342704 | 7.92133 | 6e-05 | 7.92133 | 6e-05 | 7.92133 | 6e-05 | 90 | 90 | 90 | 497.043 | P n -3 :2 | -P 2ab 2bc 3 | 201 | - F3 H6 Na Ni O3 - | - F3 H6 Na Ni O3 - | - F12 H24 Na4 Ni4 O12 - | 4 | 0.166667
4342721 | 5.9864 | 1e-05 | 8.5702 | 1e-05 | 27.2074 | 0.0004 | 90 | 90 | 90 | 1395.87 | P 21 21 21 | P 2ac 2ab | 19 | - C10 H15 F6 N2 O2 P Ru - | - C10 H15 F6 N2 O2 P Ru - | - C40 H60 F24 N8 O8 P4 Ru4 - | 4 | 1
4342722 | 6.1049 | 0.0002 | 9.2278 | 0.0002 | 26.4164 | 0.0008 | 90 | 90 | 90 | 1488.16 | P 21 21 21 | P 2ac 2ab | 19 | - C12 H14 F6 N3 O2 P Ru - | - C12 H14 F6 N3 O2 P Ru - | - C48 H56 F24 N12 O8 P4 Ru4 - | 4 | 1
4342723 | 6.028 | 0.0001 | 9.2549 | 0.0002 | 26.7467 | 0.0006 | 90 | 90 | 90 | 1492.16 | P 21 21 21 | P 2ac 2ab | 19 | - C11 H16 F6 N O2 P Ru S - | - C11 H16 F6 N O2 P Ru S - | - C44 H64 F24 N4 O8 P4 Ru4 S4 - | 4 | 1
4342727 | 9.471 | 0.0002 | 24.1214 | 0.0004 | 28.5697 | 0.0005 | 90 | 90 | 90 | 6526.9 | P b c a | -P 2ac 2ab | 61 | - C18 H41 B18 Co N2 O2 - | - C18 H41 B18 Co N2 O2 - | - C144 H328 B144 Co8 N16 O16 - | 8 | 1
4342741 | 10.0539 | 0.001 | 12.7624 | 0.0012 | 22.749 | 0.002 | 90 | 90 | 90 | 2919 | P c c n | -P 2ab 2ac | 56 | - C24 H24 Cu2 N4 O16 P3 V - | - C24 H22 Cu2 N4 O16 P3 V - | - C96 H88 Cu8 N16 O64 P12 V4 - | 4 | 0.5
4342744 | 10.9717 | 0.0002 | 10.9717 | 0.0002 | 9.5734 | 0.0002 | 90 | 90 | 90 | 1152.43 | P 42/m b c | -P 4c 2ab | 135 | - P2 S8 Sr U - | - P2 S8 Sr U - | - P8 S32 Sr4 U4 - | 4 | 0.25
4342745 | 11.1405 | 0.0004 | 11.1405 | 0.0004 | 9.6604 | 0.0005 | 90 | 90 | 90 | 1198.96 | P 42/m b c | -P 4c 2ab | 135 | - Ba P2 S8 U - | - Ba P2 S8 U - | - Ba4 P8 S32 U4 - | 4 | 0.25
4342746 | 11.0284 | 0.0012 | 11.0284 | 0.0012 | 9.6725 | 0.0009 | 90 | 90 | 90 | 1176.4 | P 42/m b c | -P 4c 2ab | 135 | - P2 S8 Sr Th - | - P2 S8 Sr Th - | - P8 S32 Sr4 Th4 - | 4 | 0.25
4342747 | 13.501 | 0.006 | 13.724 | 0.006 | 13.911 | 0.006 | 90 | 90 | 90 | 2578 | I 2 2 2 | I 2 2 | 23 | - C40 H56 Mn4 O17 - | - C40 H56 Mn4 O17 - | - C80 H112 Mn8 O34 - | 2 | 0.25
4342756 | 12.604 | 0.003 | 9.4717 | 0.0019 | 17.497 | 0.004 | 90 | 90 | 90 | 2088.8 | C m c m | -C 2c 2 | 63 | - C12 H14 Co N14 O S2 - | - C12 H14 Co N14 O S2 - | - C48 H56 Co4 N56 O4 S8 - | 4 | 0.25
4342757 | 12.747 | 0.003 | 9.52 | 0.002 | 17.42 | 0.004 | 90 | 90 | 90 | 2113.9 | C m c m | -C 2c 2 | 63 | - C12 H14 N14 Ni O S2 - | - C12 H14 N14 Ni O S2 - | - C48 H56 N56 Ni4 O4 S8 - | 4 | 0.25
4342758 | 12.5908 | 0.0005 | 9.5436 | 0.0004 | 17.6577 | 0.0008 | 90 | 90 | 90 | 2121.78 | C m c m | -C 2c 2 | 63 | - C12 H14 N14 O S2 Zn - | - C12 H14 N14 O S2 Zn - | - C48 H56 N56 O4 S8 Zn4 - | 4 | 0.25
4342768 | 25.9261 | 0.0011 | 25.9261 | 0.0011 | 25.9261 | 0.0011 | 90 | 90 | 90 | 17426.6 | F d -3 c :2 | -F 4ud 2vw 3 | 228 | - C48 H78 Cd4 Mn2 O75 Yb4 - | - C48 H78 Cd4 Mn2 O75 Yb4 - | - C384 H624 Cd32 Mn16 O600 Yb32 - | 8 | 0.0416667
4342772 | 20.866 | 0.004 | 20.269 | 0.004 | 31.102 | 0.006 | 90 | 90 | 90 | 13154 | P b c a | -P 2ac 2ab | 61 | - C70 H60 F20 N3 O Pt2 Tl - | - C70 H60 F20 N3 O Pt2 Tl - | - C560 H480 F160 N24 O8 Pt16 Tl8 - | 8 | 1
4342773 | 31.026 | 0.0003 | 31.026 | 0.0003 | 20.8832 | 0.0003 | 90 | 90 | 90 | 20102.4 | I 41/a c d :2 | -I 4bd 2c | 142 | - C50 H16 F20 N2 Pb Pt2 - | - C50 H16 F20 N2 Pb Pt2 - | - C800 H256 F320 N32 Pb16 Pt32 - | 16 | 0.5
4342777 | 10.007 | 0.0007 | 28.2641 | 0.0019 | 39.221 | 0.003 | 90 | 90 | 90 | 11093.2 | P b c a | -P 2ac 2ab | 61 | - C65 H78 Cl Co N3 - | - C65 H78 Cl Co N3 - | - C520 H624 Cl8 Co8 N24 - | 8 | 1
4342795 | 4.03195 | 4e-06 | 4.03195 | 4e-06 | 18.5485 | 3e-05 | 90 | 90 | 90 | 301.536 | P 42/n m c :1 | P 4n 2n -1n | 137 | - Cd Ce2 O2 Se2 - | - Cd Ce2 O2 Se2 - | - Cd2 Ce4 O4 Se4 - | 2 | 0.125
4342799 | 14.6885 | 0.0008 | 17.1772 | 0.0009 | 18.11 | 0.001 | 90 | 90 | 90 | 4569.3 | P 21 21 21 | P 2ac 2ab | 19 | - C49 H66 B Fe N3 O P2 - | - C49 H66 B Fe N3 O P2 - | - C196 H264 B4 Fe4 N12 O4 P8 - | 4 | 1
4342802 | 31.167 | 0.0008 | 31.167 | 0.0008 | 19.4711 | 0.0004 | 90 | 90 | 90 | 18913.9 | P 42/n :2 | -P 4bc | 86 | - C138 H252 Fe6 N12 O6 P12 - | - C138 H252 Fe6 N12 O6 P12 - | - C552 H1008 Fe24 N48 O24 P48 - | 4 | 0.5
4342804 | 12.23325 | 0.00019 | 17.4883 | 0.0003 | 20.3322 | 0.0005 | 90 | 90 | 90 | 4349.85 | P b c a | -P 2ac 2ab | 61 | - C19 H17 N3 O9 Zn2 - | - C19 H17 N3 O9 Zn2 - | - C152 H136 N24 O72 Zn16 - | 8 | 1
4342805 | 17.5355 | 0.0012 | 17.5355 | 0.0012 | 17.5355 | 0.0012 | 90 | 90 | 90 | 5392.1 | P m -3 m | -P 4 2 3 | 221 | - C114 H108 Cl3 Cu12 N99 O36 - | - C113.976 H107.918 Cl3 Cu12 N99 O36 - | - C113.976 H107.918 Cl3 Cu12 N99 O36 - | 1 | 0.0208333
4342810 | 7.7693 | 0.0003 | 14.0374 | 0.0005 | 29.9826 | 0.0012 | 90 | 90 | 90 | 3269.9 | P b c a | -P 2ac 2ab | 61 | - C10 H24 B10 Os - | - C10 H24 B10 Os - | - C80 H192 B80 Os8 - | 8 | 1
4342814 | 11.519 | 0.0013 | 13.4899 | 0.0016 | 16.7373 | 0.0019 | 90 | 90 | 90 | 2600.8 | P b c a | -P 2ac 2ab | 61 | - C24 H22 N4 O10 U2 - | - C24 H22 N4 O10 U2 - | - C96 H88 N16 O40 U8 - | 4 | 0.5
4342817 | 11.5574 | 0.0006 | 13.751 | 0.0007 | 16.8543 | 0.0009 | 90 | 90 | 90 | 2678.6 | P b c a | -P 2ac 2ab | 61 | - C24 H22 N4 O10 U2 - | - C24 H22 N4 O10 U2 - | - C96 H88 N16 O40 U8 - | 4 | 0.5
4342820 | 17.888 | 0.005 | 18.35 | 0.006 | 22.569 | 0.007 | 90 | 90 | 90 | 7408 | P c c a | -P 2a 2ac | 54 | - C32 H30 F12 N8 O0.25 P2 Ru - | - C32 H30 F12 N8 O0.25 P2 Ru - | - C256 H240 F96 N64 O2 P16 Ru8 - | 8 | 1
4342823 | 13.782 | 0.004 | 17.532 | 0.005 | 33.9 | 0.009 | 90 | 90 | 90 | 8191 | P b c a | -P 2ac 2ab | 61 | - C37 H38 F12 N10 O P2 Ru - | - C37 H38 F12 N10 O P2 Ru - | - C296 H304 F96 N80 O8 P16 Ru8 - | 8 | 1
4342831 | 17.7705 | 0.0009 | 22.3871 | 0.0012 | 23.521 | 0.0013 | 90 | 90 | 90 | 9357.4 | P b c a | -P 2ac 2ab | 61 | - C34 H52 Cu4 N4 O23 - | - C34 H52 Cu4 N4 O23 - | - C272 H416 Cu32 N32 O184 - | 8 | 1
4342847 | 23.59 | 0.005 | 28.125 | 0.005 | 36.805 | 0.005 | 90 | 90 | 90 | 24419 | F 2 d d | F -2d 2 | 43 | - C45 H18 Eu2 F36 N3 O15 - | - C45 H18 Eu2 F36 N3 O15 - | - C720 H288 Eu32 F576 N48 O240 - | 16 | 1
4342861 | 8.5704 | 0.0001 | 19.5441 | 0.0001 | 21.4191 | 0.0003 | 90 | 90 | 90 | 3587.72 | P b c a | -P 2ac 2ab | 61 | - C14 H10 B2 O11 Tb - | - C14 H10 B2 O11 Tb - | - C112 H80 B16 O88 Tb8 - | 8 | 1
4342867 | 19.4111 | 0.0011 | 20.991 | 0.0011 | 34.2648 | 0.0016 | 90 | 90 | 90 | 13961.5 | P b n a | -P 2ac 2b | 60 | - C58 H48 Dy F9 N4 O6 S9 - | - C58 H48 Dy F9 N4 O6 S9 - | - C464 H384 Dy8 F72 N32 O48 S72 - | 8 | 1
4342868 | 18.705 | 0.003 | 14.048 | 0.002 | 23.527 | 0.004 | 90 | 90 | 90 | 6182.1 | A e a 2 | A 2 -2ab | 41 | - C62 H56 Cl4 Er N7 O11 - | - C62 H56 Cl4 Er N7 O11 - | - C248 H224 Cl16 Er4 N28 O44 - | 4 | 0.5
4342869 | 18.705 | 0.003 | 14.048 | 0.002 | 23.527 | 0.004 | 90 | 90 | 90 | 6182.1 | A e a 2 | A 2 -2ab | 41 | - C62 H56 Cl4 N7 O11 Yb - | - C62 H56 Cl4 N7 O11 Yb - | - C248 H224 Cl16 N28 O44 Yb4 - | 4 | 0.5
4342873 | 20.58 | 0.002 | 21.589 | 0.002 | 13.637 | 0.0013 | 90 | 90 | 90 | 6058.9 | P b c n | -P 2n 2ab | 60 | - C64 H60 Cl4 N8 O12 Zn2 - | - C64 H60 Cl4 N8 O12 Zn2 - | - C256 H240 Cl16 N32 O48 Zn8 - | 4 | 0.5
4342890 | 17.921 | 0.002 | 17.921 | 0.002 | 17.921 | 0.002 | 90 | 90 | 90 | 5755.5 | F m -3 c | -F 4a 2 3 | 226 | - Cu32 H8 Na4 O4 S48 Sn12 - | - Cu32 H20.4 Na4.08 O4 S48 Sn12 - | - Cu64 H40.8 Na8.16 O8 S96 Sn24 - | 2 | 0.0104167
4342891 | 18.0559 | 0.0006 | 18.0559 | 0.0006 | 18.0559 | 0.0006 | 90 | 90 | 90 | 5886.5 | F m -3 c | -F 4a 2 3 | 226 | - Cu32 H8 K11 O4 S48 Sn12 - | - Cu32 H20.4 K11.04 O4 S48 Sn12 - | - Cu64 H40.8 K22.08 O8 S96 Sn24 - | 2 | 0.0104167
4342909 | 9.2076 | 0.0013 | 14.717 | 0.002 | 43.004 | 0.006 | 90 | 90 | 90 | 5827.4 | P n m a | -P 2ac 2n | 62 | - C47 H81 Er K2 O14 - | - C47 H81 Er K2 O14 - | - C188 H324 Er4 K8 O56 - | 4 | 0.5
4342916 | 22.425 | 0.0009 | 22.425 | 0.0009 | 22.425 | 0.0009 | 90 | 90 | 90 | 11277.1 | I -4 3 d | I -4bd 2c 3 | 220 | - C44 H60 Br6 Cr N2 Na O12 - | - C44 H59.94 Br6 Cr N2 Na O12 - | - C352 H479.52 Br48 Cr8 N16 Na8 O96 - | 8 | 0.166667
4342919 | 12.8073 | 0.0004 | 5.4649 | 0.0002 | 8.1408 | 0.0003 | 90 | 90 | 90 | 569.78 | P n m a | -P 2ac 2n | 62 | - Na O6 Sc Se2 - | - Na O6 Sc Se2 - | - Na4 O24 Sc4 Se8 - | 4 | 0.5
4342921 | 17.4795 | 0.0003 | 5.6042 | 0.0001 | 6.9918 | 0.0001 | 90 | 90 | 90 | 684.91 | P n m a | -P 2ac 2n | 62 | - Cs O6 Sc Se2 - | - Cs O6 Sc Se2 - | - Cs4 O24 Sc4 Se8 - | 4 | 0.5
4342923 | 13.7448 | 0.0011 | 18.5471 | 0.0013 | 12.5107 | 0.0009 | 90 | 90 | 90 | 3189.3 | P n a 21 | P 2c -2n | 33 | - C31 H43 Br2 Fe N2 P - | - C31 H43 Br2 Fe N2 P - | - C124 H172 Br8 Fe4 N8 P4 - | 4 | 1
4342929 | 22.74948 | 0.0001 | 5.69246 | 3e-05 | 17.63155 | 6e-05 | 90 | 90 | 90 | 2283.29 | B m a b | -B 2ab 2 | 64 | - Ce2 Fe0.75 O2 Se2 Zn0.25 - | - Ce2 Fe0.75 O2 Se2 Zn0.25 - | - Ce32 Fe12 O32 Se32 Zn4 - | 16
4342930 | 28.68428 | 0.00014 | 5.73465 | 3e-05 | 18.27312 | 5e-05 | 90 | 90 | 90 | 3005.82 | I m c b | -I 2a 2 | 72 | - La2 Mn0.9 O2 Se2 Zn0.1 - | - La2 Mn0.9 O2 Se2 Zn0.1 - | - La40 Mn18 O40 Se40 Zn2 - | 20 | 1.25
4342931 | 28.3945 | 0.0008 | 5.67917 | 0.00018 | 17.70433 | 0.00012 | 90 | 90 | 90 | 2854.95 | I m c b | -I 2a 2 | 72 | - Ce2 Fe0.1875 O2 Se2 Zn0.8125 - | - Ce2 Fe0.125 O2 Se2 Zn0.875 - | - Ce40 Fe2.5 O40 Se40 Zn17.5 - | 20 | 1.25
4342936 | 12.061 |  | 12.061 |  | 30.83 |  | 90 | 90 | 90 | 4484.77 | I -4 | I -4 | 82 | - C80 H108 Cl4 N4 O16 P4 Zn4 - | - C80 H108 Cl4 N4 O16 P4 Zn4 - | - C160 H216 Cl8 N8 O32 P8 Zn8 - | 2 | 0.25
4342937 | 12.102 | 0.004 | 12.102 | 0.005 | 31.228 | 0.012 | 90 | 90 | 90 | 4574 | I -4 | I -4 | 82 | - C80 H108 Br4 N4 O16 P4 Zn4 - | - C80 H108 Br4 N4 O16 P4 Zn4 - | - C160 H216 Br8 N8 O32 P8 Zn8 - | 2 | 0.25
4342938 | 12.123 | 0.002 | 12.123 | 0.002 | 31.467 | 0.007 | 90 | 90 | 90 | 4624.6 | I -4 | I -4 | 82 | - C80 H108 I4 N4 O16 P4 Zn4 - | - C80 H108 I4 N4 O16 P4 Zn4 - | - C160 H216 I8 N8 O32 P8 Zn8 - | 2 | 0.25
4342940 | 21.4282 | 0.0007 | 20.1985 | 0.0007 | 10.1981 | 0.0003 | 90 | 90 | 90 | 4413.9 | P 21 21 2 | P 2 2ab | 18 | - C70 H96 Br4 N8 O18 P4 Zn4 - | - C70 H96 Br4 N8 O18 P4 Zn4 - | - C140 H192 Br8 N16 O36 P8 Zn8 - | 2 | 0.5
4342944 | 30.291 | 0.004 | 34.922 | 0.004 | 14.9814 | 0.0017 | 90 | 90 | 90 | 15848 | F d d 2 | F 2 -2d | 43 | - C62 H88 Cl4 N8 O18 P4 Zn4 - | - C62 H88 Cl4 N8 O18 P4 Zn4 - | - C496 H704 Cl32 N64 O144 P32 Zn32 - | 8 | 0.5
4342965 | 8.1018 | 0.0006 | 10.666 | 0.0007 | 25.284 | 0.0016 | 90 | 90 | 90 | 2184.9 | P 21 21 21 | P 2ac 2ab | 19 | - C20 H26 Cu N4 O5 - | - C20 H26 Cu N4 O5 - | - C80 H104 Cu4 N16 O20 - | 4 | 1
4342973 | 22.1554 | 0.0005 | 17.0293 | 0.0004 | 17.3067 | 0.0003 | 90 | 90 | 90 | 6529.7 | P c c n | -P 2ab 2ac | 56 | - C29 H44 Cl3 Ir3 O2 - | - C29 H44 Cl3 Ir3 O2 - | - C232 H352 Cl24 Ir24 O16 - | 8 | 1
4342974 | 8.5927 | 0.0015 | 10.561 | 0.002 | 30.457 | 0.006 | 90 | 90 | 90 | 2763.9 | P 21 21 21 | P 2ac 2ab | 19 | - C13 H13 Cl9 Cu N7 O2 Re2 - | - C13 H13 Cl9 Cu N7 O2 Re2 - | - C52 H52 Cl36 Cu4 N28 O8 Re8 - | 4 | 1
4342976 | 31.7878 | 0.0013 | 44.898 | 0.003 | 12.0946 | 0.0006 | 90 | 90 | 90 | 17261.5 | F d d 2 | F 2 -2d | 43 | - C46 H60 Cl2 N4 Ti2 - | - C46 H60 Cl2 N4 Ti2 - | - C736 H960 Cl32 N64 Ti32 - | 16 | 1
4342981 | 18.323 | 0.003 | 16.883 | 0.003 | 15.291 | 0.002 | 90 | 90 | 90 | 4730.2 | C m c a | -C 2ac 2 | 64 | - C46 H62 F12 Fe N4 O4 - | - C46 H62 F12 Fe N4 O4 - | - C184 H248 F48 Fe4 N16 O16 - | 4
4342983 | 16.404 | 0.003 | 12.071 | 0.002 | 19.75 | 0.005 | 90 | 90 | 90 | 3910.8 | P b c a | -P 2ac 2ab | 61 | - C17 H24 F2 N2 O4 Se - | - C17 H24 F2 N2 O4 Se - | - C136 H192 F16 N16 O32 Se8 - | 8 | 1
4342987 | 13.717 | 0.018 | 20.45 | 0.04 | 4.804 | 0.005 | 90 | 90 | 90 | 1348 | P n m a | -P 2ac 2n | 62 | - C10 H16 F2 N2 O2 Se - | - C10 H16 F2 N2 O2 Se - | - C40 H64 F8 N8 O8 Se4 - | 4 | 0.5
4342988 | 12.698 | 0.003 | 14.273 | 0.004 | 17.008 | 0.004 | 90 | 90 | 90 | 3082.5 | P n a m | -P 2c 2n | 62 | - C23 H31 Cl Cu2 N10 - | - C23 H31 Cl Cu2 N10 - | - C92 H124 Cl4 Cu8 N40 - | 4 | 0.5
4342990 | 11.406 | 0.005 | 14.981 | 0.007 | 16.867 | 0.008 | 90 | 90 | 90 | 2882 | P n a m | -P 2c 2n | 62 | - C23 H31 Cu2 I N10 - | - C23 H31 Cu2 I N10 - | - C92 H124 Cu8 I4 N40 - | 4 | 0.5
4342995 | 10.1091 | 0.0003 | 19.8081 | 0.0006 | 25.7293 | 0.0007 | 90 | 90 | 90 | 5152.1 | P c c n | -P 2ab 2ac | 56 | - C20.5 H23 Ag1.5 F4.5 N O6.5 S3.5 - | - C20.5 H23 Ag1.5 F4.5 N O6.5 S3.5 - | - C164 H184 Ag12 F36 N8 O52 S28 - | 8 | 1
4342996 | 16.9984 | 0.0004 | 11.4948 | 0.0003 | 14.9599 | 0.0003 | 90 | 90 | 90 | 2923.06 | P c c n | -P 2ab 2ac | 56 | - C26 H26 Cl Ga N10 O12 - | - C26 H26 Cl Ga N10 O12 - | - C104 H104 Cl4 Ga4 N40 O48 - | 4 | 0.5
4342998 | 11.1729 | 0.0011 | 6.3712 | 0.0007 | 8.6929 | 0.0009 | 90 | 90 | 90 | 618.8 | P c c n | -P 2ab 2ac | 56 | - C2 H4 N2 O6 U - | - C2 H4 N2 O6 U - | - C8 H16 N8 O24 U4 - | 4 | 0.5
4343002 | 13.427 | 0.003 | 13.427 | 0.003 | 44.203 | 0.007 | 90 | 90 | 90 | 7969 | P 43 21 2 | P 4nw 2abw | 96 | - C103 H64 Cl2 N6 O4 Ru2 - | - C102 H62 N6 O4 Ru2 - | - C408 H248 N24 O16 Ru8 - | 4 | 0.5
4343008 | 32.7304 | 0.0006 | 32.7304 | 0.0006 | 32.7304 | 0.0006 | 90 | 90 | 90 | 35063.4 | F m -3 m | -F 4 2 3 | 225 | - C72 H38 O16 Zr3 - | - C72 H32 O16 Zr3 - | - C576 H256 O128 Zr24 - | 8 | 0.0416667
4343016 | 21.693 | 0.004 | 21.693 | 0.004 | 21.693 | 0.004 | 90 | 90 | 90 | 10208 | P 21 3 | P 2ac 2ab 3 | 198 | - C96 H94 Co4 N7 O12 - | - C96 H94 Co4 N7 O12 - | - C384 H376 Co16 N28 O48 - | 4 | 0.333333
4343017 | 21.652 | 0.007 | 21.652 | 0.007 | 21.652 | 0.007 | 90 | 90 | 90 | 10151 | P 21 3 | P 2ac 2ab 3 | 198 | - C96 H94 Co4 N7 O12 - | - C96 H94 Co4 N7 O12 - | - C384 H376 Co16 N28 O48 - | 4 | 0.333333
4343018 | 14.6121 | 0.0016 | 25.397 | 0.003 | 27.754 | 0.003 | 90 | 90 | 90 | 10300 | P 21 21 21 | P 2ac 2ab | 19 | - C108 H105.5 Co4 N11 O15.25 - | - C108 H105.5 Co4 N11 O15.25 - | - C432 H422 Co16 N44 O61 - | 4 | 1
4343020 | 12.78 | 0.003 | 19.188 | 0.004 | 47.313 | 0.01 | 90 | 90 | 90 | 11602 | P 21 21 21 | P 2ac 2ab | 19 | - C117 H131 Br6 Co4 N14 O18 - | - C117 H131 Br6 Co4 N14 O18 - | - C468 H524 Br24 Co16 N56 O72 - | 4 | 1
4343021 | 12.583 | 0.003 | 19.12 | 0.004 | 45.556 | 0.009 | 90 | 90 | 90 | 10960 | P 21 21 21 | P 2ac 2ab | 19 | - C110 H120 Co4 N17 O28 - | - C110 H120 Co4 N17 O28 - | - C440 H480 Co16 N68 O112 - | 4 | 1
4343022 | 18.076 | 0.003 | 18.076 | 0.003 | 45.656 | 0.009 | 90 | 90 | 90 | 14918 | P 43 21 2 | P 4nw 2abw | 96 | - C96 H86 Co4 N14 O26 - | - C96 H86 Co4 N14 O26 - | - C384 H344 Co16 N56 O104 - | 4 | 0.5
4343023 | 19.547 | 0.004 | 19.704 | 0.004 | 29.635 | 0.006 | 90 | 90 | 90 | 11414 | P 21 21 21 | P 2ac 2ab | 19 | - C115 H129 Co4 N16 O27 - | - C115 H129 Co4 N16 O27 - | - C460 H516 Co16 N64 O108 - | 4 | 1
4343034 | 10.317 | 0.0001 | 10.317 | 0.0001 | 10.317 | 0.0001 | 90 | 90 | 90 | 1098.15 | P m -3 n | -P 4n 2 3 | 223 | - Al8 Na8 Si38 - | - Al7.86 Na8 Si38.14 - | - Al7.86 Na8 Si38.14 - | 1 | 0.0208333
4343035 | 7.98385 | 0.00017 | 6.3156 | 0.00014 | 9.5641 | 0.0004 | 90 | 90 | 90 | 482.25 | P n m a | -P 2ac 2n | 62 | - Cu H K Mo O5 - | - Cu K Mo O5 - | - Cu4 K4 Mo4 O20 - | 4 | 0.5
4343036 | 26.881 | 0.003 | 28.411 | 0.003 | 36.617 | 0.004 | 90 | 90 | 90 | 27965 | I b a m | -I 2 2c | 72 | - C100 H97 Cl3 Dy6 N24 O34 - | - C100 H78 Cl3 Dy6 N24 O34 - | - C800 H624 Cl24 Dy48 N192 O272 - | 8 | 0.5
4343040 | 12.1642 | 0.0002 | 12.1642 | 0.0002 | 14.9912 | 0.0004 | 90 | 90 | 90 | 2218.21 | P 43 | P 4cw | 78 | - C24 H16 N3 O9 Tb Zn - | - C24 H16 N3 O9 Tb Zn - | - C96 H64 N12 O36 Tb4 Zn4 - | 4 | 1
4343041 | 12.1724 | 0.0005 | 12.1724 | 0.0005 | 15.0581 | 0.0006 | 90 | 90 | 90 | 2231.12 | P 43 | P 4cw | 78 | - C24 H16 N3 O9 Tb Zn - | - C24 H16 N3 O9 Tb Zn - | - C96 H64 N12 O36 Tb4 Zn4 - | 4 | 1
4343042 | 12.1822 | 0.0009 | 12.1822 | 0.0009 | 15.117 | 0.0008 | 90 | 90 | 90 | 2243.5 | P 41 | P 4w | 76 | - C24 H16 N3 O9 Tb Zn - | - C24 H16 N3 O9 Tb Zn - | - C96 H64 N12 O36 Tb4 Zn4 - | 4 | 1
4343043 | 12.1343 | 0.0004 | 12.1343 | 0.0004 | 14.9938 | 0.0006 | 90 | 90 | 90 | 2207.71 | P 43 | P 4cw | 78 | - C24 H16 N3 O9 Tb Zn - | - C24 H16 N3 O9 Tb Zn - | - C96 H64 N12 O36 Tb4 Zn4 - | 4 | 1
4343044 | 12.1803 | 0.0003 | 12.1803 | 0.0003 | 15.0789 | 0.0004 | 90 | 90 | 90 | 2237.1 | P 43 | P 4cw | 78 | - C24 H16 N3 O9 Tb Zn - | - C24 H16 N3 O9 Tb Zn - | - C96 H64 N12 O36 Tb4 Zn4 - | 4 | 1
4343045 | 12.1807 | 0.0003 | 12.1807 | 0.0003 | 15.0545 | 0.0004 | 90 | 90 | 90 | 2233.63 | P 41 | P 4w | 76 | - C24 H16 N3 O9 Tb Zn - | - C24 H16 N3 O9 Tb Zn - | - C96 H64 N12 O36 Tb4 Zn4 - | 4 | 1
4343046 | 12.1584 | 0.0005 | 12.1584 | 0.0005 | 15.0541 | 0.0007 | 90 | 90 | 90 | 2225.4 | P 41 | P 4w | 76 | - C24 H16 N3 O9 Tb Zn - | - C24 H16 N3 O9 Tb Zn - | - C96 H64 N12 O36 Tb4 Zn4 - | 4 | 1
4343047 | 12.1871 | 0.0003 | 12.1871 | 0.0003 | 15.1107 | 0.0004 | 90 | 90 | 90 | 2244.32 | P 43 | P 4cw | 78 | - C24 H16 N3 O9 Tb Zn - | - C24 H16 N3 O9 Tb Zn - | - C96 H64 N12 O36 Tb4 Zn4 - | 4 | 1
4343070 | 26.392 | 0.0015 | 19.7049 | 0.0013 | 26.4995 | 0.0019 | 90 | 90 | 90 | 13781.1 | P b c a | -P 2ac 2ab | 61 | - C68 H66 B2 Co F24 P3 - | - C68 H66 B2 Co F24 P3 - | - C544 H528 B16 Co8 F192 P24 - | 8 | 1
4343072 | 19.7869 | 0.0017 | 25.67 | 0.002 | 26.68 | 0.003 | 90 | 90 | 90 | 13552 | P b c a | -P 2ac 2ab | 61 | - C69 H66 B Co F24 N2 P3 - | - C69 H66 B Co F24 N2 P3 - | - C552 H528 B8 Co8 F192 N16 P24 - | 8 | 1
4343074 | 12.1057 | 0.0002 | 22.9932 | 0.0004 | 27.3994 | 0.0006 | 90 | 90 | 90 | 7626.6 | I b c a | -I 2b 2c | 73 | - C40 H50 Fe N2 O4 U - | - C40 H50 Fe N2 O4 U - | - C320 H400 Fe8 N16 O32 U8 - | 8 | 0.5
4343079 | 12.391 | 0.0008 | 14.207 | 0.0009 | 23.1981 | 0.0017 | 90 | 90 | 90 | 4083.8 | P 21 21 21 | P 2ac 2ab | 19 | - C42 H44 B5 N2 O6 Sb - | - C42 H44 B5 N2 O6 Sb - | - C168 H176 B20 N8 O24 Sb4 - | 4 | 1
4343080 | 12.571 | 0.001 | 14.106 | 0.001 | 23.25 | 0.003 | 90 | 90 | 90 | 4122.8 | P 21 21 21 | P 2ac 2ab | 19 | - C42 H45 B5 Bi N2 O6.5 - | - C42 H45 B5 Bi N2 O6.5 - | - C168 H180 B20 Bi4 N8 O26 - | 4 | 1
4343088 | 14.78549 | 4e-05 | 6.79194 | 3e-05 | 8.06261 | 3e-05 | 90 | 90 | 90 | 809.665 | P 21 c n | P -2n 2a | 33 | - Ca O4 Te - | - Ca O4 Te - | - Ca8 O32 Te8 - | 8 | 2
4343089 | 13.3647 | 0.0006 | 6.533 | 0.0003 | 8.1896 | 0.0003 | 90 | 90 | 90 | 715.05 | P 21 c a | P -2ac 2a | 29 | - Ca O3 Te - | - Ca O3 Te - | - Ca8 O24 Te8 - | 8 | 2
4343096 | 11.8793 | 0.0008 | 6.9711 | 0.0004 | 11.2531 | 0.0006 | 90 | 90 | 90 | 931.89 | P c m n | -P 2n 2ac | 62 | - Al3 F12 K2 Na - | - Al3 F12 K2 Na - | - Al12 F48 K8 Na4 - | 4 | 0.5
4343097 | 19.5931 | 0.0001 | 19.5931 | 0.0001 | 37.8365 | 0.0008 | 90 | 90 | 90 | 14525 | I 41/a | -I 4ad | 88 | - C72 H136 In8 N16 Se38 Sn8 - | - C72 H136 In8 N16 Se38 Sn8 - | - C288 H544 In32 N64 Se152 Sn32 - | 4
4343098 | 19.6437 | 0.0002 | 19.6437 | 0.0002 | 37.7046 | 0.0008 | 90 | 90 | 90 | 14549.3 | I 41/a | -I 4ad | 88 | - C72 H136 Cs In9 N16 Se38 Sn7 - | - C72 H136 Cs In9 N16 Se38 Sn7 - | - C288 H544 Cs4 In36 N64 Se152 Sn28 - | 4
4343099 | 19.6218 | 0.0003 | 19.6218 | 0.0003 | 37.6897 | 0.0009 | 90 | 90 | 90 | 14511.1 | I 41/a | -I 4ad | 88 | - C72 H136 In9 N16 Rb Se38 Sn7 - | - C72 H136 In9 N16 Rb Se38 Sn7 - | - C288 H544 In36 N64 Rb4 Se152 Sn28 - | 4
4343102 | 10.199 | 0.003 | 20.351 | 0.006 | 26.781 | 0.008 | 90 | 90 | 90 | 5559 | P b c a | -P 2ac 2ab | 61 | - C33 H33 Co N8 - | - C33 H33 Co N8 - | - C264 H264 Co8 N64 - | 8 | 1
4343110 | 43.3289 | 0.0007 | 43.3289 | 0.0007 | 15.9207 | 0.0002 | 90 | 90 | 90 | 29889.4 | I 41/a :2 | -I 4ad | 88 | - C244 H315.6 N12 Ni20 O79.8 - | - C244 H220 N12 Ni20 O79.8 - | - C976 H880 N48 Ni80 O319.2 - | 4 | 0.25
4343119 | 17.6229 | 0.0009 | 18.9489 | 0.0009 | 19.4315 | 0.001 | 90 | 90 | 90 | 6488.8 | P b c a | -P 2ac 2ab | 61 | - C42 H34 Cr2 Dy2 F36 N2 O18 - | - C42 H34 Cr2 Dy2 F36 N2 O18 - | - C168 H136 Cr8 Dy8 F144 N8 O72 - | 4 | 0.5
4343120 | 12.497 | 0.0002 | 6.14295 | 0.0001 | 18.5883 | 0.0003 | 90 | 90 | 90 | 1426.99 | P n m a | -P 2ac 2n | 62 | - Ba2 Te7 Ti U - | - Ba2 Te7 Ti U - | - Ba8 Te28 Ti4 U4 - | 4 | 0.5
4343121 | 12.4711 | 0.0003 | 6.1653 | 0.0001 | 18.5645 | 0.0004 | 90 | 90 | 90 | 1427.39 | P n m a | -P 2ac 2n | 62 | - Ba2 Cr Te7 U - | - Ba2 Cr Te7 U - | - Ba8 Cr4 Te28 U4 - | 4 | 0.5
4343122 | 12.5766 | 0.0002 | 6.2297 | 0.0001 | 18.7183 | 0.0004 | 90 | 90 | 90 | 1466.55 | P n m a | -P 2ac 2n | 62 | - Ba2 Cr Te7 Th - | - Ba2 Cr Te7 Th - | - Ba8 Cr4 Te28 Th4 - | 4 | 0.5
4343123 | 13.3655 | 0.0003 | 14.7033 | 0.0003 | 26.6592 | 0.0008 | 90 | 90 | 90 | 5239 | P 21 21 21 | P 2ac 2ab | 19 | - C55 H63 N9 O4 U - | - C55 H63 N9 O4 U - | - C220 H252 N36 O16 U4 - | 4 | 1
4343129 | 8.380858 | 1.5e-05 | 8.380858 | 1.5e-05 | 8.380858 | 1.5e-05 | 90 | 90 | 90 | 588.661 | F d -3 m :2 | -F 4vw 2vw 3 | 227 | - Li Mn O4 Ti - | - Li1.0001 Mn O4 Ti0.999 - | - Li8.0008 Mn8 O32 Ti7.992 - | 8 | 0.0416667
4343130 | 8.380858 | 1.5e-05 | 8.380858 | 1.5e-05 | 8.380858 | 1.5e-05 | 90 | 90 | 90 | 588.661 | F d -3 m :2 | -F 4vw 2vw 3 | 227 | - Li Mn O4 Ti - | - Li1.0001 Mn O4 Ti0.999 - | - Li8.0008 Mn8 O32 Ti7.992 - | 8 | 0.0416667
4343131 | 8.38728 | 3e-05 | 8.38728 | 3e-05 | 8.38728 | 3e-05 | 90 | 90 | 90 | 590.016 | F d -3 m :2 | -F 4vw 2vw 3 | 227 | - Li Mn O4 Ti - | - Li1.0001 Mn1.0001 O4 Ti - | - Li8.0008 Mn8.0008 O32 Ti8 - | 8 | 0.0416667
4343132 | 8.3405 | 0.0006 | 8.3405 | 0.0006 | 8.3405 | 0.0006 | 90 | 90 | 90 | 580.2 | F d -3 m :2 | -F 4vw 2vw 3 | 227 | - Li Mn O4 Ti - | - Li Mn O4 Ti - | - Li8 Mn8 O32 Ti8 - | 8 | 0.0416667
4343133 | 8.4077 | 0.0006 | 8.4077 | 0.0006 | 8.4077 | 0.0006 | 90 | 90 | 90 | 594.34 | P 43 3 2 | P 4acd 2ab 3 | 212 | - Li Mn O4 Ti - | - Li Mn1.003 O4 Ti0.9995 - | - Li8 Mn8.024 O32 Ti7.996 - | 8 | 0.333333
4343134 | 8.35635 | 9e-05 | 8.35635 | 9e-05 | 8.35635 | 9e-05 | 90 | 90 | 90 | 583.512 | F d -3 m :2 | -F 4vw 2vw 3 | 227 | - Li Mn O4 Ti - | - Li Mn O4 Ti - | - Li8 Mn8 O32 Ti8 - | 8 | 0.0416667
4343135 | 8.4096 |  | 8.4096 |  | 8.4096 |  | 90 | 90 | 90 | 594.738 | P 43 3 2 | P 4acd 2ab 3 | 212 | - Li Mn O4 Ti - | - Li Mn1.0026 O4 Ti0.9992 - | - Li8 Mn8.0208 O32 Ti7.9936 - | 8 | 0.333333
4343136 | 8.380853 | 1.5e-05 | 8.380853 | 1.5e-05 | 8.380853 | 1.5e-05 | 90 | 90 | 90 | 588.66 | F d -3 m :2 | -F 4vw 2vw 3 | 227 | - Li Mn O3.92 Ti - | - Li1.0001 Mn1.001 O3.92 Ti - | - Li8.0008 Mn8.008 O31.36 Ti8 - | 8 | 0.0416667
4343137 | 8.380853 | 1.5e-05 | 8.380853 | 1.5e-05 | 8.380853 | 1.5e-05 | 90 | 90 | 90 | 588.66 | F d -3 m :2 | -F 4vw 2vw 3 | 227 | - Li Mn O3.92 Ti - | - Li1.0001 Mn1.001 O3.92 Ti - | - Li8.0008 Mn8.008 O31.36 Ti8 - | 8 | 0.0416667
4343140 | 14.5851 | 0.0005 | 25.764 | 0.0009 | 26.9502 | 0.0009 | 90 | 90 | 90 | 10127.1 | P b c a | -P 2ac 2ab | 61 | - C52 H55 Cl2 F6 N7 O2 Pt - | - C52 H55 Cl2 F6 N7 O2 Pt - | - C416 H440 Cl16 F48 N56 O16 Pt8 - | 8 | 1
4343141 | 5.42221 | 7e-05 | 5.42221 | 7e-05 | 5.42221 | 7e-05 | 90 | 90 | 90 | 159.415 | F m -3 m | -F 4 2 3 | 225 | - Ce0.9 O1.95 Sm0.1 - | - Ce0.9 O2 Sm0.1 - | - Ce3.6 O8 Sm0.4 - | 4 | 0.0208333
4343142 | 5.43346 | 9e-05 | 5.43346 | 9e-05 | 5.43346 | 9e-05 | 90 | 90 | 90 | 160.409 | F m -3 m | -F 4 2 3 | 225 | - Ce0.8 O1.9 Sm0.2 - | - Ce0.8 O1.88 Sm0.2 - | - Ce3.2 O7.52 Sm0.8 - | 4 | 0.0208333
4343143 | 10.88937 | 7e-05 | 10.88937 | 7e-05 | 10.88937 | 7e-05 | 90 | 90 | 90 | 1291.24 | I a -3 | -I 2b 2c 3 | 206 | - Ce0.7 O1.85 Sm0.3 - | - Ce0.7 O1.96329 Sm0.3 - | - Ce22.4 O62.8253 Sm9.6 - | 32 | 0.666667
4343144 | 10.89875 | 6e-05 | 10.89875 | 6e-05 | 10.89875 | 6e-05 | 90 | 90 | 90 | 1294.58 | I a -3 | -I 2b 2c 3 | 206 | - Ce0.6 O1.8 Sm0.4 - | - Ce0.6 O1.88175 Sm0.4 - | - Ce19.2 O60.216 Sm12.8 - | 32 | 0.666667
4343145 | 10.91198 | 6e-05 | 10.91198 | 6e-05 | 10.91198 | 6e-05 | 90 | 90 | 90 | 1299.3 | I a -3 | -I 2b 2c 3 | 206 | - Ce0.5 O1.75 Sm0.5 - | - Ce0.5 O1.855 Sm0.5 - | - Ce16 O59.36 Sm16 - | 32 | 0.666667
4343146 | 10.91514 | 0.00011 | 10.91514 | 0.00011 | 10.91514 | 0.00011 | 90 | 90 | 90 | 1300.43 | I a -3 | -I 2b 2c 3 | 206 | - Ce0.4 O1.7 Sm0.6 - | - Ce0.4 O1.7565 Sm0.6 - | - Ce12.8 O56.208 Sm19.2 - | 32 | 0.666667
4343147 | 10.92623 | 7e-05 | 10.92623 | 7e-05 | 10.92623 | 7e-05 | 90 | 90 | 90 | 1304.4 | I a -3 | -I 2b 2c 3 | 206 | - Ce0.3 O1.65 Sm0.7 - | - Ce0.3 O1.71046 Sm0.7 - | - Ce9.6 O54.7349 Sm22.4 - | 32 | 0.666667
4343148 | 10.92917 | 8e-05 | 10.92917 | 8e-05 | 10.92917 | 8e-05 | 90 | 90 | 90 | 1305.45 | I a -3 | -I 2b 2c 3 | 206 | - Ce0.2 O1.6 Sm0.8 - | - Ce0.2 O1.68152 Sm0.8 - | - Ce6.4 O53.8085 Sm25.6 - | 32 | 0.666667
4343149 | 10.9305 | 0.00013 | 10.9305 | 0.00013 | 10.9305 | 0.00013 | 90 | 90 | 90 | 1305.93 | I a -3 | -I 2b 2c 3 | 206 | - Ce0.1 O1.55 Sm0.9 - | - Ce0.1 O1.655 Sm0.9 - | - Ce3.2 O52.96 Sm28.8 - | 32 | 0.666667
4343150 | 5.42513 | 5e-05 | 5.42513 | 5e-05 | 5.42513 | 5e-05 | 90 | 90 | 90 | 159.673 | F m -3 m | -F 4 2 3 | 225 | - Ce0.9 O1.95 Sm0.1 - | - Ce0.9 O1.982 Sm0.1 - | - Ce3.6 O7.928 Sm0.4 - | 4 | 0.0208333
4343151 | 5.43285 | 4e-05 | 5.43285 | 4e-05 | 5.43285 | 4e-05 | 90 | 90 | 90 | 160.355 | F m -3 m | -F 4 2 3 | 225 | - Ce0.8 O1.9 Sm0.2 - | - Ce0.8 O1.844 Sm0.2 - | - Ce3.2 O7.376 Sm0.8 - | 4 | 0.0208333
4343152 | 10.89286 | 0.00011 | 10.89286 | 0.00011 | 10.89286 | 0.00011 | 90 | 90 | 90 | 1292.49 | I a -3 | -I 2b 2c 3 | 206 | - Ce0.7 O1.85 Sm0.3 - | - Ce0.7 O1.99 Sm0.3 - | - Ce22.4 O63.68 Sm9.6 - | 32 | 0.666667
4343153 | 10.90056 | 5e-05 | 10.90056 | 5e-05 | 10.90056 | 5e-05 | 90 | 90 | 90 | 1295.23 | I a -3 | -I 2b 2c 3 | 206 | - Ce0.6 O1.8 Sm0.4 - | - Ce0.6 O1.85777 Sm0.4 - | - Ce19.2 O59.4485 Sm12.8 - | 32 | 0.666667
4343154 | 10.91683 | 0.00011 | 10.91683 | 0.00011 | 10.91683 | 0.00011 | 90 | 90 | 90 | 1301.04 | I a -3 | -I 2b 2c 3 | 206 | - Ce0.5 O1.75 Sm0.5 - | - Ce0.5 O1.81 Sm0.5 - | - Ce16 O57.92 Sm16 - | 32 | 0.666667
4343155 | 10.9195 | 0.0002 | 10.9195 | 0.0002 | 10.9195 | 0.0002 | 90 | 90 | 90 | 1301.99 | I a -3 | -I 2b 2c 3 | 206 | - Ce0.4 O1.7 Sm0.6 - | - Ce0.4 O1.759 Sm0.6 - | - Ce12.8 O56.288 Sm19.2 - | 32 | 0.666667
4343156 | 10.92913 | 8e-05 | 10.92913 | 8e-05 | 10.92913 | 8e-05 | 90 | 90 | 90 | 1305.44 | I a -3 | -I 2b 2c 3 | 206 | - Ce0.3 O1.65 Sm0.7 - | - Ce0.3 O1.65545 Sm0.7 - | - Ce9.6 O52.9742 Sm22.4 - | 32 | 0.666667
4343157 | 10.93412 | 5e-05 | 10.93412 | 5e-05 | 10.93412 | 5e-05 | 90 | 90 | 90 | 1307.23 | I a -3 | -I 2b 2c 3 | 206 | - Ce0.2 O1.6 Sm0.8 - | - Ce0.2 O1.6415 Sm0.8 - | - Ce6.4 O52.528 Sm25.6 - | 32 | 0.666667
4343158 | 10.9328 | 0.0004 | 10.9328 | 0.0004 | 10.9328 | 0.0004 | 90 | 90 | 90 | 1306.76 | I a -3 | -I 2b 2c 3 | 206 | - Ce0.1 O1.55 Sm0.9 - | - Ce0.1 O1.53 Sm0.9 - | - Ce3.2 O48.96 Sm28.8 - | 32 | 0.666667
4343159 | 10.93179 | 5e-05 | 10.93179 | 5e-05 | 10.93179 | 5e-05 | 90 | 90 | 90 | 1306.39 | I a -3 | -I 2b 2c 3 | 206 | - Ce0.2 O1.6 Sm0.8 - | - Ce0.2 O1.67 Sm0.8 - | - Ce6.4 O53.44 Sm25.6 - | 32 | 0.666667
4343160 | 10.9345 | 0.0003 | 10.9345 | 0.0003 | 10.9345 | 0.0003 | 90 | 90 | 90 | 1307.36 | I a -3 | -I 2b 2c 3 | 206 | - Ce0.1 O1.55 Sm0.9 - | - Ce0.1 O1.6385 Sm0.9 - | - Ce3.2 O52.432 Sm28.8 - | 32 | 0.666667
4343161 | 5.40972 | 0.00011 | 5.40972 | 0.00011 | 5.40972 | 0.00011 | 90 | 90 | 90 | 158.316 | F m -3 m | -F 4 2 3 | 225 | - Ce O2 - | - Ce O2 - | - Ce4 O8 - | 4 | 0.0208333
4343165 | 17.655 | 0.007 | 21.733 | 0.008 | 5.626 | 0.002 | 90 | 90 | 90 | 2158.7 | P 21 21 2 | P 2 2ab | 18 | - C18 H21 N4 O6.5 Zn - | - C18 H21 N4 O6.5 Zn - | - C72 H84 N16 O26 Zn4 - | 4 | 1
4343179 | 10.976 | 0.002 | 20.089 | 0.004 | 27.435 | 0.006 | 90 | 90 | 90 | 6049 | P n m a | -P 2ac 2n | 62 | - C51 H98 I2 N6 Ni2 O4 S2 - | - C51 H98 I2 N6 Ni2 O4 S2 - | - C204 H392 I8 N24 Ni8 O16 S8 - | 4 | 0.5
4343182 | 25.9261 | 0.0011 | 25.9261 | 0.0011 | 25.9261 | 0.0011 | 90 | 90 | 90 | 17426.6 | F d -3 c :2 | -F 4ud 2vw 3 | 228 | - C48 H78 Cd4 O75 Yb4 Zn2 - | - C48 H78 Cd4 O75 Yb4 Zn2 - | - C384 H624 Cd32 O600 Yb32 Zn16 - | 8 | 0.0416667
4343204 | 24.657 | 0.005 | 21.365 | 0.004 | 14.767 | 0.003 | 90 | 90 | 90 | 7779 | P b c n | -P 2n 2ab | 60 | - C41 H51 Ge N2 O2 P - | - C41 H51 Ge N2 O2 P - | - C328 H408 Ge8 N16 O16 P8 - | 8 | 1
4343211 | 14.4693 | 0.0008 | 65.138 | 0.003 | 28.8888 | 0.0013 | 90 | 90 | 90 | 27228 | C m c 21 | C 2c -2 | 36 | - C72 H42 Cu6 N2 O30 - | - C72 H30 Cu6 N2 O30 - | - C576 H240 Cu48 N16 O240 - | 8 | 1
4343231 | 8.5812 | 0.0004 | 13.0011 | 0.0006 | 13.8811 | 0.0007 | 90 | 90 | 90 | 1548.65 | I m m m | -I 2 2 | 71 | - Cs2 O6 Si U - | - Cs2 O6 Si U - | - Cs16 O48 Si8 U8 - | 8 | 0.5
4343232 | 8.4916 | 0.0006 | 12.6678 | 0.0009 | 13.5077 | 0.0009 | 90 | 90 | 90 | 1453.02 | I m m m | -I 2 2 | 71 | - O6 Rb2 Si U - | - O6 Rb2 Si U - | - O48 Rb16 Si8 U8 - | 8 | 0.5
4343238 | 19.4643 | 0.0004 | 19.4643 | 0.0004 | 25.534 | 0.0009 | 90 | 90 | 90 | 9673.8 | P 4/n n c :2 | -P 4a 2bc | 126 | - C88 H100 F4 N16 O96 P2 W24 Zn3 - | - C88 H96 F4 N16 O96 P2 W24 Zn3 - | - C176 H192 F8 N32 O192 P4 W48 Zn6 - | 2 | 0.125
4343239 | 20.9017 | 0.0011 | 15.6536 | 0.0008 | 21.5227 | 0.0011 | 90 | 90 | 90 | 7041.9 | P c a 21 | P 2c -2ac | 29 | - C40 H41 Br Mn N3 O P2 - | - C40 H41 Br Mn N3 O P2 - | - C320 H328 Br8 Mn8 N24 O8 P16 - | 8 | 2
4343240 | 7.53534 | 8e-05 | 7.53534 | 8e-05 | 4.6159 | 6e-05 | 90 | 90 | 90 | 262.097 | I 4/m | -I 4 | 87 | - Na4 Np O5 - | - Na4 Np O5 - | - Na8 Np2 O10 - | 2 | 0.125
4343242 | 16.9527 | 0.0014 | 12.8816 | 0.001 | 16.9068 | 0.0014 | 90 | 90 | 90 | 3692.1 | P b a m | -P 2 2ab | 55 | - C18 H54 O6 Si8 Sm - | - C18 H54 O6 Si8 Sm - | - C72 H216 O24 Si32 Sm4 - | 4 | 0.5
4343243 | 16.7639 | 0.001 | 12.7811 | 0.0008 | 16.8394 | 0.001 | 90 | 90 | 90 | 3608 | C m c a | -C 2ac 2 | 64 | - C18 H54 O6 Si8 Yb - | - C18 H54 O6 Si8 Yb - | - C72 H216 O24 Si32 Yb4 - | 4
4343244 | 16.8732 | 0.0014 | 12.8843 | 0.0011 | 16.9266 | 0.0014 | 90 | 90 | 90 | 3679.8 | C m c a | -C 2ac 2 | 64 | - C18 H54 Eu O6 Si8 - | - C18 H54 Eu O6 Si8 - | - C72 H216 Eu4 O24 Si32 - | 4
4343246 | 23.7483 | 0.0006 | 21.7534 | 0.0006 | 17.4494 | 0.0004 | 90 | 90 | 90 | 9014.5 | P b c a | -P 2ac 2ab | 61 | - C39 H51 B Cl4 Co Mo N6 O4 S - | - C38 H49 B Cl2 Co Mo N6 O4 S - | - C304 H392 B8 Cl16 Co8 Mo8 N48 O32 S8 - | 8 | 1
4343261 | 11.2133 | 0.0004 | 11.2133 | 0.0004 | 9.7723 | 0.0003 | 90 | 90 | 90 | 1228.75 | I 41/a | -I 4ad | 88 | - Mn3 O8 Ta2 - | - Mn3 O8 Ta2 - | - Mn24 O64 Ta16 - | 8
4343265 | 19.1035 | 0.0009 | 9.543 | 0.0004 | 17.6708 | 0.0008 | 90 | 90 | 90 | 3221.5 | P b c n | -P 2n 2ab | 60 | - C24 H30 Mn3 N2 O22 - | - C24 H30 Mn3 N2 O22 - | - C96 H120 Mn12 N8 O88 - | 4 | 0.5
4343266 | 13.795 | 0.002 | 13.795 | 0.002 | 17.743 | 0.006 | 90 | 90 | 90 | 3376.5 | P 42/m b c | -P 4c 2ab | 135 | - C10 H2 Cd O8 - | - C10 H2 Cd O8 - | - C80 H16 Cd8 O64 - | 8 | 0.5
4343267 | 20.745 | 0.002 | 8.3255 | 0.0008 | 17.3435 | 0.0017 | 90 | 90 | 90 | 2995.4 | I b a m | -I 2 2c | 72 | - C24 H22 Cd3 N2 O17 - | - C24 H22 Cd3 N2 O17 - | - C96 H88 Cd12 N8 O68 - | 4 | 0.25
4343268 | 15.1475 | 0.0003 | 15.3384 | 0.0004 | 16.9653 | 0.0004 | 90 | 90 | 90 | 3941.69 | P b c a | -P 2ac 2ab | 61 | - C17 H33 Mo N O P2 - | - C17 H33 Mo N O P2 - | - C136 H264 Mo8 N8 O8 P16 - | 8 | 1
4343275 | 16.2226 | 0.0003 | 16.2226 | 0.0003 | 14.8493 | 0.0005 | 90 | 90 | 90 | 3907.93 | I -4 c 2 | I -4 -2c | 120 | - C28 H34 B2 F8 Fe N14 O8 - | - C28 H34 B2 F8 Fe N14 O8 - | - C112 H136 B8 F32 Fe4 N56 O32 - | 4 | 0.25
4343276 | 16.3995 | 0.0003 | 16.3995 | 0.0003 | 14.934 | 0.0007 | 90 | 90 | 90 | 4016.4 | I -4 c 2 | I -4 -2c | 120 | - C28 H34 Cl2 Fe N14 O16 - | - C28 H34 Cl2 Fe N14 O16 - | - C112 H136 Cl8 Fe4 N56 O64 - | 4 | 0.25
4343284 | 14.028 | 0.0004 | 29.3136 | 0.0008 | 7.3395 | 0.0002 | 90 | 90 | 90 | 3018.08 | A b a 2 | A 2 -2ab | 41 | - C15 H12.5 Co N2.5 O6 - | - C15 H12.5 Co N2.5 O6 - | - C120 H100 Co8 N20 O48 - | 8
4343287 | 35.7157 | 0.0006 | 39.248 | 0.0005 | 45.7355 | 0.0007 | 90 | 90 | 90 | 64110.6 | F d d d | -F 2uv 2vw | 70 | - C84 H174 Cu6 Dy6 N8 O48 P6 - | - C84 H174 Cu6 Dy6 N8 O48 P6 - | - C1344 H2784 Cu96 Dy96 N128 O768 P96 - | 16
4343290 | 35.8531 | 0.0005 | 39.1902 | 0.0004 | 45.8138 | 0.0005 | 90 | 90 | 90 | 64372.5 | F d d d | -F 2uv 2vw | 70 | - C84 H174 Cu6 N8 O48 P6 Tb6 - | - C84 H174 Cu6 N8 O48 P6 Tb6 - | - C1344 H2784 Cu96 N128 O768 P96 Tb96 - | 16
4343294 | 35.8449 | 0.0003 | 39.1793 | 0.0004 | 45.6982 | 0.0004 | 90 | 90 | 90 | 64177.6 | F d d d | -F 2uv 2vw | 70 | - C84 H174 Cu6 Gd6 N8 O48 P6 - | - C84 H174 Cu6 Gd6 N8 O48 P6 - | - C1344 H2784 Cu96 Gd96 N128 O768 P96 - | 16
4343302 | 26.0513 | 0.0012 | 17.5259 | 0.0007 | 13.7404 | 0.0006 | 90 | 90 | 90 | 6273.5 | P n m a | -P 2ac 2n | 62 | - C65 H48 B F24 N2 O2 Rh - | - C65 H48 B F24 N2 O2 Rh - | - C260 H192 B4 F96 N8 O8 Rh4 - | 4 | 0.5
4343316 | 10.1792 | 0.0004 | 11.1382 | 0.0005 | 20.0312 | 0.001 | 90 | 90 | 90 | 2271.1 | P 21 21 21 | P 2ac 2ab | 19 | - C22 H26 N4 O2 P2 - | - C22 H26 N4 O2 P2 - | - C88 H104 N16 O8 P8 - | 4 | 1
4343319 | 15.2958 | 0.0005 | 16.4819 | 0.0006 | 19.9118 | 0.0008 | 90 | 90 | 90 | 5019.8 | P b c a | -P 2ac 2ab | 61 | - C22 H34 N6 Ni O7 - | - C22 H34 N6 Ni O7 - | - C176 H272 N48 Ni8 O56 - | 8 | 1
4343323 | 22.7572 | 0.001 | 27.833 | 0.0012 | 18.7848 | 0.0008 | 90 | 90 | 90 | 11898.3 | P m m n | -P 2ab 2a | 59 | - Cs4.5 Fe14 H222 K14 Na9.5 O277 P6 Si4 W36 - | - Cs4 Fe14 K14 Na9 O199 P4 Si4 W36 - | - Cs8 Fe28 K28 Na18 O398 P8 Si8 W72 - | 2
4343324 | 22.69 | 0.002 | 27.943 | 0.003 | 18.793 | 0.002 | 90 | 90 | 90 | 11915 | P m m n | -P 2ab 2a | 59 | - Fe14 Ge4 H290 Na24 O311 P6 Rb4 W36 - | - Fe14 Ge4 Na14 O201 P4 Rb7 W36 - | - Fe28 Ge8 Na28 O402 P8 Rb14 W72 - | 2
4343328 | 2.9556 | 0.0004 | 2.9778 | 0.0005 | 8.0539 | 0.0014 | 90 | 90 | 90 | 70.88 | P m m m | -P 2 2 | 47 | - Al B4 Cr3 - | - Al B4 Cr3 - | - Al B4 Cr3 - | 1 | 0.125
4343329 | 3.2016 | 0.0003 | 13.9059 | 0.0012 | 3.102 | 0.0002 | 90 | 90 | 90 | 138.1 | C m c m | -C 2c 2 | 63 | - Al B W - | - Al B W - | - Al4 B4 W4 - | 4 | 0.25
4343330 | 2.9217 | 0.0004 | 10.9991 | 0.0015 | 2.8563 | 0.0005 | 90 | 90 | 90 | 91.79 | C m m m | -C 2 2 | 65 | - Al B2 Fe2 - | - Al B2 Fe2 - | - Al2 B4 Fe4 - | 2 | 0.125
4343331 | 3.1987 | 0.0004 | 13.9218 | 0.0014 | 3.0937 | 0.0003 | 90 | 90 | 90 | 137.77 | C m c m | -C 2c 2 | 63 | - Al B Mo - | - Al B Mo - | - Al4 B4 Mo4 - | 4 | 0.25
4343332 | 2.9517 | 0.0004 | 21.28 | 0.003 | 3.013 | 0.0003 | 90 | 90 | 90 | 189.25 | C m m m | -C 2 2 | 65 | - Al B6 Cr4 - | - Al B6.08 Cr4 - | - Al2 B12.16 Cr8 - | 2 | 0.125
4343333 | 3.1418 | 0.0002 | 8.4961 | 0.0006 | 3.0721 | 0.0002 | 90 | 90 | 90 | 82.004 | C m c m | -C 2c 2 | 63 | - B Mo - | - B0.85 Mo - | - B3.4 Mo4 - | 4 | 0.25
4343334 | 2.9373 | 0.0003 | 11.0513 | 0.0012 | 2.9675 | 0.0003 | 90 | 90 | 90 | 96.328 | C m m m | -C 2 2 | 65 | - Al B2 Cr2 - | - Al B2 Cr2 - | - Al2 B4 Cr4 - | 2 | 0.125
4343335 | 2.918 | 0.0004 | 11.0379 | 0.0018 | 2.8932 | 0.0005 | 90 | 90 | 90 | 93.19 | C m m m | -C 2 2 | 65 | - Al B2 Mn2 - | - Al B2 Mn2 - | - Al2 B4 Mn4 - | 2 | 0.125
4343341 | 29.042 | 0.003 | 30.75 | 0.005 | 9.4483 | 0.0017 | 90 | 90 | 90 | 8438 | P 21 21 2 | P 2 2ab | 18 | - C129 H239.5 N30.5 Ni4 O46 - | - C62 H94 N14 Ni2 O12 - | - C248 H376 N56 Ni8 O48 - | 4 | 1
4343351 | 14.8235 | 0.0006 | 12.0677 | 0.0008 | 9.3272 | 0.0007 | 90 | 90 | 90 | 1668.5 | P m m n :2 | -P 2ab 2a | 59 | - C26 H40 Au2 Br2 N8 - | - C26 H40 Au2 Br2 N8 - | - C52 H80 Au4 Br4 N16 - | 2 | 0.25
4343363 | 29.959 | 0.005 | 29.959 | 0.005 | 14.054 | 0.002 | 90 | 90 | 90 | 12614 | I 41/a | -I 4ad | 88 | - C24 H31 Br3 Cu3 N5 P2 - | - C26 H31 Br3 Cu3 N3 P2 - | - C416 H496 Br48 Cu48 N48 P32 - | 16
4343365 | 15.592 | 0.004 | 15.592 | 0.004 | 26.068 | 0.007 | 90 | 90 | 90 | 6337 | I 41/a | -I 4ad | 88 | - C25 H30 Cl2 Cu2 I2 N2 P2 - | - C25 H30 Cl2 Cu2 I2 N2 P2 - | - C200 H240 Cl16 Cu16 I16 N16 P16 - | 8
4343376 | 10.5936 | 0.0014 | 10.5936 | 0.0014 | 9.9714 | 0.0014 | 90 | 90 | 90 | 1119 | I -4 2 d | I -4 2bw | 122 | - Fe H2 Li O6 P2 - | - Fe H2 Li O6 P2 - | - Fe8 H16 Li8 O48 P16 - | 8 | 0.5
4343390 | 16.9122 | 0.0006 | 16.9122 | 0.0006 | 17.8911 | 0.0006 | 90 | 90 | 90 | 5117.3 | P -4 21 c | P -4 2n | 114 | - C24 H42 Fe Si2 - | - C24 H42 Fe Si2 - | - C192 H336 Fe8 Si16 - | 8 | 1
4343401 | 9.3242 | 0.0014 | 16.887 | 0.003 | 20.587 | 0.003 | 90 | 90 | 90 | 3241.6 | P b c a | -P 2ac 2ab | 61 | - C10 H14 Cu I3 N4 - | - C10 H14 Cu I3 N4 - | - C80 H112 Cu8 I24 N32 - | 8 | 1
4343411 | 16.1517 | 0.0005 | 15.3424 | 0.0004 | 16.5323 | 0.0005 | 90 | 90 | 90 | 4096.8 | P b c a | -P 2ac 2ab | 61 | - C16 H10 Cu O12 U - | - C16 H8 Cu O12 U - | - C128 H64 Cu8 O96 U8 - | 8 | 1
4343431 | 34.736 | 0.0006 | 34.736 | 0.0006 | 34.736 | 0.0006 | 90 | 90 | 90 | 41912.1 | F 4 3 2 | F 4 2 3 | 209 | - C39 H24 N O8 Zn2 - | - C39 H24 N O8 Zn2 - | - C1248 H768 N32 O256 Zn64 - | 32 | 0.333333
4343437 | 14.6532 | 0.0009 | 19.839 | 0.0012 | 13.6696 | 0.0008 | 90 | 90 | 90 | 3973.8 | P n a 21 | P 2c -2n | 33 | - C39 H32 B F15 Lu N3 O2 - | - C39 H32 B F15 Lu N3 O2 - | - C156 H128 B4 F60 Lu4 N12 O8 - | 4 | 1
4343448 | 11.8538 | 0.0003 | 16.6879 | 0.0004 | 15.5122 | 0.0004 | 90 | 90 | 90 | 3068.55 | P b c n | -P 2n 2ab | 60 | - C36 H30 N2 O P2 S2 - | - C36 H30 N2 O P2 S2 - | - C144 H120 N8 O4 P8 S8 - | 4 | 0.5
4343449 | 11.84799 | 0.00014 | 16.68438 | 0.00018 | 15.50866 | 0.00017 | 90 | 90 | 90 | 3065.7 | P b c n | -P 2n 2ab | 60 | - C36 H30 N2 O P2 S2 - | - C36 H30 N2 O P2 S2 - | - C144 H120 N8 O4 P8 S8 - | 4 | 0.5
4343464 | 12.2199 | 0.0005 | 23.9832 | 0.0011 | 14.2228 | 0.0006 | 90 | 90 | 90 | 4168.3 | P n m a | -P 2ac 2n | 62 | - C42 H38 Cl Cu F8 P4 Pd - | - C42 H39 Cl Cu F8 P4 Pd - | - C168 H156 Cl4 Cu4 F32 P16 Pd4 - | 4 | 0.5
4343465 | 12.1311 | 0.0016 | 24.24 | 0.003 | 14.3081 | 0.0019 | 90 | 90 | 90 | 4207.4 | P n m a | -P 2ac 2n | 62 | - C42 H38 Ag Cl F8 P4 Pd - | - C42 H38 Ag Cl F8 P4 Pd - | - C168 H152 Ag4 Cl4 F32 P16 Pd4 - | 4 | 0.5
4343466 | 12.1772 | 0.001 | 24.117 | 0.002 | 14.2573 | 0.0012 | 90 | 90 | 90 | 4187 | P n m a | -P 2ac 2n | 62 | - C42 H38 Au Cl F8 P4 Pd - | - C42 H38 Au Cl F8 P4 Pd - | - C168 H152 Au4 Cl4 F32 P16 Pd4 - | 4 | 0.5
4343469 | 18.1286 | 0.0018 | 21.628 | 0.002 | 22.77 | 0.002 | 90 | 90 | 90 | 8927.8 | P b c a | -P 2ac 2ab | 61 | - C42 H38 Au F14 P5 Pd - | - C42 H38 Au F14 P5 Pd - | - C336 H304 Au8 F112 P40 Pd8 - | 8 | 1
4343470 | 17.5181 | 0.0009 | 16.6341 | 0.0009 | 16.8646 | 0.0009 | 90 | 90 | 90 | 4914.3 | P n m a | -P 2ac 2n | 62 | - C44 H40 Ag Cl2 F11 O3 P4 Pd S - | - C43 H38 Ag F11 O3 P4 Pd S - | - C172 H152 Ag4 F44 O12 P16 Pd4 S4 - | 4 | 0.5
4343502 | 63.552 | 0.002 | 11.0817 | 0.0004 | 18.9917 | 0.0007 | 90 | 90 | 90 | 13375.2 | P n a 21 | P 2c -2n | 33 | - C61 H104 Co K N8 O7 P3 V - | - C61 H104 Co K N8 O7 P3 V - | - C488 H832 Co8 K8 N64 O56 P24 V8 - | 8 | 2
4343504 | 13.442 | 0.005 | 17.306 | 0.005 | 14.691 | 0.005 | 90 | 90 | 90 | 3418 | C m c 21 | C 2c -2 | 36 | - C49 H58 B6 Cl2 Ho2 N32 - | - C49 H58 B6 Cl2 Ho2 N32 - | - C98 H116 B12 Cl4 Ho4 N64 - | 2 | 0.25
4343505 | 13.663 | 0.005 | 17.178 | 0.005 | 14.661 | 0.005 | 90 | 90 | 90 | 3441 | C m c 21 | C 2c -2 | 36 | - C25 H30 B3 Cl2 N16 Yb - | - C25 H30 B3 Cl2 N16 Yb - | - C100 H120 B12 Cl8 N64 Yb4 - | 4 | 0.5
4343506 | 13.372 | 0.005 | 17.327 | 0.005 | 14.665 | 0.005 | 90 | 90 | 90 | 3398 | C m c 21 | C 2c -2 | 36 | - C49 H58 B6 Cl2 Gd2 N32 - | - C49 H58 B6 Cl2 Gd2 N32 - | - C98 H116 B12 Cl4 Gd4 N64 - | 2 | 0.25
4343507 | 13.396 | 0.005 | 17.295 | 0.005 | 14.667 | 0.005 | 90 | 90 | 90 | 3398 | C m c 21 | C 2c -2 | 36 | - C49 H58 B6 Cl2 Dy2 N32 - | - C49 H58 B6 Cl2 Dy2 N32 - | - C98 H116 B12 Cl4 Dy4 N64 - | 2 | 0.25
4343508 | 13.364 | 0.005 | 17.328 | 0.005 | 14.669 | 0.005 | 90 | 90 | 90 | 3397 | C m c 21 | C 2c -2 | 36 | - C49 H58 B6 Cl2 Ho2 N32 - | - C49 H58 B6 Cl2 N32 Tb2 - | - C98 H116 B12 Cl4 N64 Tb4 - | 2 | 0.25
4343512 | 13.308 | 0.002 | 21.07 | 0.003 | 22.908 | 0.003 | 90 | 90 | 90 | 6423.4 | P b c a | -P 2ac 2ab | 61 | - C38 H44 Fe N2 P2 - | - C38 H44 Fe N2 P2 - | - C304 H352 Fe8 N16 P16 - | 8 | 1
4343518 | 32.334 | 0.003 | 21.7718 | 0.0017 | 12.1888 | 0.001 | 90 | 90 | 90 | 8580.5 | P n m a | -P 2ac 2n | 62 | - C10 H30 Ca Fe Mo18 N6 O78 P6 - | - C10 H30 Ca Fe Mo18 N6 O78 P6 - | - C40 H120 Ca4 Fe4 Mo72 N24 O312 P24 - | 4 | 0.5
4343524 | 19.094 | 0.0014 | 29.615 | 0.002 | 13.6657 | 0.001 | 90 | 90 | 90 | 7727.5 | P n a 21 | P 2c -2n | 33 | - C43 H29 B Cl2 F7 Ir N6 - | - C43 H29 B Cl2 F7 Ir N6 - | - C344 H232 B8 Cl16 F56 Ir8 N48 - | 8 | 2
4343529 | 16.079 | 0.003 | 16.362 | 0.003 | 19.295 | 0.004 | 90 | 90 | 90 | 5076.2 | P b c n | -P 2n 2ab | 60 | - C30 H78 O3 Si8 Yb - | - C30 H78 O3 Si8 Yb - | - C120 H312 O12 Si32 Yb4 - | 4 | 0.5
4343530 | 18.784 | 0.006 | 15.153 | 0.005 | 17.125 | 0.006 | 90 | 90 | 90 | 4874 | P n a 21 | P 2c -2n | 33 | - C30 H78 Eu O3 Si8 - | - C30 H78 Eu O3 Si8 - | - C120 H312 Eu4 O12 Si32 - | 4 | 1
4343531 | 16.151 | 0.003 | 16.497 | 0.003 | 19.4 | 0.004 | 90 | 90 | 90 | 5169 | P b c n | -P 2n 2ab | 60 | - C30 H78 O3 Si8 Sm - | - C30 H78 O3 Si8 Sm - | - C120 H312 O12 Si32 Sm4 - | 4 | 0.5
4343533 | 9.506 | 0.0003 | 17.3013 | 0.0007 | 19.4327 | 0.0007 | 90 | 90 | 90 | 3196 | P 21 21 21 | P 2ac 2ab | 19 | - C32 H35 Cl3 O3 P Re - | - C32 H35 Cl3 O3 P Re - | - C128 H140 Cl12 O12 P4 Re4 - | 4 | 1
4343534 | 9.506 | 0.0003 | 17.3013 | 0.0007 | 19.4327 | 0.0007 | 90 | 90 | 90 | 3196 | P 21 21 21 | P 2ac 2ab | 19 | - C32 H35 Cl3 O3 P Re - | - C32 H35 Cl3 O3 P Re - | - C128 H140 Cl12 O12 P4 Re4 - | 4 | 1
4343565 | 8.2871 |  | 15.352 |  | 22.873 |  | 90 | 90 | 90 | 2909.98 | P 21 21 21 | P 2ac 2ab | 19 | - S17 Sb6 Sr6 - | - S17 Sb6 Sr6 - | - S68 Sb24 Sr24 - | 4 | 1
4343568 | 11.66 |  | 7.16 |  | 9.41 |  | 90 | 90 | 90 | 785.599 | P n m a | -P 2ac 2n | 62 | - Cl4 Cs Ga - | - Cl4 Cs Ga - | - Cl16 Cs4 Ga4 - | 4 | 0.5
4343572 | 9.28673 |  | 5.08216 |  | 8.93493 |  | 90 | 90 | 90 | 421.699 | P c 21 n | P -2n -2ac | 33 | - Ni O4 P Rb - | - Ni O4 P Rb - | - Ni4 O16 P4 Rb4 - | 4 | 1
4343576 | 10.169 | 0.0004 | 11.0255 | 0.0004 | 17.282 | 0.0006 | 90 | 90 | 90 | 1937.63 | P 21 21 21 | P 2ac 2ab | 19 | - C12 H20 Cl2 F3 N2 O3 S Sb - | - C12 H20 Cl2 F3 N2 O3 S Sb - | - C48 H80 Cl8 F12 N8 O12 S4 Sb4 - | 4 | 1
4343582 | 14.3762 | 0.0006 | 19.9894 | 0.0009 | 27.3975 | 0.0017 | 90 | 90 | 90 | 7873.3 | P b c a | -P 2ac 2ab | 61 | - C41 H57 N3 O6 Ti - | - C41 H57 N3 O6 Ti - | - C328 H456 N24 O48 Ti8 - | 8 | 1
4343584 | 10.72 |  | 10.72 |  | 10.72 |  | 90 | 90 | 90 | 1231.93 | F m -3 m | -F 4 2 3 | 225 | - C6 Cs2 Ir Li N6 - | - C6 Cs2 Ir Li N6 - | - C24 Cs8 Ir4 Li4 N24 - | 4 | 0.0208333
4343591 | 10.328 |  | 10.328 |  | 10.328 |  | 90 | 90 | 90 | 1101.66 | P m -3 n | -P 4n 2 3 | 223 | - Ba8 Si46 - | - Ba8 Si46 - | - Ba8 Si46 - | 1 | 0.0208333
4343592 | 7.248 |  | 7.248 |  | 7.248 |  | 90 | 90 | 90 | 380.763 | F m -3 m | -F 4 2 3 | 225 | - H6 Ru Yb2 - | - Ru Yb2 - | - Ru4 Yb8 - | 4 | 0.0208333
4343598 | 9.88 |  | 10 |  | 10.13 |  | 90 | 90 | 90 | 1000.84 | P b c a | -P 2ac 2ab | 61 | - F2 O3 S Xe - | - F2 O3 S Xe - | - F16 O24 S8 Xe8 - | 8 | 1
4343602 | 10.2866 |  | 8.0689 |  | 15.0146 |  | 90 | 90 | 90 | 1246.23 | P 21 21 21 | P 2ac 2ab | 19 | - Cl2 H16 N5 O8 Rh - | - Cl2 H16 N5 O8 Rh - | - Cl8 H64 N20 O32 Rh4 - | 4 | 1
4343603 | 8.37 |  | 6.877 |  | 9.244 |  | 90 | 90 | 90 | 532.089 | P n m a | -P 2ac 2n | 62 | - H7 N2 O5 V - | - H7 N2 O5 V - | - H28 N8 O20 V4 - | 4 | 0.5
4343605 | 18.066 | 0.005 | 20.762 | 0.005 | 15.24 | 0.004 | 90 | 90 | 90 | 5716 | C c c 2 | C 2 -2c | 37 | - C32 H26 Cd N12 O8 - | - C32 H26 Cd N12 O8 - | - C128 H104 Cd4 N48 O32 - | 4 | 0.5
4343607 | 16.7748 | 0.0019 | 9.3516 | 0.0011 | 16.7511 | 0.0018 | 90 | 90 | 90 | 2627.8 | P n a 21 | P 2c -2n | 33 | - C24 H34 Si4 - | - C24 H34 Si4 - | - C96 H136 Si16 - | 4 | 1
4343609 | 4.336 |  | 4.336 |  | 14.828 |  | 90 | 90 | 90 | 278.78 | I 41 m d | I 4bw -2 | 109 | - Al Ge La - | - Al Ge La - | - Al4 Ge4 La4 - | 4 | 0.25
4343632 | 4.653 |  | 4.653 |  | 4.653 |  | 90 | 90 | 90 | 100.739 | P m -3 m | -P 4 2 3 | 221 | - Ho Sn3 - | - Ho Sn3 - | - Ho Sn3 - | 1 | 0.0208333
4343634 | 7.243 |  | 7.243 |  | 7.243 |  | 90 | 90 | 90 | 379.975 | F d -3 m :1 | F 4d 2 3 -1d | 227 | - Ni4 Pr Y - | - Ni4 Pr Y - | - Ni16 Pr4 Y4 - | 4 | 0.0208333
4343635 | 7.882 |  | 7.882 |  | 7.882 |  | 90 | 90 | 90 | 489.677 | F d -3 m :1 | F 4d 2 3 -1d | 227 | - Gd S2 - | - Gd S2 - | - Gd8 S16 - | 8 | 0.0416667
4343638 | 10.571 |  | 10.571 |  | 10.571 |  | 90 | 90 | 90 | 1181.27 | F m -3 m | -F 4 2 3 | 225 | - C6 Cs2 Fe Li N6 - | - C6 Cs2 Fe Li N6 - | - C24 Cs8 Fe4 Li4 N24 - | 4 | 0.0208333
4343639 | 7.49 |  | 7.49 |  | 13.24 |  | 90 | 90 | 90 | 742.765 | P 43 21 2 | P 4nw 2abw | 96 | - B4 H16 U - | - B4 H16 U - | - B16 H64 U4 - | 4 | 0.5
4343642 | 13.089 |  | 13.089 |  | 5.754 |  | 90 | 90 | 90 | 985.786 | P -4 b 2 | P -4 -2ab | 117 | - C4 Cs2 N4.555 Pt - | - C4 Cs2 N4.555 Pt - | - C16 Cs8 N18.22 Pt4 - | 4 | 0.5
4343643 | 10.104 |  | 10.104 |  | 5.743 |  | 90 | 90 | 90 | 586.308 | P 4 m m | P 4 -2 | 99 | - C4 H6 Cl0.3 N4 O3 Pt Rb2 - | - C4 H6 Cl0.3 N4 O3 Pt Rb2 - | - C8 H12 Cl0.6 N8 O6 Pt2 Rb4 - | 2 | 0.25
4343645 | 5.61 |  | 5.61 |  | 5.61 |  | 90 | 90 | 90 | 176.558 | P m -3 n | -P 4n 2 3 | 223 | - Ni0.25 O4 Pt3 - | - Ni0.25 O4 Pt3 - | - Ni0.5 O8 Pt6 - | 2 | 0.0416667
4343649 | 7.85 |  | 9.2922 |  | 6.148 |  | 90 | 90 | 90 | 448.458 | P n a 21 | P 2c -2n | 33 | - H2 Mo2 Na2 O10 Zn2 - | - Mo2 Na2 O10 Zn2 - | - Mo4 Na4 O20 Zn4 - | 2 | 0.5
4343650 | 10.746 |  | 14.112 |  | 11.845 |  | 90 | 90 | 90 | 1796.27 | P b c a | -P 2ac 2ab | 61 | - Al2 Cl8 Te4 - | - Al2 Cl8 Te4 - | - Al8 Cl32 Te16 - | 4 | 0.5
4343652 | 12.187 |  | 12.187 |  | 12.187 |  | 90 | 90 | 90 | 1810.05 | P m -3 m | -P 4 2 3 | 221 | - Al12 Co4 N3 Na4 O51 Si12 - | - Al12 Co4 N3 Na4 O51 Si12 - | - Al12 Co4 N3 Na4 O51 Si12 - | 1 | 0.0208333
4343653 | 12.143 |  | 12.143 |  | 12.143 |  | 90 | 90 | 90 | 1790.52 | P m -3 m | -P 4 2 3 | 221 | - Al12 Co4 N2 Na4 O52 Si12 - | - Al12 Co4 N2 Na4 O51.9984 Si12 - | - Al12 Co4 N2 Na4 O51.9984 Si12 - | 1 | 0.0208333
4343654 | 11.673 |  | 7.216 |  | 25.782 |  | 90 | 90 | 90 | 2171.68 | P n m a | -P 2ac 2n | 62 | - Cl4 H34 N10 O2 Ru2 S2 - | - Cl4 N10 O2 Ru2 S2 - | - Cl16 N40 O8 Ru8 S8 - | 4 | 0.5
4343656 | 13.575 |  | 10.465 |  | 6.873 |  | 90 | 90 | 90 | 976.395 | P n m a | -P 2ac 2n | 62 | - Cl2 H9 N7 Os - | - Cl2 H9 N7 Os - | - Cl8 H36 N28 Os4 - | 4 | 0.5
4343657 | 20.375 |  | 8.508 |  | 11.224 |  | 90 | 90 | 90 | 1945.69 | C m c 21 | C 2c -2 | 36 | - As S - | - As S - | - As12 S12 - | 12 | 1.5
4343659 | 12.117 |  | 8.748 |  | 15.772 |  | 90 | 90 | 90 | 1671.82 | P 21 21 21 | P 2ac 2ab | 19 | - F12 Sb2 Se4 Te2 - | - F12 Sb2 Se4 Te2 - | - F48 Sb8 Se16 Te8 - | 4 | 1
4343660 | 8.64 |  | 12.012 |  | 15.272 |  | 90 | 90 | 90 | 1584.98 | P 21 21 21 | P 2ac 2ab | 19 | - As2 F12 Se4 Te2 - | - As2 F12 Se4 Te2 - | - As8 F48 Se16 Te8 - | 4 | 1
4343662 | 10.349 |  | 13.228 |  | 6.864 |  | 90 | 90 | 90 | 939.658 | P 21 n b | P -2bc 2a | 33 | - Cl2 Co H15 N6 O2 - | - Cl2 Co H15 N6 O2 - | - Cl8 Co4 H60 N24 O8 - | 4 | 1
4343664 | 23.057 |  | 15.04 |  | 8.761 |  | 90 | 90 | 90 | 3038.12 | P n n m | -P 2 2n | 58 | - Bi48 Cl56 - | - Bi48 Cl56 - | - Bi48 Cl56 - | 1 | 0.125
4343665 | 6.359 |  | 9.765 |  | 6.667 |  | 90 | 90 | 90 | 413.992 | P b c m | -P 2c 2b | 57 | - H2 N2 Na2 O4 - | - H2 N2 Na2 O4 - | - H8 N8 Na8 O16 - | 4 | 0.5
4343669 | 9.25 |  | 6.781 |  | 7.152 |  | 90 | 90 | 90 | 448.604 | P n m a | -P 2ac 2n | 62 | - C H5 B N2 S - | - C H5 B N2 S - | - C4 H20 B4 N8 S4 - | 4 | 0.5
4343671 | 12.776 |  | 7.666 |  | 12.653 |  | 90 | 90 | 90 | 1239.24 | C 2 2 21 | C 2c 2 | 20 | - Br3 Cs Cu - | - Br3 Cs Cu - | - Br24 Cs8 Cu8 - | 8 | 1
4343672 | 10.168 |  | 7.954 |  | 12.914 |  | 90 | 90 | 90 | 1044.44 | P n m a | -P 2ac 2n | 62 | - Br4 Cs2 Cu - | - Br4 Cs2 Cu - | - Br16 Cs8 Cu4 - | 4 | 0.5
4343673 | 9.76 |  | 10.087 |  | 13.495 |  | 90 | 90 | 90 | 1328.57 | P b c a | -P 2ac 2ab | 61 | - H6 N4 O6 Pt - | - H6 N4 O6 Pt - | - H48 N32 O48 Pt8 - | 8 | 1
4343675 | 13.62 |  | 13.62 |  | 9.1 |  | 90 | 90 | 90 | 1688.09 | I 41 c d | I 4bw -2c | 110 | - B2 Be H8 - | - B2 Be H8 - | - B32 Be16 H128 - | 16 | 1
4343678 | 4.648 |  | 4.648 |  | 4.648 |  | 90 | 90 | 90 | 100.415 | P m -3 m | -P 4 2 3 | 221 | - Er Sn3 - | - Er Sn3 - | - Er Sn3 - | 1 | 0.0208333
4343679 | 4.659 |  | 4.659 |  | 4.659 |  | 90 | 90 | 90 | 101.13 | P m -3 m | -P 4 2 3 | 221 | - Dy Sn3 - | - Dy Sn3 - | - Dy Sn3 - | 1 | 0.0208333
4343685 | 22.24 |  | 22.24 |  | 22.24 |  | 90 | 90 | 90 | 11000.3 | F d -3 c :2 | -F 4ud 2vw 3 | 228 | - Cl5 Cr Cu H18 N6 - | - Cl5 Cr Cu H18 N6 - | - Cl160 Cr32 Cu32 H576 N192 - | 32 | 0.166667
4343686 | 12.093 |  | 12.093 |  | 12.093 |  | 90 | 90 | 90 | 1768.49 | P m -3 m | -P 4 2 3 | 221 | - C4 Al12 Co4 Na4 O52 Si12 - | - C4 Al12 Co4 Na4 O52 Si12 - | - C4 Al12 Co4 Na4 O52 Si12 - | 1 | 0.0208333
4343687 | 12.171 |  | 12.171 |  | 12.171 |  | 90 | 90 | 90 | 1802.93 | P m -3 m | -P 4 2 3 | 221 | - C8 H8 Al12 Co4 Na4 O48 Si12 - | - C8.016 Al12 Co4 Na4 O48 Si12 - | - C8.016 Al12 Co4 Na4 O48 Si12 - | 1 | 0.0208333
4343688 | 8.49 |  | 8.49 |  | 8.49 |  | 90 | 90 | 90 | 611.96 | F m -3 m | -F 4 2 3 | 225 | - Ba2 Eu Nb O5.5 - | - Ba2 Eu Nb O5.502 - | - Ba8 Eu4 Nb4 O22.008 - | 4 | 0.0208333
4343689 | 8.394 |  | 8.394 |  | 8.394 |  | 90 | 90 | 90 | 591.435 | F m -3 m | -F 4 2 3 | 225 | - Ba Eu2 O5.5 Ta - | - Ba Eu2 O5.502 Ta - | - Ba4 Eu8 O22.008 Ta4 - | 4 | 0.0208333
4343690 | 11.5 |  | 11.53 |  | 11.51 |  | 90 | 90 | 90 | 1526.17 | P b c a | -P 2ac 2ab | 61 | - Cl6 Co H18 N6 Sb - | - Cl6 Co H18 N6 Sb - | - Cl24 Co4 H72 N24 Sb4 - | 4 | 0.5
4343692 | 10.667 |  | 10.667 |  | 10.667 |  | 90 | 90 | 90 | 1213.74 | F m -3 m | -F 4 2 3 | 225 | - C6 Cs2 Li Mn N6 - | - C6 Cs2 Li Mn N6 - | - C24 Cs8 Li4 Mn4 N24 - | 4 | 0.0208333
4343694 | 16.259 |  | 16.259 |  | 7.411 |  | 90 | 90 | 90 | 1959.14 | P 42/m n m | -P 4n 2n | 136 | - Cl5 Cr2 H33 N10 O2 - | - Cl5 Cr2 H N10 O2 - | - Cl20 Cr8 H4 N40 O8 - | 4 | 0.25
4343695 | 12.268 |  | 12.268 |  | 12.268 |  | 90 | 90 | 90 | 1846.38 | P m -3 m | -P 4 2 3 | 221 | - Al12 H53 Mn4.5 Na3 O74.5 Si12 - | - Al12 Mn4.5 Na3 O74.5 Si12 - | - Al12 Mn4.5 Na3 O74.5 Si12 - | 1 | 0.0208333
4343700 | 16.7646 | 0.0004 | 13.2122 | 0.0003 | 33.6825 | 0.0007 | 90 | 90 | 90 | 7460.6 | P b c a | -P 2ac 2ab | 61 | - C43 H35 Co2 N5 O S4 - | - C43 H35 Co2 N5 O S4 - | - C344 H280 Co16 N40 O8 S32 - | 8 | 1
4343702 | 6.731 |  | 17.556 |  | 6.129 |  | 90 | 90 | 90 | 724.26 | P n m a | -P 2ac 2n | 62 | - Cl O8 Si2 Yb3 - | - Cl O8 Si2 Yb3 - | - Cl4 O32 Si8 Yb12 - | 4 | 0.5
4343704 | 16.771 |  | 8.206 |  | 5.617 |  | 90 | 90 | 90 | 773.027 | P n m a | -P 2ac 2n | 62 | - F11 Ru Xe - | - F11 Ru Xe - | - F44 Ru4 Xe4 - | 4 | 0.5
4343705 | 12.013 |  | 14.5747 |  | 27.134 |  | 90 | 90 | 90 | 4750.78 | P b c a | -P 2ac 2ab | 61 | - Cs2 P2 Se13 Th2 - | - Cs2 P2 Se13 Th2 - | - Cs16 P16 Se104 Th16 - | 8 | 1
4343706 | 13.52 |  | 13.52 |  | 13.52 |  | 90 | 90 | 90 | 2471.33 | P 43 3 2 | P 4acd 2ab 3 | 212 | - K3 N9 O27 Pr2 - | - K3 N9 O27 Pr2 - | - K12 N36 O108 Pr8 - | 4 | 0.166667
4343712 | 4.963 |  | 5.92 |  | 6.857 |  | 90 | 90 | 90 | 201.465 | P 21 21 21 | P 2ac 2ab | 19 | - F H Hg O - | - F Hg O - | - F4 Hg4 O4 - | 4 | 1
4343713 | 12.677 |  | 11.415 |  | 6.759 |  | 90 | 90 | 90 | 978.081 | P n a 21 | P 2c -2n | 33 | - C4 H6 Cr O4 P2 - | - C4 H6 Cr O4 P2 - | - C16 H24 Cr4 O16 P8 - | 4 | 1
4343721 | 7.9098 |  | 6.6607 |  | 7.9893 |  | 90 | 90 | 90 | 420.915 | P n m a | -P 2ac 2n | 62 | - Cs F O2 S - | - Cs F O2 S - | - Cs4 F4 O8 S4 - | 4 | 0.5
4343723 | 7.4947 |  | 5.4334 |  | 9.5791 |  | 90 | 90 | 90 | 390.077 | P n m a | -P 2ac 2n | 62 | - D4 Eu2 Pd - | - D4 Eu2 Pd - | - D16 Eu8 Pd4 - | 4 | 0.5
4343724 | 3.8001 |  | 3.8001 |  | 3.8001 |  | 90 | 90 | 90 | 54.876 | P m -3 m | -P 4 2 3 | 221 | - D3 Eu Pd - | - D3 Eu Pd - | - D3 Eu Pd - | 1 | 0.0208333
4343725 | 9.346 |  | 12.786 |  | 9.397 |  | 90 | 90 | 90 | 1122.92 | P c a 21 | P 2c -2ac | 29 | - F16 Pd Xe2 - | - F16 Pd Xe2 - | - F64 Pd4 Xe8 - | 4 | 1
4343729 | 8.6054 |  | 8.6054 |  | 8.6054 |  | 90 | 90 | 90 | 637.255 | I m -3 m | -I 4 2 3 | 229 | - Fe Ga9.5 Ge2.5 Tb4 - | - Fe Ga9.54 Ge2.46 Tb4 - | - Fe2 Ga19.08 Ge4.92 Tb8 - | 2 | 0.0208333
4343733 | 10.436 |  | 10.436 |  | 10.436 |  | 90 | 90 | 90 | 1136.59 | F m -3 m | -F 4 2 3 | 225 | - C12 H26 Co2 Mn3 N12 O13 - | - C12 H26.0128 Co2 Mn3 N12 O12.988 - | - C12 H26.0128 Co2 Mn3 N12 O12.988 - | 1 | 0.00520833
4343734 | 10.436 |  | 10.436 |  | 10.436 |  | 90 | 90 | 90 | 1136.59 | F m -3 m | -F 4 2 3 | 225 | - C15.996 H34.658 Co2.666 Mn3.999 N15.996 O17.329 - | - C16.0008 Co2.6668 Mn4 N16.0008 O17.3332 - | - C16.0008 Co2.6668 Mn4 N16.0008 O17.3332 - | 1 | 0.00520833
4343735 | 10.6 |  | 10.6 |  | 10.6 |  | 90 | 90 | 90 | 1191.02 | F m -3 m | -F 4 2 3 | 225 | - C15.996 H34.658 Cd3.999 Co2.666 N15.996 O17.329 - | - C16.0008 Cd4 Co2.6668 N16.0008 O17.3332 - | - C16.0008 Cd4 Co2.6668 N16.0008 O17.3332 - | 1 | 0.00520833
4343736 | 9.908 |  | 9.908 |  | 6.487 |  | 90 | 90 | 90 | 636.819 | P 4/m c c | -P 4 2c | 124 | - C5 N4 O3 Pt Tl4 - | - C5 N4 O3 Pt Tl4 - | - C10 N8 O6 Pt2 Tl8 - | 2 | 0.125
4343737 | 8 |  | 8 |  | 5.409 |  | 90 | 90 | 90 | 346.176 | I -4 | I -4 | 82 | - Cu H4 Mo N S4 - | - Cu Mo N S4 - | - Cu2 Mo2 N2 S8 - | 2 | 0.25
4343738 | 11.93 |  | 11.93 |  | 7.93 |  | 90 | 90 | 90 | 1128.64 | P 4/m n c | -P 4 2n | 128 | - Cl H8 K4 Mo2 O20 S4 - | - Cl K4 Mo2 O20 S4 - | - Cl2 K8 Mo4 O40 S8 - | 2 | 0.125
4343739 | 13.859 |  | 13.012 |  | 16.937 |  | 90 | 90 | 90 | 3054.3 | P b c a | -P 2ac 2ab | 61 | - C8 H24 Mo2 N12 O4 S8 - | - C8 H24 Mo2 N12 O4 S8 - | - C32 H96 Mo8 N48 O16 S32 - | 4 | 0.5
4343741 | 10.751 |  | 12.087 |  | 12.982 |  | 90 | 90 | 90 | 1686.98 | C m c a | -C 2ac 2 | 64 | - Cl2 F6 I Sb - | - Cl2 F6 I Sb - | - Cl16 F48 I8 Sb8 - | 8
4343748 | 10.166 |  | 10.166 |  | 10.166 |  | 90 | 90 | 90 | 1050.63 | P m -3 m | -P 4 2 3 | 221 | - C18 H28 Fe7 N18 O14 - | - C18 Fe7 N18 O14 - | - C18 Fe7 N18 O14 - | 1 | 0.0208333
4343751 | 17.491 |  | 7.819 |  | 4.838 |  | 90 | 90 | 90 | 661.655 | P n m a | -P 2ac 2n | 62 | - Cl N5 S4 - | - Cl N5 S4 - | - Cl4 N20 S16 - | 4 | 0.5
4343760 | 7.929 |  | 8.326 |  | 3.56 |  | 90 | 90 | 90 | 235.02 | C m m m | -C 2 2 | 65 | - Cl4 Os - | - Cl4 Os - | - Cl8 Os2 - | 2 | 0.125
4343765 | 3.438 |  | 11.88 |  | 4.725 |  | 90 | 90 | 90 | 192.985 | I m m m | -I 2 2 | 71 | - Nb P S - | - Nb P S - | - Nb4 P4 S4 - | 4 | 0.25
4343766 | 3.462 |  | 12.33 |  | 4.821 |  | 90 | 90 | 90 | 205.791 | I m m m | -I 2 2 | 71 | - Nb P Se - | - Nb P Se - | - Nb4 P4 Se4 - | 4 | 0.25
4343767 | 3.831 |  | 3.831 |  | 5.963 |  | 90 | 90 | 90 | 87.516 | I 4 m m | I 4 -2 | 107 | - P Sn - | - P Sn - | - P2 Sn2 - | 2 | 0.125
4343768 | 8.224 |  | 11.418 |  | 18.591 |  | 90 | 90 | 90 | 1745.72 | C m c a | -C 2ac 2 | 64 | - C4 Co F3 O4 Si - | - C4 Co F3 O4 Si - | - C32 Co8 F24 O32 Si8 - | 8
4343775 | 7.489 |  | 10.897 |  | 6.671 |  | 90 | 90 | 90 | 544.405 | I m m a | -I 2b 2 | 74 | - F5 Fe2 H4 O2 - | - F5 Fe2 O2 - | - F20 Fe8 O8 - | 4 | 0.25
4343778 | 21.033 |  | 7.591 |  | 8.377 |  | 90 | 90 | 90 | 1337.48 | P n m a | -P 2ac 2n | 62 | - Cl5 Co H18 Hg N6 - | - Cl5 Co H18 Hg N6 - | - Cl20 Co4 H72 Hg4 N24 - | 4 | 0.5
4343779 | 7.374 |  | 6.811 |  | 8.185 |  | 90 | 90 | 90 | 411.086 | P n 21 a | P -2ac -2n | 33 | - F K O3 Xe - | - F K O3 Xe - | - F4 K4 O12 Xe4 - | 4 | 1
4343782 | 10.741 |  | 10.734 |  | 10.538 |  | 90 | 90 | 90 | 1214.97 | F m m m | -F 2 2 | 69 | - Cu K2 N6 O12 Pb - | - Cu K2 N6 O12 Pb - | - Cu4 K8 N24 O48 Pb4 - | 4 | 0.125
4343783 | 8.017 |  | 8.017 |  | 8.017 |  | 90 | 90 | 90 | 515.271 | R 3 :R | P 3* | 146 | - Co Ge1.5 S1.5 - | - Co Ge1.5 S1.5 - | - Co8 Ge12 S12 - | 8 | 2.66667
4343784 | 8.299 |  | 8.299 |  | 8.299 |  | 90 | 90 | 90 | 571.58 | R 3 :R | P 3* | 146 | - Co Ge1.5 Se1.5 - | - Co Ge1.5 Se1.5 - | - Co8 Ge12 Se12 - | 8 | 2.66667
4343785 | 12.508 |  | 15.196 |  | 5.448 |  | 90 | 90 | 90 | 1035.51 | P 21 21 21 | P 2ac 2ab | 19 | - O7 Re2 - | - O7 Re2 - | - O56 Re16 - | 8 | 2
4343788 | 21.219 |  | 7.653 |  | 8.106 |  | 90 | 90 | 90 | 1316.32 | P n m a | -P 2ac 2n | 62 | - Cl5 Co H18 N6 Zn - | - Cl5 Co H18 N6 Zn - | - Cl20 Co4 H72 N24 Zn4 - | 4 | 0.5
4343789 | 4.661 |  | 4.661 |  | 4.661 |  | 90 | 90 | 90 | 101.26 | P m -3 m | -P 4 2 3 | 221 | - Sn3 Tb - | - Sn3 Tb - | - Sn3 Tb - | 1 | 0.0208333
4343790 | 4.666 |  | 4.666 |  | 4.666 |  | 90 | 90 | 90 | 101.586 | P m -3 m | -P 4 2 3 | 221 | - Sn3 Y - | - Sn3 Y - | - Sn3 Y - | 1 | 0.0208333
4343794 | 9.816 |  | 9.816 |  | 20.341 |  | 90 | 90 | 90 | 1959.93 | I 41/a :2 | -I 4ad | 88 | - F22 O4 Te5 - | - F22 O4 Te5 - | - F88 O16 Te20 - | 4 | 0.25
4343795 | 29.688 |  | 23.327 |  | 12.794 |  | 90 | 90 | 90 | 8860.25 | P m m n :2 | -P 2ab 2a | 59 | - As4 Co2 H132 N24 O158 W40 - | - As4 Co2 N24 O158 W40 - | - As8 Co4 N48 O316 W80 - | 2 | 0.25
4343797 | 12.689 |  | 12.689 |  | 5.595 |  | 90 | 90 | 90 | 900.855 | I 4/m c m | -I 4 2c | 140 | - C4 H0.4 F0.8 N4 Pt Rb2 - | - C4 F0.801 N4 Pt Rb2 - | - C16 F3.204 N16 Pt4 Rb8 - | 4 | 0.125
4343798 | 7.549 |  | 7.549 |  | 12.39 |  | 90 | 90 | 90 | 706.074 | I 41/a m d :2 | -I 4bd 2 | 141 | - As0.94 F5.64 Hg2.8 - | - As0.94 F5.64 Hg2.8 - | - As3.76 F22.56 Hg11.2 - | 4 | 0.125
4343799 | 8.93 |  | 5.921 |  | 7.488 |  | 90 | 90 | 90 | 395.924 | P n m a | -P 2ac 2n | 62 | - Br K O4 - | - Br K O4 - | - Br4 K4 O16 - | 4 | 0.5
4343803 | 8.922 |  | 8.922 |  | 8.922 |  | 90 | 90 | 90 | 710.21 | I -4 3 d | I -4bd 2c 3 | 220 | - La4 Rh2.91 - | - La4 Rh2.91 - | - La16 Rh11.64 - | 4 | 0.0833333
4343804 | 9.339 |  | 9.24 |  | 5.828 |  | 90 | 90 | 90 | 502.912 | F d d 2 | F 2 -2d | 43 | - F4 Pd - | - F4 Pd - | - F32 Pd8 - | 8 | 0.5
4343806 | 14.23 |  | 20.26 |  | 5.62 |  | 90 | 90 | 90 | 1620.24 | P 1 2/c 1 | -P 2yc | 13 | - B10 D14 - | - B5 D7 - | - B40 D56 - | 8 | 2
4343813 | 13.524 |  | 13.524 |  | 13.765 |  | 90 | 90 | 90 | 2517.6 | P 43 21 2 | P 4nw 2abw | 96 | - C3 H12 Br Cu N6 S3 - | - C3 H12 Br Cu N6 S3 - | - C24 H96 Br8 Cu8 N48 S24 - | 8 | 1
4343815 | 13.836 |  | 13.836 |  | 14.027 |  | 90 | 90 | 90 | 2685.26 | P 43 21 2 | P 4nw 2abw | 96 | - C3 H12 Cu I N6 S3 - | - C3 H12 Cu I N6 S3 - | - C24 H96 Cu8 I8 N48 S24 - | 8 | 1
4343817 | 6.443 |  | 7.693 |  | 6.125 |  | 90 | 90 | 90 | 303.592 | P n a 21 | P 2c -2n | 33 | - Cl2 Zn - | - Cl2 Zn - | - Cl8 Zn4 - | 4 | 1
4343821 | 4.0639 |  | 4.0639 |  | 25.735 |  | 90 | 90 | 90 | 425.021 | I 4/m m m | -I 4 2 | 139 | - I0.22 La2.89 Nb1.11 O5 S2 - | - I0.225 La2.8872 Nb1.1128 O5 S2 - | - I0.45 La5.7744 Nb2.2256 O10 S4 - | 2 | 0.0625
4343822 | 10.06024 |  | 10.06024 |  | 10.06024 |  | 90 | 90 | 90 | 1018.18 | F -4 3 m | F -4 2 3 | 216 | - Cs Fe H12 O10 P - | - Cs Fe H12 O10 P - | - Cs4 Fe4 H48 O40 P4 - | 4 | 0.0416667
4343823 | 10.0242 |  | 10.0242 |  | 10.0242 |  | 90 | 90 | 90 | 1007.28 | F -4 3 m | F -4 2 3 | 216 | - Cs D12 Fe O10 P - | - Cs D12 Fe O10 P - | - Cs4 D48 Fe4 O40 P4 - | 4 | 0.0416667
4343826 | 3.92182 |  | 3.92182 |  | 15.3107 |  | 90 | 90 | 90 | 235.489 | P 4/m m m | -P 4 2 | 123 | - Cl0.97 Cs1.92 La Nb2 O7 - | - Cl0.97 Cs1.92 La Nb2 O7 - | - Cl0.97 Cs1.92 La Nb2 O7 - | 1 | 0.0625
4343827 | 3.887 |  | 3.887 |  | 14.91 |  | 90 | 90 | 90 | 225.272 | P 4/m m m | -P 4 2 | 123 | - Cl La Nb2 O7 Rb2 - | - Cl1.01 La Nb2 O7 Rb1.98 - | - Cl1.01 La Nb2 O7 Rb1.98 - | 1 | 0.0625
4343828 | 16.409 |  | 10.64 |  | 15.105 |  | 90 | 90 | 90 | 2637.21 | P c a 21 | P 2c -2ac | 29 | - P6 Rb4 Se12 - | - P6 Rb4 Se12 - | - P24 Rb16 Se48 - | 4 | 1
4343829 | 10.6246 |  | 10.6246 |  | 10.6246 |  | 90 | 90 | 90 | 1199.33 | P m -3 n | -P 4n 2 3 | 223 | - Al13 Ba7.5 Si29 - | - Al12.88 Ba7.392 Si28.98 - | - Al12.88 Ba7.392 Si28.98 - | 1 | 0.0208333
4343830 | 10.6306 |  | 10.6306 |  | 10.6306 |  | 90 | 90 | 90 | 1201.36 | P m -3 n | -P 4n 2 3 | 223 | - Al13 Ba7.22 Eu0.27 Si29 - | - Al12.88 Ba7.252 Eu0.18 Si28.98 - | - Al12.88 Ba7.252 Eu0.18 Si28.98 - | 1 | 0.0208333
4343831 | 5.145 |  | 8.373 |  | 8.715 |  | 90 | 90 | 90 | 375.434 | I m m a | -I 2b 2 | 74 | - Ba Hg0.92 In1.08 - | - Ba Hg0.92 In1.08 - | - Ba4 Hg3.68 In4.32 - | 4 | 0.25
4343833 | 6.316 |  | 6.316 |  | 13.54 |  | 90 | 90 | 90 | 540.136 | I 4/m m m | -I 4 2 | 139 | - N O5 P V - | - N O5 P V - | - N4 O20 P4 V4 - | 4 | 0.125
4343834 | 9.394 |  | 8.543 |  | 4.9588 |  | 90 | 90 | 90 | 397.958 | P n m a | -P 2ac 2n | 62 | - F6 Mo - | - F6 Mo - | - F24 Mo4 - | 4 | 0.5
4343835 | 9.4105 |  | 8.5468 |  | 4.9516 |  | 90 | 90 | 90 | 398.256 | P n m a | -P 2ac 2n | 62 | - F6 Ir - | - F6 Ir - | - F24 Ir4 - | 4 | 0.5
4343837 | 9.387 |  | 8.5435 |  | 4.9444 |  | 90 | 90 | 90 | 396.53 | P n m a | -P 2ac 2n | 62 | - F6 Os - | - F6 Os - | - F24 Os4 - | 4 | 0.5
4343838 | 11.97159 |  | 11.97159 |  | 11.97159 |  | 90 | 90 | 90 | 1715.76 | P m -3 n | -P 4n 2 3 | 223 | - Fe5 Li8 Nd18 O39 - | - Fe4.992 Li8.008 Nd18 O39 - | - Fe9.984 Li16.016 Nd36 O78 - | 2 | 0.0416667
4343839 | 11.85014 |  | 11.85014 |  | 11.85014 |  | 90 | 90 | 90 | 1664.07 | P m -3 n | -P 4n 2 3 | 223 | - Co4 Li8 Nd18 O39 - | - Co4 Li8 Nd18 O39 - | - Co8 Li16 Nd36 O78 - | 2 | 0.0416667
4343840 | 5.24 |  | 23.319 |  | 6.196 |  | 90 | 90 | 90 | 757.099 | P 1 21/n 1 | -P 2yn | 14 | - C3 F4 O2 S2 - | - C3 F4 O2 S2 - | - C12 F16 O8 S8 - | 4 | 1
4343842 | 4.97675 |  | 7.14917 |  | 8.30753 |  | 90 | 90 | 90 | 295.579 | I m m a | -I 2b 2 | 74 | - B1.69 La Ni3 - | - B1.69 La Ni3 - | - B6.76 La4 Ni12 - | 4 | 0.25
4343843 | 10.7155 |  | 16.1598 |  | 7.6134 |  | 90 | 90 | 90 | 1318.34 | C m c m | -C 2c 2 | 63 | - B D2.5 La Ni3 - | - B D2.51 La Ni3 - | - B16 D40.16 La16 Ni48 - | 16 | 1
4343846 | 10.7709 |  | 16.0852 |  | 7.6365 |  | 90 | 90 | 90 | 1323.04 | C m c m | -C 2c 2 | 63 | - B D2.73 La Ni3 - | - B D2.73 La Ni3 - | - B16 D43.68 La16 Ni48 - | 16 | 1
4343849 | 10.74979 |  | 16.1381 |  | 7.63906 |  | 90 | 90 | 90 | 1325.23 | C m c m | -C 2c 2 | 63 | - B H2.5 La Ni3 - | - B La Ni3 - | - B16 La16 Ni48 - | 16 | 1
4343852 | 11.8658 |  | 11.8658 |  | 17.181 |  | 90 | 90 | 90 | 2419.04 | P 42/m n m | -P 4n 2n | 136 | - Ca10 Li Mg Sb9 - | - Ca10 Li Mg Sb9 - | - Ca40 Li4 Mg4 Sb36 - | 4 | 0.25
4343853 | 11.8438 |  | 11.8438 |  | 17.2967 |  | 90 | 90 | 90 | 2426.3 | P 42/m n m | -P 4n 2n | 136 | - Ca10 Mg2 Sb9 - | - Ca10 Mg2 Sb9 - | - Ca40 Mg8 Sb36 - | 4 | 0.25
4343854 | 11.9053 |  | 11.9053 |  | 17.152 |  | 90 | 90 | 90 | 2431.06 | P 42/m n m | -P 4n 2n | 136 | - Ca10.62 Li1.38 Sb9 - | - Ca10.62 Li1.38 Sb9 - | - Ca42.48 Li5.52 Sb36 - | 4 | 0.25
4343855 | 10.7627 |  | 7.3772 |  | 7.4558 |  | 90 | 90 | 90 | 591.98 | C m c m | -C 2c 2 | 63 | - O7 Os Sm3 - | - O7 Os Sm3 - | - O28 Os4 Sm12 - | 4 | 0.25
4343856 | 10.7338 |  | 7.3872 |  | 7.4544 |  | 90 | 90 | 90 | 591.08 | C m c m | -C 2c 2 | 63 | - Eu3 O7 Os - | - Eu3 O7 Os - | - Eu12 O28 Os4 - | 4 | 0.25
4343857 | 10.673 |  | 7.404 |  | 7.423 |  | 90 | 90 | 90 | 586.587 | C m c m | -C 2c 2 | 63 | - Gd3 O7 Os - | - Gd3 O7 Os - | - Gd12 O28 Os4 - | 4 | 0.25
4343858 | 10.7627 |  | 14.7725 |  | 7.4334 |  | 90 | 90 | 90 | 1181.85 | P 21 n b | P -2bc 2a | 33 | - O7 Os Sm3 - | - O7 Os Sm3 - | - O56 Os8 Sm24 - | 8 | 2
4343859 | 10.703 |  | 14.7385 |  | 7.4143 |  | 90 | 90 | 90 | 1169.58 | P 21 n b | P -2bc 2a | 33 | - Eu3 O7 Os - | - Eu3 O7 Os - | - Eu24 O56 Os8 - | 8 | 2
4343860 | 10.6459 |  | 14.745 |  | 7.3879 |  | 90 | 90 | 90 | 1159.71 | P 21 n b | P -2bc 2a | 33 | - Gd3 O7 Os - | - Gd3 O7 Os - | - Gd24 O56 Os8 - | 8 | 2
4343862 | 3.1232 |  | 9.912 |  | 7.3459 |  | 90 | 90 | 90 | 227.408 | C m c m | -C 2c 2 | 63 | - Ca O3 Pt - | - Ca O3 Pt - | - Ca4 O12 Pt4 - | 4 | 0.25
4343863 | 22.051 |  | 22.051 |  | 22.051 |  | 90 | 90 | 90 | 10722.2 | F m -3 m | -F 4 2 3 | 225 | - O46 Rb3.9999 W12 - | - O46 Rb3.9999 W12 - | - O368 Rb31.9992 W96 - | 8 | 0.0416667
4343867 | 5.9365 |  | 18.842 |  | 5.949 |  | 90 | 90 | 90 | 665.429 | P n m a | -P 2ac 2n | 62 | - F2 S3 Sn Sr2 - | - F2 S3 Sn Sr2 - | - F8 S12 Sn4 Sr8 - | 4 | 0.5
4343868 | 9.0449 |  | 9.0449 |  | 9.0449 |  | 90 | 90 | 90 | 739.965 | F m -3 m | -F 4 2 3 | 225 | - F6 Ga H12 N3 - | - F6 Ga H12 N3 - | - F24 Ga4 H48 N12 - | 4 | 0.0208333
4343873 | 9.3779 |  | 9.3779 |  | 9.3779 |  | 90 | 90 | 90 | 824.739 | P 1 | P 1 | 1 | - Pt4 Sb5.5 Sn7 - | - Pt4 Sb5.5 Sn7 - | - Pt8 Sb11 Sn14 - | 2 | 2
4343875 | 6.201 |  | 6.201 |  | 11.639 |  | 90 | 90 | 90 | 447.547 | P 4/m c c | -P 4 2c | 124 | - C8 K O8 Y - | - C8 K O8 Y - | - C16 K2 O16 Y2 - | 2 | 0.125
4343881 | 7.7422 |  | 7.7422 |  | 17.7979 |  | 90 | 90 | 90 | 1066.84 | I 4/m | -I 4 | 87 | - Ir4 La9 O24 Rb - | - Ir4 La9 O24 Rb - | - Ir8 La18 O48 Rb2 - | 2 | 0.125
4343884 | 10.8918 |  | 8.031 |  | 13.847 |  | 90 | 90 | 90 | 1211.22 | P n m a | -P 2ac 2n | 62 | - Cl2 H12 Hg N4 O8 - | - Cl2 H12 Hg N4 O8 - | - Cl8 H48 Hg4 N16 O32 - | 4 | 0.5
4343891 | 16.99 | 0.003 | 24.487 | 0.005 | 9.888 | 0.002 | 90 | 90 | 90 | 4113.7 | P n m a | -P 2ac 2n | 62 | - C47 H40 Cl2 F6 N P2 Rh - | - C47 H40 Cl2 F6 N P2 Rh - | - C188 H160 Cl8 F24 N4 P8 Rh4 - | 4 | 0.5
4343892 | 16.5395 | 0.0007 | 19.8373 | 0.0008 | 32.8349 | 0.0013 | 90 | 90 | 90 | 10773.1 | P b c a | -P 2ac 2ab | 61 | - C55 H62 Cl6 N P2 Rh - | - C55 H62 Cl6 N P2 Rh - | - C440 H496 Cl48 N8 P16 Rh8 - | 8 | 1
4343893 | 19.7872 | 0.0014 | 18.0304 | 0.0013 | 7.0829 | 0.0005 | 90 | 90 | 90 | 2527 | P n m a | -P 2ac 2n | 62 | - C56 H44 N10 O8 Zn2 - | - C56 H44 N10 O8 Zn2 - | - C112 H88 N20 O16 Zn4 - | 2 | 0.25
4343894 | 23.614 | 0.003 | 13.7299 | 0.0015 | 20.772 | 0.002 | 90 | 90 | 90 | 6734.7 | P b c n | -P 2n 2ab | 60 | - C23 H16 Cd N7 O4 - | - C23 H16 Cd N7 O4 - | - C184 H128 Cd8 N56 O32 - | 8 | 1
4343903 | 14.379 |  | 16.501 |  | 5.682 |  | 90 | 90 | 90 | 1348.16 | C c c m | -C 2 2c | 66 | - Co0.828 O13.968 Pt - | - Co0.828 O13.968 Pt - | - Co3.312 O55.872 Pt4 - | 4 | 0.25
4343920 | 24.652 |  | 24.6296 |  | 24.651 |  | 90 | 90 | 90 | 14967.3 | P b c a | -P 2ac 2ab | 61 | - Hf O7 P2 - | - Hf O7 P2 - | - Hf108 O756 P216 - | 108 | 13.5
4343923 | 10.364 |  | 10.679 |  | 10.103 |  | 90 | 90 | 90 | 1118.17 | P n m a | -P 2ac 2n | 62 | - Cl6 N O4 P S2 - | - Cl6 N O4 P S2 - | - Cl24 N4 O16 P4 S8 - | 4 | 0.5
4343927 | 23.087 |  | 20.75 |  | 5.603 |  | 90 | 90 | 90 | 2684.15 | P n a 21 | P 2c -2n | 33 | - C6 H20 Cl N3 O5 S2 - | - C6 H20 Cl N3 O5 S2 - | - C48 H160 Cl8 N24 O40 S16 - | 8 | 2
4343932 | 11.2189 |  | 11.2189 |  | 11.2189 |  | 90 | 90 | 90 | 1412.05 | I -4 3 m | I -4 2 3 | 217 | - Eu Na10 Sn12 - | - Eu Na10 Sn12 - | - Eu2 Na20 Sn24 - | 2 | 0.0416667
4343933 | 11.1768 |  | 11.1768 |  | 11.1768 |  | 90 | 90 | 90 | 1396.21 | I -4 3 m | I -4 2 3 | 217 | - Na10 Sn12 Yb - | - Na10 Sn12 Yb - | - Na20 Sn24 Yb2 - | 2 | 0.0416667
4343939 | 4.5361 |  | 6.2993 |  | 4.4104 |  | 90 | 90 | 90 | 126.024 | P n m a | -P 2ac 2n | 62 | - Be H3 Li - | - Be H3 Li - | - Be4 H12 Li4 - | 4 | 0.5
4343940 | 3.2662 |  | 3.2662 |  | 3.2662 |  | 90 | 90 | 90 | 34.844 | P m -3 m | -P 4 2 3 | 221 | - Be H3 Na - | - Be H3 Na - | - Be H3 Na - | 1 | 0.0208333
4343944 | 4.7938 |  | 9.5339 |  | 7.9101 |  | 90 | 90 | 90 | 361.52 | P b c m | -P 2c 2b | 57 | - C H Cs O2 - | - C H Cs O2 - | - C4 H4 Cs4 O8 - | 4 | 0.5
4343945 | 4.6172 |  | 9.1822 |  | 7.3525 |  | 90 | 90 | 90 | 311.717 | P b c m | -P 2c 2b | 57 | - C H O2 Rb - | - C H O2 Rb - | - C4 H4 O8 Rb4 - | 4 | 0.5
4343951 | 13.741 | 0.003 | 9.346 | 0.0019 | 20.294 | 0.004 | 90 | 90 | 90 | 2606.2 | P b c a | -P 2ac 2ab | 61 | - C12 H6 Fe N10 - | - C12 H6 Fe N10 - | - C96 H48 Fe8 N80 - | 8 | 1
4343952 | 13.861 | 0.003 | 8.245 | 0.0016 | 20.792 | 0.004 | 90 | 90 | 90 | 2376.2 | P b c a | -P 2ac 2ab | 61 | - C12 H6 Fe N10 - | - C12 H6 Fe N10 - | - C96 H48 Fe8 N80 - | 8 | 1
4343957 | 17.9446 | 0.0015 | 18.7673 | 0.0015 | 24.048 | 0.002 | 90 | 90 | 90 | 8098.7 | P b c a | -P 2ac 2ab | 61 | - C41 H34 F6 N4 P2 Ru - | - C41 H34 F6 N4 P2 Ru - | - C328 H272 F48 N32 P16 Ru8 - | 8 | 1
4343959 | 7.78 | 0.0008 | 7.78 | 0.0008 | 12.0561 | 0.0013 | 90 | 90 | 90 | 729.74 | I 4/m m m | -I 4 2 | 139 | - Ge3 Sr - | - Ge3 Sr - | - Ge24 Sr8 - | 8 | 0.25
4343964 | 10.676 | 0.006 | 14.087 | 0.008 | 24.69 | 0.015 | 90 | 90 | 90 | 3713 | P 21 21 21 | P 2ac 2ab | 19 | - C34 H53 F3 N4 O3 P2 S - | - C34 H53 F3 N4 O3 P2 S - | - C136 H212 F12 N16 O12 P8 S4 - | 4 | 1
4343967 | 10.467 | 0.006 | 17.866 | 0.01 | 19.99 | 0.012 | 90 | 90 | 90 | 3738 | P 21 21 21 | P 2ac 2ab | 19 | - C40 H37 F3 N4 O3 P2 S - | - C40 H37 F3 N4 O3 P2 S - | - C160 H148 F12 N16 O12 P8 S4 - | 4 | 1
4343975 | 14.0359 | 0.0008 | 15.5824 | 0.0009 | 20.8077 | 0.0012 | 90 | 90 | 90 | 4550.9 | P b c a | -P 2ac 2ab | 61 | - C20 H22 Cl3 In N4 - | - C20 H22 Cl3 In N4 - | - C160 H176 Cl24 In8 N32 - | 8 | 1
4343989 | 14.1597 | 0.001 | 12.692 | 0.0009 | 16.8149 | 0.0012 | 90 | 90 | 90 | 3021.9 | P b c a | -P 2ac 2ab | 61 | - C38 H32 N6 - | - C38 H32 N6 - | - C152 H128 N24 - | 4 | 0.5
4343998 | 27.019 | 0.002 | 38.427 | 0.003 | 38.738 | 0.003 | 90 | 90 | 90 | 40220 | P b c n | -P 2n 2ab | 60 | - C60 H84 Co4 K N24 O120 P5 W30 - | - C60 H84 Co4 K N24 O120 P5 W30 - | - C480 H672 Co32 K8 N192 O960 P40 W240 - | 8 | 1
4344008 | 21.2775 | 0.0017 | 13.6296 | 0.0011 | 4.4283 | 0.0004 | 90 | 90 | 90 | 1284.22 | A m a 2 | A 2 -2a | 40 | - B7 Cs2 Li5 O14 - | - B7 Cs2 Li5 O14 - | - B28 Cs8 Li20 O56 - | 4 | 0.5
4344018 | 10.27 | 0.005 | 18.93 | 0.01 | 19.31 | 0.01 | 90 | 90 | 90 | 3754 | P 21 21 21 | P 2ac 2ab | 19 | - C39 H41 I2 Mo N3 P2 - | - C39 H41 I2 Mo N3 P2 - | - C156 H164 I8 Mo4 N12 P8 - | 4 | 1
4344029 | 31.154 | 0.006 | 11.549 | 0.002 | 24.197 | 0.005 | 90 | 90 | 90 | 8706 | P n a 21 | P 2c -2n | 33 | - C80 H113 Dy4 N5 O27 - | - C80 H109 Dy4 N5 O27 - | - C320 H436 Dy16 N20 O108 - | 4 | 1
4344030 | 27.378 | 0.006 | 29.921 | 0.006 | 32.547 | 0.007 | 90 | 90 | 90 | 26662 | P b c a | -P 2ac 2ab | 61 | - C140 H140 Dy5 N6 O27 - | - C140 H130 Dy5 N6 O27 - | - C1120 H1040 Dy40 N48 O216 - | 8 | 1
4344032 | 18.72 | 0.002 | 48.938 | 0.007 | 8.0507 | 0.0009 | 90 | 90 | 90 | 7375.4 | I b a 2 | I 2 -2c | 45 | - C40 H35 B F2 Fe N2 O4 - | - C40 H35 B F2 Fe N2 O4 - | - C320 H280 B8 F16 Fe8 N16 O32 - | 8 | 1
4344036 | 13.184 | 0.002 | 11.97 | 0.002 | 26.428 | 0.005 | 90 | 90 | 90 | 4170.7 | P b c n | -P 2n 2ab | 60 | - C45 H35 Cl3 F4 N2 O4 Pt2 - | - C45 H35 Cl3 F4 N2 O4 Pt2 - | - C180 H140 Cl12 F16 N8 O16 Pt8 - | 4 | 0.5
4344037 | 13.2671 | 0.001 | 12.1276 | 0.001 | 26.656 | 0.002 | 90 | 90 | 90 | 4288.9 | P b c n | -P 2n 2ab | 60 | - C46 H33 Cl3 F6 N2 O4 Pt2 - | - C46 H33 Cl3 F6 N2 O4 Pt2 - | - C184 H132 Cl12 F24 N8 O16 Pt8 - | 4 | 0.5
4344042 | 26.3865 | 0.0006 | 26.3865 | 0.0006 | 47.5157 | 0.0017 | 90 | 90 | 90 | 33082.7 | I -4 c 2 | I -4 -2c | 120 | - C72 H60 N6 Ni O22 U2 - | - C72 H57 N6 Ni O22 U2 - | - C1152 H912 N96 Ni16 O352 U32 - | 16 | 1
4344043 | 32.8519 | 0.0012 | 44.1088 | 0.0012 | 46.172 | 0.0013 | 90 | 90 | 90 | 66906 | F d d d | -F 2uv 2vw | 70 | - C78 H56 N6 Ni O20 U2 - | - C78 H48 N6 Ni O20 U2 - | - C2496 H1536 N192 Ni32 O640 U64 - | 32
4344050 | 8.6511 | 0.0006 | 13.3092 | 0.0009 | 23.6366 | 0.0014 | 90 | 90 | 90 | 2721.5 | P 21 21 21 | P 2ac 2ab | 19 | - C29 H23 Cl3 N5 O4 Rh - | - C29 H23 Cl3 N5 O4 Rh - | - C116 H92 Cl12 N20 O16 Rh4 - | 4 | 1
4344051 | 8.6398 | 0.001 | 13.3545 | 0.0014 | 23.619 | 0.003 | 90 | 90 | 90 | 2725.2 | P 21 21 21 | P 2ac 2ab | 19 | - C29 H23 Cl3 N5 O4 Rh - | - C29 H23 Cl3 N5 O4 Rh - | - C116 H92 Cl12 N20 O16 Rh4 - | 4 | 1
4344056 | 4.9018 | 0.0004 | 7.8237 | 0.0005 | 8.4457 | 0.0005 | 90 | 90 | 90 | 323.89 | I m m a | -I 2b 2 | 74 | - Au0.46 Eu In1.53 - | - Au0.464 Eu In1.536 - | - Au1.856 Eu4 In6.144 - | 4 | 0.25
4344057 | 7.1612 | 0.0007 | 7.1612 | 0.0007 | 5.5268 | 0.0007 | 90 | 90 | 90 | 283.43 | I 4/m m m | -I 4 2 | 139 | - Au4.75 Eu In1.25 - | - Au4.75 Eu In1.25 - | - Au9.5 Eu2 In2.5 - | 2 | 0.0625
4344058 | 7.1727 | 0.0014 | 7.1727 | 0.0014 | 5.4564 | 0.0011 | 90 | 90 | 90 | 280.72 | I 4/m m m | -I 4 2 | 139 | - Au4.93 Eu In1.07 - | - Au4.93 Eu In1.07 - | - Au9.86 Eu2 In2.14 - | 2 | 0.0625
4344059 | 7.248 | 0.007 | 7.248 | 0.007 | 5.507 | 0.005 | 90 | 90 | 90 | 289.3 | I 4/m m m | -I 4 2 | 139 | - Au5.03 Eu In0.98 - | - Au5.022 Eu In0.978 - | - Au10.044 Eu2 In1.956 - | 2 | 0.0625
4344060 | 7.2283 | 0.0004 | 9.0499 | 0.0006 | 34.619 | 0.002 | 90 | 90 | 90 | 2264.6 | C m c m | -C 2c 2 | 63 | - Au17.29 Eu5 In4.71 - | - Au17.288 Eu5 In4.712 - | - Au69.152 Eu20 In18.848 - | 4 | 0.25
4344088 | 26.812 | 0.002 | 26.812 | 0.002 | 26.812 | 0.002 | 90 | 90 | 90 | 19275 | F m -3 m | -F 4 2 3 | 225 | - C84 H48 O32 Zr6 - | - C84 H48 O32 Zr6 - | - C336 H192 O128 Zr24 - | 4 | 0.0208333
4344097 | 8.4985 | 0.0001 | 15.2084 | 0.0001 | 18.599 | 0.0002 | 90 | 90 | 90 | 2403.89 | P 21 21 21 | P 2ac 2ab | 19 | - C24 H40 Ge0 N0 O Sr - | - C24 H40 O Sr - | - C96 H160 O4 Sr4 - | 4 | 1
4344099 | 19.5728 | 0.0014 | 21.5363 | 0.0009 | 15.4426 | 0.0006 | 90 | 90 | 90 | 6509.5 | P b c n | -P 2n 2ab | 60 | - C30 H50 N2 Si Sr - | - C30 H50 N2 Si Sr - | - C240 H400 N16 Si8 Sr8 - | 8 | 1
4344100 | 38.0279 | 0.0007 | 38.0279 | 0.0007 | 38.0279 | 0.0007 | 90 | 90 | 90 | 54993 | F 2 3 | F 2 2 3 | 196 | - C72 H84 Au4 Co2 N6 O18 P4 S4 - | - C72 H84 Au4 Co2 N6 O17.9998 P4 S4 - | - C1728 H2016 Au96 Co48 N144 O431.995 P96 S96 - | 24 | 0.5
4344105 | 8.7764 | 0.0004 | 8.7764 | 0.0004 | 8.7764 | 0.0004 | 90 | 90 | 90 | 676 | I m -3 m | -I 4 2 3 | 229 | - Ca5 Ge6 Pd6 - | - Ca5 Ge6 Pd6 - | - Ca10 Ge12 Pd12 - | 2 | 0.0208333
4344106 | 27.31 | 0.006 | 28.43 | 0.006 | 30.556 | 0.006 | 90 | 90 | 90 | 23724 | P 21 21 21 | P 2ac 2ab | 19 | - C200 H274 Cu6 Mn4 N16 O47 S6 - | - C200 H261 Cu6 Mn4 N16 O47 S6 - | - C800 H1044 Cu24 Mn16 N64 O188 S24 - | 4 | 1
4344110 | 4.1666 | 0.0004 | 24.982 | 0.002 | 4.1557 | 0.0003 | 90 | 90 | 90 | 432.57 | C m m m | -C 2 2 | 65 | - Fe2 Ge7 U3 - | - Fe2 Ge7 U3 - | - Fe4 Ge14 U6 - | 2 | 0.125
4344111 | 8.69 |  | 5.38 |  | 4.86 |  | 90 | 90 | 90 | 227.216 | C m c 21 | C 2c -2 | 36 | - F2 N P - | - F2 N P - | - F8 N4 P4 - | 4 | 0.5
4344112 | 19.853 |  | 3.914 |  | 10.644 |  | 90 | 90 | 90 | 827.088 | P n m a | -P 2ac 2n | 62 | - Cu0.8 Sc6 Te2.2 - | - Cu0.8 Sc6 Te2.2 - | - Cu3.2 Sc24 Te8.8 - | 4 | 0.5
4344121 | 9.6445 |  | 9.6445 |  | 9.6445 |  | 90 | 90 | 90 | 897.096 | F m -3 m | -F 4 2 3 | 225 | - Cl6 K2 Mn - | - Cl6 K2 Mn - | - Cl24 K8 Mn4 - | 4 | 0.0208333
4344123 | 10.55 |  | 10.55 |  | 10.55 |  | 90 | 90 | 90 | 1174.24 | I -4 3 d | I -4bd 2c 3 | 220 | - Ba4 Bi3 - | - Ba4 Bi3 - | - Ba16 Bi12 - | 4 | 0.0833333
4344124 | 10.101 |  | 10.101 |  | 10.101 |  | 90 | 90 | 90 | 1030.61 | I -4 3 d | I -4bd 2c 3 | 220 | - Bi3 Sr4 - | - Bi3 Sr4 - | - Bi12 Sr16 - | 4 | 0.0833333
4344125 | 8.392 |  | 8.392 |  | 8.392 |  | 90 | 90 | 90 | 591.012 | F d -3 m :1 | F 4d 2 3 -1d | 227 | - Fe1.71 Mg1.43 O4 - | - Fe1.71 Mg1.43 O4 - | - Fe13.68 Mg11.44 O32 - | 8 | 0.0416667
4344126 | 9.9731 |  | 9.9731 |  | 9.9731 |  | 90 | 90 | 90 | 991.952 | I -4 3 d | I -4bd 2c 3 | 220 | - As2.6 Ba4 - | - As2.601 Ba4 - | - As10.404 Ba16 - | 4 | 0.0833333
4344127 | 8.403 |  | 8.403 |  | 8.403 |  | 90 | 90 | 90 | 593.339 | F d -3 m :1 | F 4d 2 3 -1d | 227 | - Co1.13 Fe1.9 O4 - | - Co1.13 Fe1.9 O4 - | - Co9.04 Fe15.2 O32 - | 8 | 0.0416667
4344128 | 8.362 |  | 8.362 |  | 8.362 |  | 90 | 90 | 90 | 584.696 | F d -3 m :1 | F 4d 2 3 -1d | 227 | - Fe H O2 - | - Fe O2 - | - Fe16 O32 - | 16 | 0.0833333
4344130 | 9.6064 |  | 9.6064 |  | 9.6064 |  | 90 | 90 | 90 | 886.507 | P -4 3 n | P -4n 2 3 | 218 | - Li7 N4 V - | - Li7 N4 V - | - Li56 N32 V8 - | 8 | 0.333333
4344131 | 7.979 |  | 7.925 |  | 9.1956 |  | 90 | 90 | 90 | 581.471 | P b c a | -P 2ac 2ab | 61 | - B D3 F3 N - | - B D3 F3 N - | - B8 D24 F24 N8 - | 8 | 1
4344132 | 6.7575 |  | 6.7575 |  | 4.8818 |  | 90 | 90 | 90 | 222.922 | P 42/n m c :2 | -P 4ac 2a | 137 | - Li7 N4 V - | - Li7 N4 V - | - Li14 N8 V2 - | 2 | 0.125
4344137 | 5.576 |  | 5.559 |  | 12.4929 |  | 90 | 90 | 90 | 387.242 | B m m b | -B 2b 2 | 63 | - Cl2 O4 Pb3 Te - | - Cl2 O4 Pb3 Te - | - Cl4 O8 Pb6 Te2 - | 2 | 0.125
4344140 | 3.71562 |  | 3.71562 |  | 14.8682 |  | 90 | 90 | 90 | 205.268 | P 4/m m m | -P 4 2 | 123 | - K O5 S2 Ti2 Y2 - | - K O5 S2 Ti2 Y2 - | - K O5 S2 Ti2 Y2 - | 1 | 0.0625
4344141 | 12.4213 |  | 12.4213 |  | 12.4213 |  | 90 | 90 | 90 | 1916.47 | P a -3 | -P 2ac 2ab 3 | 205 | - Cs D24 Mn O20 S2 - | - Cs D24 Mn O20 S2 - | - Cs4 D96 Mn4 O80 S8 - | 4 | 0.166667
4344142 | 12.4091 |  | 12.4091 |  | 12.4091 |  | 90 | 90 | 90 | 1910.82 | P a -3 | -P 2ac 2ab 3 | 205 | - Cs D24 O20 S2 Ti - | - Cs D24 O20 S2 Ti - | - Cs4 D96 O80 S8 Ti4 - | 4 | 0.166667
4344143 | 12.341 |  | 12.341 |  | 12.341 |  | 90 | 90 | 90 | 1879.54 | P a -3 | -P 2ac 2ab 3 | 205 | - Cs D24 Ga O20 S2 - | - Cs D24 Ga O20 S2 - | - Cs4 D96 Ga4 O80 S8 - | 4 | 0.166667
4344144 | 12.411 |  | 12.411 |  | 12.411 |  | 90 | 90 | 90 | 1911.7 | P a -3 | -P 2ac 2ab 3 | 205 | - Cs D24 O20 S2 V - | - Cs D24 O20 S2 V - | - Cs4 D96 O80 S8 V4 - | 4 | 0.166667
4344145 | 10.814 |  | 16.706 |  | 26.273 |  | 90 | 90 | 90 | 4746.45 | P b c a | -P 2ac 2ab | 61 | - Cl4 H8 O24 Pb6 - | - Cl4 O24 Pb6 - | - Cl32 O192 Pb48 - | 8 | 1
4344146 | 9.19 |  | 7.0399 |  | 5.107 |  | 90 | 90 | 90 | 330.406 | P n a 21 | P 2c -2n | 33 | - Al Ba D5 - | - Al Ba - | - Al4 Ba4 - | 4 | 1
4344148 | 15.4077 | 0.0006 | 15.4077 | 0.0006 | 15.3877 | 0.0007 | 90 | 90 | 90 | 3653 | I -4 2 d | I -4 2bw | 122 | - C44 H8 F20 N4 Ni - | - C44 H8 F20 N4 Ni - | - C176 H32 F80 N16 Ni4 - | 4 | 0.25
4344155 | 15.874 |  | 15.874 |  | 15.874 |  | 90 | 90 | 90 | 3999.99 | I m -3 | -I 2 2 3 | 204 | - Cd20.42 Na13 Tl6.58 - | - Cd20.418 Na13 Tl6.582 - | - Cd81.672 Na52 Tl26.328 - | 4 | 0.0833333
4344156 | 15.9121 |  | 15.9121 |  | 15.9121 |  | 90 | 90 | 90 | 4028.86 | I m -3 | -I 2 2 3 | 204 | - Cd19.25 Na13 Tl7.75 - | - Cd19.254 Na13 Tl7.746 - | - Cd77.016 Na52 Tl30.984 - | 4 | 0.0833333
4344157 | 15.987 |  | 15.987 |  | 15.987 |  | 90 | 90 | 90 | 4086.02 | I m -3 | -I 2 2 3 | 204 | - Cd18.06 Na13 Tl8.94 - | - Cd18.06 Na13 Tl8.94 - | - Cd72.24 Na52 Tl35.76 - | 4 | 0.0833333
4344158 | 3.9594 |  | 15.057 |  | 15.216 |  | 90 | 90 | 90 | 907.127 | C m c m | -C 2c 2 | 63 | - Fe2 Te2 Y5 - | - Fe2 Te2 Y5 - | - Fe8 Te8 Y20 - | 4 | 0.25
4344159 | 14.384 |  | 4.026 |  | 15.895 |  | 90 | 90 | 90 | 920.479 | P n m a | -P 2ac 2n | 62 | - H Ni2 Te2 Y5 - | - Ni2 Te2 Y5 - | - Ni8 Te8 Y20 - | 4 | 0.5
4344160 | 14.359 |  | 4.02 |  | 15.858 |  | 90 | 90 | 90 | 915.374 | P n m a | -P 2ac 2n | 62 | - D0.41 Ni2 Te2 Y5 - | - D0.41 Ni2 Te2 Y5 - | - D1.64 Ni8 Te8 Y20 - | 4 | 0.5
4344161 | 13.092 |  | 7.9954 |  | 10.299 |  | 90 | 90 | 90 | 1078.06 | P n m a | -P 2ac 2n | 62 | - Cl Co H17 N5 O4 S2 - | - Cl Co H17 N5 O4 S2 - | - Cl4 Co4 H68 N20 O16 S8 - | 4 | 0.5
4344162 | 7.026 |  | 12.098 |  | 7.439 |  | 90 | 90 | 90 | 632.319 | P b c n | -P 2n 2ab | 60 | - Ce F6 H8 N2 - | - Ce F6 N2 - | - Ce4 F24 N8 - | 4 | 0.5
4344164 | 2.8088 |  | 4.843 |  | 9.951 |  | 90 | 90 | 90 | 135.364 | C m c a | -C 2ac 2 | 64 | - Co Li0.56 O2 - | - Co Li0.56 O2 - | - Co4 Li2.24 O8 - | 4
4344165 | 3.8169 |  | 15.086 |  | 9.3765 |  | 90 | 90 | 90 | 539.915 | I m m 2 | I 2 -2 | 44 | - Lu7 Ni2 Te2 - | - Lu7 Ni2 Te2 - | - Lu14 Ni4 Te4 - | 2 | 0.25
4344166 | 3.8841 |  | 15.19 |  | 9.4483 |  | 90 | 90 | 90 | 557.445 | I m m 2 | I 2 -2 | 44 | - Lu7 Pd2 Te2 - | - Lu7 Pd2 Te2 - | - Lu14 Pd4 Te4 - | 2 | 0.25
4344176 | 3.9098 |  | 3.9098 |  | 15.794 |  | 90 | 90 | 90 | 241.436 | P 4/m m m | -P 4 2 | 123 | - Cu La2 O12 Sr2 Ti3 - | - Cu La2 O12 Sr2 Ti3 - | - Cu La2 O12 Sr2 Ti3 - | 1 | 0.0625
4344177 | 3.8729 |  | 3.8729 |  | 15.689 |  | 90 | 90 | 90 | 235.325 | P 4/m m m | -P 4 2 | 123 | - Ca2 Cu La2 O12 Ti3 - | - Ca2 Cu La2 O12 Ti3 - | - Ca2 Cu La2 O12 Ti3 - | 1 | 0.0625
4344178 | 9.325 |  | 9.325 |  | 9.325 |  | 90 | 90 | 90 | 810.861 | I m -3 | -I 2 2 3 | 204 | - Ru Sb3.143 - | - Ru Sb3.1425 - | - Ru8 Sb25.14 - | 8 | 0.166667
4344179 | 5.1335 |  | 5.1335 |  | 10.588 |  | 90 | 90 | 90 | 279.024 | I 41/a :2 | -I 4ad | 88 | - F4 Li Yb - | - F4 Li Yb - | - F16 Li4 Yb4 - | 4 | 0.25
4344181 | 13.8311 |  | 13.8311 |  | 13.8311 |  | 90 | 90 | 90 | 2645.88 | I m -3 | -I 2 2 3 | 204 | - Sc3 Zn18 - | - Sc3 Zn17.999 - | - Sc24 Zn143.992 - | 8 | 0.166667
4344182 | 13.7923 |  | 13.7923 |  | 13.7923 |  | 90 | 90 | 90 | 2623.68 | I m -3 | -I 2 2 3 | 204 | - Cu0.66 Sc3 Zn17.34 - | - Cu0.66 Sc3 Zn17.339 - | - Cu5.28 Sc24 Zn138.712 - | 8 | 0.166667
4344183 | 13.7598 |  | 13.7598 |  | 13.7598 |  | 90 | 90 | 90 | 2605.17 | I m -3 | -I 2 2 3 | 204 | - Cu1.486 Sc3 Zn16.514 - | - Cu1.485 Sc3 Zn16.514 - | - Cu11.88 Sc24 Zn132.112 - | 8 | 0.166667
4344184 | 13.7528 |  | 13.7528 |  | 13.7528 |  | 90 | 90 | 90 | 2601.2 | I m -3 | -I 2 2 3 | 204 | - Cu2.19 Sc3 Zn16.06 - | - Cu2.19 Sc3 Zn16.049 - | - Cu17.52 Sc24 Zn128.392 - | 8 | 0.166667
4344187 | 6.318 |  | 7.108 |  | 11.058 |  | 90 | 90 | 90 | 496.596 | P b c m | -P 2c 2b | 57 | - As Ca2 Cl O4 - | - As Ca2 Cl O4 - | - As4 Ca8 Cl4 O16 - | 4 | 0.5
4344188 | 6.311 |  | 7.14 |  | 11.052 |  | 90 | 90 | 90 | 498.009 | P b c m | -P 2c 2b | 57 | - Ca2 Cl O4 V - | - Ca2 Cl O4 V - | - Ca8 Cl4 O16 V4 - | 4 | 0.5
4344194 | 8.518 |  | 8.518 |  | 8.518 |  | 90 | 90 | 90 | 618.035 | F m -3 m | -F 4 2 3 | 225 | - Ba2 Mo Nd O6 - | - Ba2 Mo Nd O6 - | - Ba8 Mo4 Nd4 O24 - | 4 | 0.0208333
4344195 | 8.005 |  | 13.267 |  | 8.059 |  | 90 | 90 | 90 | 855.885 | P b a m | -P 2 2ab | 55 | - Cl8 H4 K4 Mo2 O2 - | - Cl8 K4 Mo2 O2 - | - Cl16 K8 Mo4 O4 - | 2 | 0.25
4344196 | 10.528 |  | 13.219 |  | 13.129 |  | 90 | 90 | 90 | 1827.16 | C m c 21 | C 2c -2 | 36 | - Cl9 H22 Mo2 N5 O - | - Cl9 H22 Mo2 N5 O - | - Cl36 H88 Mo8 N20 O4 - | 4 | 0.5
4344197 | 13.27 |  | 9.85 |  | 6.84 |  | 90 | 90 | 90 | 894.053 | P n m a | -P 2ac 2n | 62 | - Cl5 K2 N Os - | - Cl5 K2 N Os - | - Cl20 K8 N4 Os4 - | 4 | 0.5
4344199 | 12.398 |  | 9.562 |  | 8.246 |  | 90 | 90 | 90 | 977.561 | P n m a | -P 2ac 2n | 62 | - Sb3 Yb5 - | - Sb3 Yb5 - | - Sb12 Yb20 - | 4 | 0.5
4344204 | 5.23867 | 1e-05 | 5.23867 | 1e-05 | 11.54843 | 2e-05 | 90 | 90 | 90 | 316.931 | I 41/a :1 | I 4bw -1bw | 88 | - Ca Eu2 Mo4 O16 - | - Ca Eu2 Mo4 O16 - | - Ca Eu2 Mo4 O16 - | 1 | 0.0625
4344205 | 18.48 |  | 3.374 |  | 19.797 |  | 90 | 90 | 90 | 1234.37 | P n m a | -P 2ac 2n | 62 | - Nb14 S5 - | - Nb14 S5 - | - Nb56 S20 - | 4 | 0.5
4344208 | 19.962 |  | 5.93 |  | 9.441 |  | 90 | 90 | 90 | 1117.57 | P c a m | -P 2c 2ac | 57 | - As4 F6 S4 - | - As4 F6 S4 - | - As16 F24 S16 - | 4 | 0.5
4344209 | 20.453 |  | 5.99 |  | 9.609 |  | 90 | 90 | 90 | 1177.23 | P c a m | -P 2c 2ac | 57 | - As3 F6 S4 Sb - | - As3 F6 S4 Sb - | - As12 F24 S16 Sb4 - | 4 | 0.5
4344217 | 11.86 |  | 11.86 |  | 17.1 |  | 90 | 90 | 90 | 2405.28 | I 4/m m m | -I 4 2 | 139 | - Sb10 Yb11 - | - Sb10 Yb11 - | - Sb40 Yb44 - | 4 | 0.125
4344218 | 3.7442 |  | 6.831 |  | 14.886 |  | 90 | 90 | 90 | 380.734 | P m n 21 | P 2ac -2 | 31 | - I2 Zr - | - I2 Zr - | - I8 Zr4 - | 4 | 1
4344220 | 12.625 |  | 12.953 |  | 10.141 |  | 90 | 90 | 90 | 1658.37 | P b c a | -P 2ac 2ab | 61 | - Br8 Cs2 Re2 - | - Br8 Cs2 Re2 - | - Br32 Cs8 Re8 - | 4 | 0.5
4344222 | 10.672 |  | 10.672 |  | 10.672 |  | 90 | 90 | 90 | 1215.45 | F m -3 | -F 2 2 3 | 202 | - Cu K2 N6 O12 Pb - | - Cu K2 N6 O12 Pb - | - Cu4 K8 N24 O48 Pb4 - | 4 | 0.0416667
4344227 | 17.938 |  | 13.395 |  | 21.448 |  | 90 | 90 | 90 | 5153.52 | P n a 21 | P 2c -2n | 33 | - C12 Cs5 N13 O10 S12 W4 - | - C12 Cs5 N13 O10 S12 W4 - | - C48 Cs20 N52 O40 S48 W16 - | 4 | 1
4344229 | 14.229 |  | 24.136 |  | 6.907 |  | 90 | 90 | 90 | 2372.08 | P n c 2 | P 2 -2bc | 30 | - C2 H8 K4 O4 Se10 V2 - | - C2 K4 O4 Se10 V2 - | - C8 K16 O16 Se40 V8 - | 4 | 1
4344230 | 13.651 |  | 13.651 |  | 7.289 |  | 90 | 90 | 90 | 1358.3 | P 42/m n m | -P 4n 2n | 136 | - O17.14 P4 Rb V3 - | - O17.14 P4 Rb V3 - | - O68.56 P16 Rb4 V12 - | 4 | 0.25
4344245 | 6.527 |  | 7.027 |  | 16.191 |  | 90 | 90 | 90 | 742.604 | P 21 21 21 | P 2ac 2ab | 19 | - C2 F2 O3 - | - C2 F2 O3 - | - C16 F16 O24 - | 8 | 2
4344248 | 21.072 |  | 13.173 |  | 11.948 |  | 90 | 90 | 90 | 3316.54 | C m c a | -C 2ac 2 | 64 | - Cs6 Cu2 S18 Te2 - | - Cs6 Cu2 S18 Te2 - | - Cs24 Cu8 S72 Te8 - | 4
4344251 | 14.445 |  | 14.034 |  | 12.725 |  | 90 | 90 | 90 | 2579.63 | P b c a | -P 2ac 2ab | 61 | - Br2 F11 I Sb2 - | - Br2 F11 I Sb2 - | - Br16 F88 I8 Sb16 - | 8 | 1
4344253 | 6.597 |  | 14.792 |  | 10.589 |  | 90 | 90 | 90 | 1033.31 | P n n a | -P 2a 2bc | 52 | - As4 Ga3 K3 - | - As4 Ga3 K3 - | - As16 Ga12 K12 - | 4 | 0.5
4344254 | 11.084 |  | 16.992 |  | 17.387 |  | 90 | 90 | 90 | 3274.66 | P 21 21 21 | P 2ac 2ab | 19 | - Bi6 Cl6 H18 O39 - | - Bi6 Cl6 H18 O39 - | - Bi24 Cl24 H72 O156 - | 4 | 1
4344257 | 4.385 |  | 4.385 |  | 4.385 |  | 90 | 90 | 90 | 84.316 | F m -3 m | -F 4 2 3 | 225 | - Fe0.437 Mn0.556 O - | - Fe0.437 Mn0.556 O - | - Fe1.748 Mn2.224 O4 - | 4 | 0.0208333
4344263 | 10.49 |  | 14.26 |  | 18.77 |  | 90 | 90 | 90 | 2807.75 | P b c n | -P 2n 2ab | 60 | - C11 F24 Ni2 O3 P4 S2 - | - C11 F24 Ni2 O3 P4 S2 - | - C44 F96 Ni8 O12 P16 S8 - | 4 | 0.5
4344264 | 11.65 |  | 14.06 |  | 6.03 |  | 90 | 90 | 90 | 987.708 | P b c a | -P 2ac 2ab | 61 | - Cl4 Tc - | - Cl4 Tc - | - Cl32 Tc8 - | 8 | 1
4344267 | 13.621 |  | 12.839 |  | 13.954 |  | 90 | 90 | 90 | 2440.28 | P b c a | -P 2ac 2ab | 61 | - Cr2 H34 N8 O18 S4 - | - Cr2 H34 N8 O18 S4 - | - Cr8 H136 N32 O72 S16 - | 4 | 0.5
4344270 | 9.299 |  | 7.976 |  | 7.07 |  | 90 | 90 | 90 | 524.374 | I m m m | -I 2 2 | 71 | - Cl6 N S2 Sb - | - Cl6 N S2 Sb - | - Cl12 N2 S4 Sb2 - | 2 | 0.125
4344273 | 7.637 |  | 7.637 |  | 21.61 |  | 90 | 90 | 90 | 1260.38 | I -4 2 m | I -4 2 | 121 | - H30 N16 O16 Pd3 - | - N16 O16 Pd3 - | - N32 O32 Pd6 - | 2 | 0.125
4344275 | 21.81 |  | 17.91 |  | 20.36 |  | 90 | 90 | 90 | 7952.96 | P c c n | -P 2ab 2ac | 56 | - Cu4 Ga2 H64 N4 Na9 O92 W18 - | - Cu4 Ga2 N4 Na9 O92 W18 - | - Cu16 Ga8 N16 Na36 O368 W72 - | 4 | 0.5
4344284 | 13.725 |  | 5.672 |  | 11.092 |  | 90 | 90 | 90 | 863.492 | P b c n | -P 2n 2ab | 60 | - Fe2 Mo P12 - | - Fe2 Mo P12 - | - Fe8 Mo4 P48 - | 4 | 0.5
4344287 | 10.977 |  | 9.845 |  | 13.803 |  | 90 | 90 | 90 | 1491.67 | P n m a | -P 2ac 2n | 62 | - P4 Se3 - | - P4 Se3 - | - P32 Se24 - | 8 | 1
4344295 | 23.042 |  | 23.042 |  | 23.042 |  | 90 | 90 | 90 | 12233.8 | F d -3 c :2 | -F 4ud 2vw 3 | 228 | - Br5 Cr Cu H18 N6 - | - Br5 Cr Cu H18 N6 - | - Br160 Cr32 Cu32 H576 N192 - | 32 | 0.166667
4344296 | 9.135 |  | 4.471 |  | 17.736 |  | 90 | 90 | 90 | 724.384 | P n m a | -P 2ac 2n | 62 | - Ba2 Mn Se3 - | - Ba2 Mn Se3 - | - Ba8 Mn4 Se12 - | 4 | 0.5
4344297 | 8.814 |  | 4.302 |  | 17.048 |  | 90 | 90 | 90 | 646.423 | P n m a | -P 2ac 2n | 62 | - Ba2 Mn S3 - | - Ba2 Mn S3 - | - Ba8 Mn4 S12 - | 4 | 0.5
4344301 | 7.986 |  | 17.289 |  | 7.4 |  | 90 | 90 | 90 | 1021.72 | C m c m (c,b,-a) | -C 2c 2 (z,y,-x) | 63 | - Cl5 Cs2 H2 O Ru - | - Cl5 Cs2 O Ru - | - Cl20 Cs8 O4 Ru4 - | 4
4344302 | 13.119 |  | 9.976 |  | 8.963 |  | 90 | 90 | 90 | 1173.03 | P 21 21 21 | P 2ac 2ab | 19 | - B14 H20 - | - B14 H20 - | - B56 H80 - | 4 | 1
4344303 | 9.399 |  | 16.343 |  | 6.657 |  | 90 | 90 | 90 | 1022.57 | P n m a | -P 2ac 2n | 62 | - I2 P4 S3 - | - I2 P4 S3 - | - I8 P16 S12 - | 4 | 0.5
4344305 | 3.343 |  | 5.79 |  | 7.84 |  | 90 | 90 | 90 | 151.751 | C 2 2 2 | C 2 2 | 21 | - Ho Sb2 - | - Ho Sb2 - | - Ho2 Sb4 - | 2 | 0.25
4344306 | 7.65 |  | 7.65 |  | 10.94 |  | 90 | 90 | 90 | 640.236 | I 4/m | -I 4 | 87 | - F7 I Xe - | - F7 I Xe - | - F28 I4 Xe4 - | 4 | 0.25
4344309 | 10.14 |  | 11.68 |  | 6.82 |  | 90 | 90 | 90 | 807.728 | P 21 21 21 | P 2ac 2ab | 19 | - Co H9 N6 O6 - | - Co H9 N6 O6 - | - Co4 H36 N24 O24 - | 4 | 1
4344310 | 10.66 |  | 10.66 |  | 21.52 |  | 90 | 90 | 90 | 2445.44 | I 41/a m d :1 | I 4bw 2bw -1bw | 141 | - Br12 H16 N4 Sb2 - | - Br12 H16 N4 Sb2 - | - Br48 H64 N16 Sb8 - | 4 | 0.125
4344312 | 3.88 |  | 9.02 |  | 8.895 |  | 90 | 90 | 90 | 311.304 | C m c m | -C 2c 2 | 63 | - H5 Li4 Rh - | - H5 Li4 Rh - | - H20 Li16 Rh4 - | 4 | 0.25
4344313 | 6.338 |  | 6.338 |  | 4.113 |  | 90 | 90 | 90 | 165.22 | I 4/m | -I 4 | 87 | - H4 Li4 Rh - | - H4 Li4 Rh - | - H8 Li8 Rh2 - | 2 | 0.125
4344318 | 8.225 |  | 8.225 |  | 8.225 |  | 90 | 90 | 90 | 556.426 | I -4 3 d | I -4bd 2c 3 | 220 | - S4 Tm2.667 - | - S4 Tm2.667 - | - S16 Tm10.668 - | 4 | 0.0833333
4344319 | 8.306 |  | 8.306 |  | 8.306 |  | 90 | 90 | 90 | 573.028 | I -4 3 d | I -4bd 2c 3 | 220 | - S4 Y2.667 - | - S4 Y2.667 - | - S16 Y10.668 - | 4 | 0.0833333
4344320 | 8.224 |  | 8.224 |  | 8.224 |  | 90 | 90 | 90 | 556.223 | I -4 3 d | I -4bd 2c 3 | 220 | - S4 Yb2.667 - | - S4 Yb2.667 - | - S16 Yb10.668 - | 4 | 0.0833333
4344321 | 8.265 |  | 8.265 |  | 8.265 |  | 90 | 90 | 90 | 564.584 | I -4 3 d | I -4bd 2c 3 | 220 | - Ho2.667 S4 - | - Ho2.667 S4 - | - Ho10.668 S16 - | 4 | 0.0833333
4344322 | 8.614 |  | 8.614 |  | 8.614 |  | 90 | 90 | 90 | 639.167 | I -4 3 d | I -4bd 2c 3 | 220 | - Ho2.667 Se4 - | - Ho2.667 Se4 - | - Ho10.668 Se16 - | 4 | 0.0833333
4344323 | 8.198 |  | 8.198 |  | 8.198 |  | 90 | 90 | 90 | 550.965 | I -4 3 d | I -4bd 2c 3 | 220 | - Lu2.667 S4 - | - Lu2.667 S4 - | - Lu10.668 S16 - | 4 | 0.0833333
4344324 | 8.5992 |  | 8.5992 |  | 8.5992 |  | 90 | 90 | 90 | 635.879 | I -4 3 d | I -4bd 2c 3 | 220 | - Se4 Tm2.667 - | - Se4 Tm2.667 - | - Se16 Tm10.668 - | 4 | 0.0833333
4344325 | 8.6626 |  | 8.6626 |  | 8.6626 |  | 90 | 90 | 90 | 650.047 | I -4 3 d | I -4bd 2c 3 | 220 | - Se4 Y2.667 - | - Se4 Y2.667 - | - Se16 Y10.668 - | 4 | 0.0833333
4344326 | 8.615 |  | 8.615 |  | 8.615 |  | 90 | 90 | 90 | 639.39 | I -4 3 d | I -4bd 2c 3 | 220 | - Se4 Yb2.667 - | - Se4 Yb2.667 - | - Se16 Yb10.668 - | 4 | 0.0833333
4344327 | 8.57 |  | 8.57 |  | 8.57 |  | 90 | 90 | 90 | 629.423 | I -4 3 d | I -4bd 2c 3 | 220 | - Lu2.667 Se4 - | - Lu2.667 Se4 - | - Lu10.668 Se16 - | 4 | 0.0833333
4344331 | 4.735 |  | 9.209 |  | 11.227 |  | 90 | 90 | 90 | 489.549 | P b c m | -P 2c 2b | 57 | - F5 K Te - | - F5 K Te - | - F20 K4 Te4 - | 4 | 0.5
4344334 | 8.354 |  | 17.666 |  | 6.044 |  | 90 | 90 | 90 | 891.984 | I m m m | -I 2 2 | 71 | - Cl6 Cs3 H8 O4 V - | - Cl6 Cs3 O4 V - | - Cl12 Cs6 O8 V2 - | 2 | 0.125
4344337 | 14.92 |  | 10.67 |  | 13.22 |  | 90 | 90 | 90 | 2104.58 | P c a 21 | P 2c -2ac | 29 | - Al2 Cl8 Se8 - | - Al2 Cl8 Se8 - | - Al8 Cl32 Se32 - | 4 | 1
4344338 | 11.786 |  | 9.187 |  | 12.4 |  | 90 | 90 | 90 | 1342.65 | P 21 21 21 | P 2ac 2ab | 19 | - F6 I S7 Sb - | - F6 I S7 Sb - | - F24 I4 S28 Sb4 - | 4 | 1
4344341 | 5.854 |  | 5.854 |  | 25.42 |  | 90 | 90 | 90 | 871.126 | I -4 c 2 | I -4 -2c | 120 | - Cu F4 K2 - | - Cu F4 K2 - | - Cu8 F32 K16 - | 8 | 0.5
4344348 | 17.459 |  | 12.185 |  | 5.2431 |  | 90 | 90 | 90 | 1115.41 | P n m a | -P 2ac 2n | 62 | - O15 P4 V3 - | - O15 P4 V3 - | - O60 P16 V12 - | 4 | 0.5
4344349 | 7.4783 |  | 17.222 |  | 5.6051 |  | 90 | 90 | 90 | 721.888 | A b m 2 | A 2 -2b | 39 | - S2 Ta3 - | - S2 Ta3 - | - S16 Ta24 - | 8
4344351 | 6.436 |  | 6.436 |  | 6.436 |  | 90 | 90 | 90 | 266.593 | F m -3 m | -F 4 2 3 | 225 | - La Te - | - La Te - | - La4 Te4 - | 4 | 0.0208333
4344353 | 11.63 |  | 11.63 |  | 7.146 |  | 90 | 90 | 90 | 966.546 | P 4/n :2 | -P 4a | 85 | - Br2 Sr - | - Br2 Sr - | - Br20 Sr10 - | 10 | 1.25
4344354 | 10.841 |  | 10.841 |  | 10.841 |  | 90 | 90 | 90 | 1274.11 | F m -3 m | -F 4 2 3 | 225 | - H18 I2 N6 Ru - | - H18 I2 N6 Ru - | - H72 I8 N24 Ru4 - | 4 | 0.0208333
4344355 | 11.385 |  | 11.385 |  | 11.385 |  | 90 | 90 | 90 | 1475.7 | F m -3 m | -F 4 2 3 | 225 | - B3 F12 H18 N6 Ru - | - B3 F12 H18 N6 Ru - | - B12 F48 H72 N24 Ru4 - | 4 | 0.0208333
4344357 | 19.92 |  | 19.92 |  | 19.92 |  | 90 | 90 | 90 | 7904.38 | F d -3 m :2 | -F 4vw 2vw 3 | 227 | - Cl18 Ta6 - | - Cl18 Ta6 - | - Cl144 Ta48 - | 8 | 0.0416667
4344358 | 10.534 |  | 13.441 |  | 6.911 |  | 90 | 90 | 90 | 978.511 | P 21 21 21 | P 2ac 2ab | 19 | - Cl5 H8 N3 O Ru - | - Cl5 H8 N3 O Ru - | - Cl20 H32 N12 O4 Ru4 - | 4 | 1
4344359 | 13.962 |  | 9.308 |  | 7.312 |  | 90 | 90 | 90 | 950.255 | P n a m | -P 2c 2n | 62 | - Cl2 H12 N4 O2 Ru S - | - Cl2 H12 N4 O2 Ru S - | - Cl8 H48 N16 O8 Ru4 S4 - | 4 | 0.5
4344361 | 17.25 |  | 17.14 |  | 25.89 |  | 90 | 90 | 90 | 7654.77 | P b c a | -P 2ac 2ab | 61 | - C26 Fe7 Ge2 O26 - | - C26 Fe7 Ge2 O26 - | - C208 Fe56 Ge16 O208 - | 8 | 1
4344363 | 8.012 |  | 10.588 |  | 6.687 |  | 90 | 90 | 90 | 567.265 | P 21 21 21 | P 2ac 2ab | 19 | - H2 K2 O5 Ru - | - K2 O5 Ru - | - K8 O20 Ru4 - | 4 | 1
4344366 | 6.547 |  | 6.547 |  | 6.547 |  | 90 | 90 | 90 | 280.625 | F m -3 m | -F 4 2 3 | 225 | - Na2 S - | - Na2 S - | - Na8 S4 - | 4 | 0.0208333
4344367 | 7.3 |  | 7.3 |  | 7.3 |  | 90 | 90 | 90 | 389.017 | F m -3 m | -F 4 2 3 | 225 | - Na2 Te - | - Na2 Te - | - Na8 Te4 - | 4 | 0.0208333
4344370 | 17.359 |  | 12.187 |  | 13.936 |  | 90 | 90 | 90 | 2948.22 | P b c a | -P 2ac 2ab | 61 | - C6 H17 Co2 N11 O - | - C6 H17 Co2 N11 O - | - C48 H136 Co16 N88 O8 - | 8 | 1
4344373 | 18.44 |  | 10.103 |  | 5.875 |  | 90 | 90 | 90 | 1094.51 | P b c a | -P 2ac 2ab | 61 | - H12 Na4 O12 Xe - | - Na4 O12 Xe - | - Na16 O48 Xe4 - | 4 | 0.5
4344374 | 11.227 |  | 6.79 |  | 21.186 |  | 90 | 90 | 90 | 1615.04 | P 21 c a | P -2ac 2a | 29 | - H14 O19 S2 U2 - | - H14 O19 S2 U2 - | - H56 O76 S8 U8 - | 4 | 1
4344380 | 24.364 | 0.005 | 24.299 | 0.005 | 28.863 | 0.006 | 90 | 90 | 90 | 17087 | P b c a | -P 2ac 2ab | 61 | - H101 Li5 Na5 Ni3 O111 P2 W16 - | - H9 Ni3 O65 P2 W16 - | - H72 Ni24 O520 P16 W128 - | 8 | 1
4344397 | 14.3305 | 0.0004 | 15.8386 | 0.0005 | 40.4713 | 0.0012 | 90 | 90 | 90 | 9186 | P 21 21 21 | P 2ac 2ab | 19 | - C42 H69 Co I N3 P3 Ti - | - C42 H69 Co I N3 P3 Ti - | - C336 H552 Co8 I8 N24 P24 Ti8 - | 8 | 2
4344420 | 9.74106 | 0.00018 | 14.7395 | 0.0006 | 31.8411 | 0.0006 | 90 | 90 | 90 | 4571.7 | P 21 21 21 | P 2ac 2ab | 19 | - C27 H16 Cl Mn N5 S4 Se - | - C27 H16 Cl Mn N5 S4 Se - | - C108 H64 Cl4 Mn4 N20 S16 Se4 - | 4 | 1
4344425 | 11.703 | 0.0003 | 7.1297 | 0.00014 | 32.3455 | 0.0007 | 90 | 90 | 90 | 2698.87 | P b c a | -P 2ac 2ab | 61 | - C17 H10 Au N3 - | - C17 H10 Au N3 - | - C136 H80 Au8 N24 - | 8 | 1
4344436 | 18.2027 | 0.0002 | 18.2027 | 0.0002 | 18.2027 | 0.0002 | 90 | 90 | 90 | 6031.25 | P 21 3 | P 2ac 2ab 3 | 198 | - C57 H66 Co N6 O16 U2 - | - C57 H66 Co N6 O16 U2 - | - C228 H264 Co4 N24 O64 U8 - | 4 | 0.333333
4344437 | 18.1944 | 0.0002 | 18.1944 | 0.0002 | 18.1944 | 0.0002 | 90 | 90 | 90 | 6023 | P 21 3 | P 2ac 2ab 3 | 198 | - C57 H66 N6 Ni O16 U2 - | - C57 H66 N6 Ni O16 U2 - | - C228 H264 N24 Ni4 O64 U8 - | 4 | 0.333333
4344445 | 20.6001 | 0.0015 | 20.8819 | 0.0015 | 35.748 | 0.003 | 90 | 90 | 90 | 15378 | P b c a | -P 2ac 2ab | 61 | - C29 H15 Dy F18 N4 O6 - | - C29 H15 Dy F18 N4 O6 - | - C464 H240 Dy16 F288 N64 O96 - | 16 | 2
4344458 | 19.6 | 0.02 | 19.585 | 0.019 | 16.583 | 0.01 | 90 | 90 | 90 | 6366 | A e a 2 | A 2 -2ab | 41 | - C23 H20 B12 Co2 F12 O - | - C23 H20 B12 Co2 F12 O - | - C184 H160 B96 Co16 F96 O8 - | 8 | 1
4344459 | 9.1872 | 0.0008 | 12.9675 | 0.0011 | 22.2115 | 0.0019 | 90 | 90 | 90 | 2646.2 | P 21 21 21 | P 2ac 2ab | 19 | - C14 H21 I3 La N7 - | - C14 H21 I3 La N7 - | - C56 H84 I12 La4 N28 - | 4 | 1
4344460 | 9.1581 | 0.0007 | 12.9344 | 0.001 | 22.1512 | 0.0016 | 90 | 90 | 90 | 2623.9 | P 21 21 21 | P 2ac 2ab | 19 | - C14 H21 Ce I3 N7 - | - C14 H21 Ce I3 N7 - | - C56 H84 Ce4 I12 N28 - | 4 | 1
4344466 | 20.4644 | 0.002 | 9.31815 | 0.00087 | 5.54812 | 0.0005 | 90 | 90 | 90 | 1057.97 | P n a 21 | P 2c -2n | 33 | - Ca19.81 Eu1.2 O48 Si12 Sr3 - | - Ca19.808 Eu1.2 O48 Si12 Sr3 - | - Ca19.808 Eu1.2 O48 Si12 Sr3 - | 1 | 0.25
4344467 | 20.5411 | 0.0023 | 9.34901 | 0.00088 | 5.55337 | 0.00054 | 90 | 90 | 90 | 1066.46 | P n a 21 | P 2c -2n | 33 | - Ca17.4 Ce1.2 Li1.2 O48 Si12 Sr4.2 - | - Ca17.4 Ce1.2 Li1.2 O48 Si12 Sr4.2 - | - Ca17.4 Ce1.2 Li1.2 O48 Si12 Sr4.2 - | 1 | 0.25
4344468 | 6.95409 | 0.00035 | 5.58264 | 0.00029 | 9.45199 | 0.00048 | 90 | 90 | 90 | 366.95 | P n m a | -P 2ac 2n | 62 | - Ca3.8 Ce0.2 Li0.2 O16 Si4 Sr3.8 - | - Ca3.8 Ce0.2 Li0.2 O16 Si4 Sr3.8 - | - Ca3.8 Ce0.2 Li0.2 O16 Si4 Sr3.8 - | 1 | 0.125
4344469 | 9.163 | 0.0003 | 12.5772 | 0.0004 | 7.3398 | 0.0002 | 90 | 90 | 90 | 845.87 | I b a 2 | I 2 -2c | 45 | - C2 H8 Cl2 Mn N4 O2 - | - C2 H8 Cl2 Mn N4 O2 - | - C8 H32 Cl8 Mn4 N16 O8 - | 4 | 0.5
4344470 | 14.629 | 0.009 | 14.629 | 0.009 | 14.629 | 0.009 | 90 | 90 | 90 | 3131 | F m -3 m | -F 4 2 3 | 225 | - Ce6 Mg23 Sn - | - Ce6 Mg23 Sn - | - Ce24 Mg92 Sn4 - | 4 | 0.0208333
4344471 | 14.32 | 0.007 | 14.32 | 0.007 | 14.32 | 0.007 | 90 | 90 | 90 | 2936 | F m -3 m | -F 4 2 3 | 225 | - C Gd6 Mg23 - | - C Gd6 Mg23 - | - C4 Gd24 Mg92 - | 4 | 0.0208333
4344472 | 14.586 | 0.009 | 14.586 | 0.009 | 14.586 | 0.009 | 90 | 90 | 90 | 3103 | F m -3 m | -F 4 2 3 | 225 | - Ce6 Mg23 Si - | - Ce6 Mg23 Si - | - Ce24 Mg92 Si4 - | 4 | 0.0208333
4344473 | 14.453 | 0.004 | 14.453 | 0.004 | 14.453 | 0.004 | 90 | 90 | 90 | 3019.1 | F m -3 m | -F 4 2 3 | 225 | - C Mg23 Nd6 - | - C Mg23 Nd6 - | - C4 Mg92 Nd24 - | 4 | 0.0208333
4344474 | 14.491 | 0.004 | 14.491 | 0.004 | 14.491 | 0.004 | 90 | 90 | 90 | 3043 | F m -3 m | -F 4 2 3 | 225 | - C Mg23 Pr6 - | - C Mg23 Pr6 - | - C4 Mg92 Pr24 - | 4 | 0.0208333
4344475 | 14.38 | 0.007 | 14.38 | 0.007 | 14.38 | 0.007 | 90 | 90 | 90 | 2974 | F m -3 m | -F 4 2 3 | 225 | - C Mg23 Sm6 - | - C Mg23 Sm6 - | - C4 Mg92 Sm24 - | 4 | 0.0208333
4344476 | 14.617 | 0.009 | 14.617 | 0.009 | 14.617 | 0.009 | 90 | 90 | 90 | 3123 | F m -3 m | -F 4 2 3 | 225 | - C La6 Mg23 - | - C La6 Mg23 - | - C4 La24 Mg92 - | 4 | 0.0208333
4344477 | 14.628 | 0.003 | 14.628 | 0.003 | 14.628 | 0.003 | 90 | 90 | 90 | 3130.1 | F m -3 m | -F 4 2 3 | 225 | - Ce6 Mg23 Sb - | - Ce6 Mg23 Sb - | - Ce24 Mg92 Sb4 - | 4 | 0.0208333
4344478 | 14.597 | 0.005 | 14.597 | 0.005 | 14.597 | 0.005 | 90 | 90 | 90 | 3110.2 | F m -3 m | -F 4 2 3 | 225 | - Ce6 Ge Mg23 - | - Ce6 Ge Mg23 - | - Ce24 Ge4 Mg92 - | 4 | 0.0208333
4344479 | 14.552 | 0.004 | 14.552 | 0.004 | 14.552 | 0.004 | 90 | 90 | 90 | 3081.5 | F m -3 m | -F 4 2 3 | 225 | - Ce6 Mg23 P - | - Ce6 Mg23 P - | - Ce24 Mg92 P4 - | 4 | 0.0208333
4344480 | 14.713 | 0.001 | 14.713 | 0.001 | 14.713 | 0.001 | 90 | 90 | 90 | 3185 | F m -3 m | -F 4 2 3 | 225 | - La6 Mg23 Sb - | - La6 Mg23 Sb - | - La24 Mg92 Sb4 - | 4 | 0.0208333
4344481 | 14.573 | 0.004 | 14.573 | 0.004 | 14.573 | 0.004 | 90 | 90 | 90 | 3094.9 | F m -3 m | -F 4 2 3 | 225 | - As Ce6 Mg23 - | - As Ce6 Mg23 - | - As4 Ce24 Mg92 - | 4 | 0.0208333
4344482 | 14.53469 | 6e-05 | 14.53469 | 6e-05 | 14.53469 | 6e-05 | 90 | 90 | 90 | 3070.56 | F m -3 m | -F 4 2 3 | 225 | - C Ce6 Mg23 - | - C Ce6 Mg23 - | - C4 Ce24 Mg92 - | 4 | 0.0208333
4344483 | 14.635 | 0.001 | 14.635 | 0.001 | 14.635 | 0.001 | 90 | 90 | 90 | 3134.6 | F m -3 m | -F 4 2 3 | 225 | - La6 Mg23 P - | - La6 Mg23 P - | - La24 Mg92 P4 - | 4 | 0.0208333
4344485 | 8.4717 |  | 8.4717 |  | 8.4717 |  | 90 | 90 | 90 | 608.011 | F m -3 m | -F 4 2 3 | 225 | - F6 K2 Na Sc - | - F6 K2 Na Sc - | - F24 K8 Na4 Sc4 - | 4 | 0.0208333
4344486 | 10.4857 |  | 10.4857 |  | 10.4857 |  | 90 | 90 | 90 | 1152.9 | F m -3 m | -F 4 2 3 | 225 | - Cl6 Cs2 Li Y - | - Cl6 Cs2 Li Y - | - Cl24 Cs8 Li4 Y4 - | 4 | 0.0208333
4344487 | 10.7396 |  | 10.7396 |  | 10.7396 |  | 90 | 90 | 90 | 1238.69 | F m -3 m | -F 4 2 3 | 225 | - Cl6 Cs2 Na Y - | - Cl6 Cs2 Na Y - | - Cl24 Cs8 Na4 Y4 - | 4 | 0.0208333
4344488 | 11.3047 |  | 11.3047 |  | 11.3047 |  | 90 | 90 | 90 | 1444.7 | F m -3 m | -F 4 2 3 | 225 | - Br6 Cs2 Na Y - | - Br6 Cs2 Na Y - | - Br24 Cs8 Na4 Y4 - | 4 | 0.0208333
4344498 | 8.331 |  | 12.243 |  | 12.669 |  | 90 | 90 | 90 | 1292.19 | P n m a | -P 2ac 2n | 62 | - H4 Na2 O12 P4 Zn3 - | - Na2 O12 P4 Zn3 - | - Na8 O48 P16 Zn12 - | 4 | 0.5
4344502 | 6.43 |  | 6.43 |  | 6.43 |  | 90 | 90 | 90 | 265.848 | F m -3 m | -F 4 2 3 | 225 | - D6 Fe Mg2 - | - D6 Fe Mg2 - | - D24 Fe4 Mg8 - | 4 | 0.0208333
4344503 | 10.219 |  | 10.219 |  | 10.219 |  | 90 | 90 | 90 | 1067.15 | F d -3 m :2 | -F 4vw 2vw 3 | 227 | - Cd2 O7 Re2 - | - Cd2 O7 Re2 - | - Cd16 O56 Re16 - | 8 | 0.0416667
4344506 | 18.618 |  | 13.528 |  | 9.151 |  | 90 | 90 | 90 | 2304.81 | P 21 21 21 | P 2ac 2ab | 19 | - C16 Co6 O14 S - | - C16 Co6 O14 S - | - C64 Co24 O56 S4 - | 4 | 1
4344511 | 14.84 |  | 10.828 |  | 13.345 |  | 90 | 90 | 90 | 2144.38 | P b c n | -P 2n 2ab | 60 | - As2 F12 Se6.22 Te3.66 - | - As2 F12 Se6.22 Te3.66 - | - As8 F48 Se24.88 Te14.64 - | 4 | 0.5
4344517 | 17.367 |  | 8.735 |  | 6.951 |  | 90 | 90 | 90 | 1054.47 | P n n m | -P 2 2n | 58 | - Cl3 Co2 H34 N12 O10 - | - Cl3 Co2 H34 N12 O10 - | - Cl6 Co4 H68 N24 O20 - | 2 | 0.25
4344521 | 8.6631 |  | 8.6631 |  | 8.6631 |  | 90 | 90 | 90 | 650.16 | P m -3 m | -P 4 2 3 | 221 | - Al25.62 Au7.37 Sr3 Ti - | - Al25.616 Au7.374 Sr3 Ti - | - Al25.616 Au7.374 Sr3 Ti - | 1 | 0.0208333
4344522 | 4.965 |  | 10.211 |  | 17.188 |  | 90 | 90 | 90 | 871.391 | P n m a | -P 2ac 2n | 62 | - Co4 Fe3.33 O24 V6 - | - Co4.004 Fe3.32 O24 V6 - | - Co8.008 Fe6.64 O48 V12 - | 2 | 0.25
4344523 | 13.426 |  | 11.848 |  | 6.956 |  | 90 | 90 | 90 | 1106.5 | P b c n | -P 2n 2ab | 60 | - C4 H6 K2 N4 O3 Pt - | - C4 H6 K2 N4 O3 Pt - | - C16 H24 K8 N16 O12 Pt4 - | 4 | 0.5
4344526 | 8.747 |  | 8.747 |  | 8.167 |  | 90 | 90 | 90 | 624.857 | P 4/n c c :2 | -P 4a 2ac | 130 | - O9 P2 Si V - | - O9 P2 Si V - | - O36 P8 Si4 V4 - | 4 | 0.25
4344527 | 4.131 |  | 4.131 |  | 4.131 |  | 90 | 90 | 90 | 70.496 | P m -3 m | -P 4 2 3 | 221 | - F3 K V - | - F3 K V - | - F3 K V - | 1 | 0.0208333
4344528 | 4.182 |  | 4.182 |  | 4.182 |  | 90 | 90 | 90 | 73.14 | P m -3 m | -P 4 2 3 | 221 | - F3 Rb V - | - F3 Rb V - | - F3 Rb V - | 1 | 0.0208333
4344531 | 28.2062 | 0.001 | 31.0697 | 0.0011 | 40.1622 | 0.0014 | 90 | 90 | 90 | 35196 | P n m a | -P 2ac 2n | 62 | - C29 H132 Ce11 N7 O222 P6 W48 - | - C29 H82 Ce11 N7 O222 P6 W48 - | - C116 H328 Ce44 N28 O888 P24 W192 - | 4 | 0.5
4344536 | 11.017 | 0.004 | 15.164 | 0.006 | 21.072 | 0.009 | 90 | 90 | 90 | 3520 | P 21 21 21 | P 2ac 2ab | 19 | - C32 H52 Cl Co N5 O8 - | - C32 H52 Cl Co N5 O8 - | - C128 H208 Cl4 Co4 N20 O32 - | 4 | 1
4344539 | 14.1722 | 0.0011 | 14.4565 | 0.0011 | 15.2586 | 0.0013 | 90 | 90 | 90 | 3126.2 | P 21 21 21 | P 2ac 2ab | 19 | - C25 H33 Cl4 Co N4 O6 S2 - | - C25 H33 Cl4 Co N4 O6 S2 - | - C100 H132 Cl16 Co4 N16 O24 S8 - | 4 | 1
4344540 | 11.4522 | 0.0014 | 13.7925 | 0.0018 | 17.581 | 0.002 | 90 | 90 | 90 | 2777 | P 21 21 21 | P 2ac 2ab | 19 | - C28 H32 Cl Co N6 O7 - | - C28 H32 Cl Co N6 O7 - | - C112 H128 Cl4 Co4 N24 O28 - | 4 | 1
4344541 | 21.7674 | 0.0009 | 8.3961 | 0.0004 | 20.4083 | 0.0009 | 90 | 90 | 90 | 3729.8 | P b c n | -P 2n 2ab | 60 | - C44 H34 N6 O6 - | - C44 H34 N6 O6 - | - C176 H136 N24 O24 - | 4 | 0.5
4344554 | 7.1421 | 0.0005 | 5.5677 | 0.0004 | 9.7964 | 0.0007 | 90 | 90 | 90 | 389.55 | P n m a | -P 2ac 2n | 62 | - N O3 P Sr2 - | - N O3 P Sr2 - | - N4 O12 P4 Sr8 - | 4 | 0.5
4344555 | 6.7954 | 0.0003 | 5.4395 | 0.0003 | 9.4167 | 0.0005 | 90 | 90 | 90 | 348.07 | P n m a | -P 2ac 2n | 62 | - Ca2 N O3 P - | - Ca2 N O3 P - | - Ca8 N4 O12 P4 - | 4 | 0.5
4344556 | 7.1519 | 0.0005 | 5.5778 | 0.0003 | 9.8132 | 0.0007 | 90 | 90 | 90 | 391.47 | P n m a | -P 2ac 2n | 62 | - N O3 P Sr2 - | - N O3 P Sr2 - | - N4 O12 P4 Sr8 - | 4 | 0.5
4344557 | 7.1433 | 0.0005 | 5.5711 | 0.0003 | 9.8 | 0.0007 | 90 | 90 | 90 | 390 | P n m a | -P 2ac 2n | 62 | - N O3 P Sr2 - | - N O3 P Sr2 - | - N4 O12 P4 Sr8 - | 4 | 0.5
4344558 | 7.1482 | 0.0005 | 5.5745 | 0.0003 | 9.8061 | 0.0006 | 90 | 90 | 90 | 390.75 | P n m a | -P 2ac 2n | 62 | - N O3 P Sr2 - | - N O3 P Sr2 - | - N4 O12 P4 Sr8 - | 4 | 0.5
4344559 | 7.1397 | 0.0005 | 5.5649 | 0.0004 | 9.7903 | 0.0007 | 90 | 90 | 90 | 388.99 | P n m a | -P 2ac 2n | 62 | - N O3 P Sr2 - | - N O3 P Sr2 - | - N4 O12 P4 Sr8 - | 4 | 0.5
4344569 | 18.3433 | 0.0007 | 18.0221 | 0.0007 | 18.908 | 0.0007 | 90 | 90 | 90 | 6250.7 | P b c a | -P 2ac 2ab | 61 | - C27 H36 Co N8 O6 - | - C27 H36 Co N8 O6 - | - C216 H288 Co8 N64 O48 - | 8 | 1
4344575 | 14.472 | 0.003 | 8.4169 | 0.0019 | 18.101 | 0.004 | 90 | 90 | 90 | 2204.9 | P b c a | -P 2ac 2ab | 61 | - B8 K Li O13 - | - B8 K Li O13 - | - B64 K8 Li8 O104 - | 8 | 1
4344577 | 8.042 | 0.0002 | 15.1061 | 0.0004 | 4.4867 | 0.0001 | 90 | 90 | 90 | 545.06 | P b a m | -P 2 2ab | 55 | - Ag Ge4 Li12 - | - Ag Ge4 Li12 - | - Ag2 Ge8 Li24 - | 2 | 0.25
4344590 | 5.9786 | 0.0012 | 17.991 | 0.004 | 31.423 | 0.006 | 90 | 90 | 90 | 3379.9 | P b c m | -P 2c 2b | 57 | - C36 H49 N5 Ni - | - C36 H49 N5 Ni - | - C144 H196 N20 Ni4 - | 4 | 0.5
4344598 | 18.6824 | 0.0015 | 13.3999 | 0.0012 | 13.9329 | 0.001 | 90 | 90 | 90 | 3488 | C m c m | -C 2c 2 | 63 | - C56 Cl10 O - | - C56 Cl10 O - | - C224 Cl40 O4 - | 4 | 0.25
4344604 | 13.445 | 0.004 | 13.353 | 0.004 | 11.273 | 0.003 | 90 | 90 | 90 | 2023.9 | P n m a | -P 2ac 2n | 62 | - C18 H16 Cl6 N W - | - C18 H16 Cl6 N W - | - C72 H64 Cl24 N4 W4 - | 4 | 0.5
4344606 | 10.074 | 0.002 | 19.262 | 0.005 | 32.57 | 0.008 | 90 | 90 | 90 | 6320 | P b c a | -P 2ac 2ab | 61 | - Br6 H8 N2 O32 Pb8 - | - Br6 H2 N2 O32 Pb8 - | - Br48 H16 N16 O256 Pb64 - | 8 | 1
4344607 | 24.7139 | 0.0002 | 21.6677 | 0.0002 | 20.0276 | 0.0001 | 90 | 90 | 90 | 10724.7 | P b c n | -P 2n 2ab | 60 | - Co4 Cs2.5 H33 Na1.5 O52 P W9 - | - Co4 Cs2.5 O47 P W9 - | - Co32 Cs20 O376 P8 W72 - | 8 | 1
4344611 | 4.2837 | 0.0001 | 4.2837 | 0.0001 | 10.4482 | 0.0005 | 90 | 90 | 90 | 191.725 | I 4 m m | I 4 -2 | 107 | - Cu Ga3 La - | - Cu Ga3 La - | - Cu2 Ga6 La2 - | 2 | 0.125
4344612 | 4.2487 | 0.0001 | 4.2487 | 0.0001 | 10.4372 | 0.0004 | 90 | 90 | 90 | 188.407 | I 4 m m | I 4 -2 | 107 | - Ce Cu Ga3 - | - Ce Cu Ga3 - | - Ce2 Cu2 Ga6 - | 2 | 0.125
4344613 | 4.209 | 0.0001 | 4.209 | 0.0001 | 10.4885 | 0.0004 | 90 | 90 | 90 | 185.811 | I 4 m m | I 4 -2 | 107 | - Cu Ga3 Pr - | - Cu Ga3 Pr - | - Cu2 Ga6 Pr2 - | 2 | 0.125
4344614 | 4.202 | 0.0003 | 4.202 | 0.0003 | 10.4151 | 0.0008 | 90 | 90 | 90 | 183.9 | I 4 m m | I 4 -2 | 107 | - Cu Ga3 Nd - | - Cu Ga3 Nd - | - Cu2 Ga6 Nd2 - | 2 | 0.125
4344615 | 4.1441 | 0.0003 | 4.1441 | 0.0003 | 10.5568 | 0.0011 | 90 | 90 | 90 | 181.3 | I 4 m m | I 4 -2 | 107 | - Cu Ga3 Sm - | - Cu Ga3 Sm - | - Cu2 Ga6 Sm2 - | 2 | 0.125
4344616 | 4.2589 | 0.0002 | 4.2589 | 0.0002 | 10.6898 | 0.0007 | 90 | 90 | 90 | 193.894 | I 4 m m | I 4 -2 | 107 | - Cu Eu Ga3 - | - Cu Eu Ga3 - | - Cu2 Eu2 Ga6 - | 2 | 0.125
4344617 | 4.119 | 0.0001 | 4.119 | 0.0001 | 10.5327 | 0.0004 | 90 | 90 | 90 | 178.699 | I 4 m m | I 4 -2 | 107 | - Cu Ga3 Gd - | - Cu Ga3 Gd - | - Cu2 Ga6 Gd2 - | 2 | 0.125
4344618 | 4.1913 | 0.0008 | 4.1913 | 0.0008 | 10.409 | 0.002 | 90 | 90 | 90 | 182.85 | I 4 m m | I 4 -2 | 107 | - Cu Ga3 Nd - | - Cu Ga3 Nd - | - Cu2 Ga6 Nd2 - | 2 | 0.125
4344619 | 4.2194 | 0.0008 | 4.2194 | 0.0008 | 10.449 | 0.002 | 90 | 90 | 90 | 186.03 | I 4 m m | I 4 -2 | 107 | - Cu Ga3 Nd - | - Cu Ga3 Nd - | - Cu2 Ga6 Nd2 - | 2 | 0.125
4344633 | 10.507 | 0.002 | 7.436 | 0.002 | 10.773 | 0.002 | 90 | 90 | 90 | 841.7 | C m c e | -C 2ac 2 | 64 | - B3 Ga2 H O8 - | - B3 Ga2 O8 - | - B24 Ga16 O64 - | 8 | 0.5
4344639 | 18.1015 | 0.0009 | 18.1158 | 0.0009 | 23.999 | 0.0012 | 90 | 90 | 90 | 7869.8 | P b c a | -P 2ac 2ab | 61 | - C39 H42 Fe2 N2 O4 P2 S2 - | - C39 H42 Fe2 N2 O4 P2 S2 - | - C312 H336 Fe16 N16 O32 P16 S16 - | 8 | 1
4344648 | 15.457 | 0.005 | 11.681 | 0.004 | 17.374 | 0.006 | 90 | 90 | 90 | 3136.9 | P b c a | -P 2ac 2ab | 61 | - C13 H13 Mn N8 O - | - C13 H13 Mn N8 O - | - C104 H104 Mn8 N64 O8 - | 8 | 1
4344649 | 11.942 | 0.002 | 11.0651 | 0.0019 | 23.555 | 0.004 | 90 | 90 | 90 | 3112.5 | P c a 21 | P 2c -2ac | 29 | - C26 H32 Co N12 O2 - | - C26 H32 Co N12 O2 - | - C104 H128 Co4 N48 O8 - | 4 | 1
4344650 | 11.892 | 0.005 | 11.012 | 0.004 | 23.526 | 0.009 | 90 | 90 | 90 | 3081 | P c a 21 | P 2c -2ac | 29 | - C26 H32 N12 Ni O2 - | - C26 H32 N12 Ni O2 - | - C104 H128 N48 Ni4 O8 - | 4 | 1
4344651 | 11.9299 |  | 10.133 |  | 23.6346 |  | 90 | 90 | 90 | 2857.08 | P c a 21 | P 2c -2ac | 29 | - C22 H26 N10 Ni O2 - | - C22 H26 N10 Ni O2 - | - C88 H104 N40 Ni4 O8 - | 4 | 1
4344655 | 11.899 | 0.002 | 11.027 | 0.002 | 23.538 | 0.005 | 90 | 90 | 90 | 3088.4 | P c a 21 | P 2c -2ac | 29 | - C26 H32 N12 O2 Zn - | - C25.9998 H32 N12 O2 Zn - | - C103.999 H128 N48 O8 Zn4 - | 4 | 1
4344656 | 12.0042 |  | 10.037 |  | 23.7718 |  | 90 | 90 | 90 | 2864.17 | P c a 21 | P 2c -2ac | 29 | - C22 H26 N10 O2 Zn - | - C22 H26 N10 O2 Zn - | - C88 H104 N40 O8 Zn4 - | 4 | 1
4344657 | 12.0506 | 0.0017 | 10.0032 | 0.0015 | 23.774 | 0.003 | 90 | 90 | 90 | 2865.8 | P c a 21 | P 2c -2ac | 29 | - C22 H26 Co N10 O2 - | - C22 H26 Co N10 O2 - | - C88 H104 Co4 N40 O8 - | 4 | 1
4344663 | 21.3355 | 0.0002 | 24.9757 | 0.0003 | 31.4697 | 0.0004 | 90 | 90 | 90 | 16769.2 | P b c a | -P 2ac 2ab | 61 | - C35 H52 F N2 Na O15.5 U - | - C35 H52 F N2 Na O15.5 U - | - C560 H832 F16 N32 Na16 O248 U16 - | 16 | 2
4344667 | 26.8748 | 0.0007 | 7.85585 | 0.00016 | 31.2173 | 0.0007 | 90 | 90 | 90 | 6590.7 | P b c n | -P 2n 2ab | 60 | - C30 H38 N2 O12 S U - | - C30 H38 N2 O12 S U - | - C240 H304 N16 O96 S8 U8 - | 8 | 1
4344683 | 4.3218 | 0.0005 | 11.4472 | 0.0014 | 22.914 | 0.003 | 90 | 90 | 90 | 1133.6 | P 21 21 21 | P 2ac 2ab | 19 | - C13 H11 N3 S - | - C13 H11 N3 S - | - C52 H44 N12 S4 - | 4 | 1
4344685 | 17.4852 | 0.0006 | 17.4852 | 0.0006 | 19.1052 | 0.0006 | 90 | 90 | 90 | 5841.1 | P -4 21 c | P -4 2n | 114 | - C108 H136 B4 Co5 N42 - | - C108 H136 B4 Co5 N42 - | - C216 H272 B8 Co10 N84 - | 2 | 0.25
4344703 | 12.149 | 0.002 | 13.696 | 0.003 | 16.327 | 0.003 | 90 | 90 | 90 | 2716.7 | P b c a | -P 2ac 2ab | 61 | - C11 H10 Fe I N O5 - | - C11 H10 Fe I N O5 - | - C88 H80 Fe8 I8 N8 O40 - | 8 | 1
4344706 | 10.514 | 0.003 | 11.132 | 0.003 | 14.619 | 0.005 | 90 | 90 | 90 | 1711 | P 21 21 21 | P 2ac 2ab | 19 | - C16 H14 Fe N2 O5 S - | - C16 H14 Fe N2 O5 S - | - C64 H56 Fe4 N8 O20 S4 - | 4 | 1
4344713 | 9.988 | 0.003 | 13.495 | 0.004 | 21.085 | 0.007 | 90 | 90 | 90 | 2842 | P 21 21 21 | P 2ac 2ab | 19 | - C16 Al F36 Li O4 - | - C16 Al F36 Li O4 - | - C64 Al4 F144 Li4 O16 - | 4 | 1
4344722 | 22.408 | 0.0004 | 12.0454 | 0.0003 | 37.5938 | 0.0007 | 90 | 90 | 90 | 10147.1 | P n a 21 | P 2c -2n | 33 | - C47 H64 N8 O2 Ti - | - C47 H64 N8 O2 Ti - | - C376 H512 N64 O16 Ti8 - | 8 | 2
4344723 | 11.3225 | 0.0005 | 14.4568 | 0.0007 | 18.1231 | 0.0012 | 90 | 90 | 90 | 2966.5 | P 21 21 21 | P 2ac 2ab | 19 | - C24 H52 N8 Ti - | - C24 H52 N8 Ti - | - C96 H208 N32 Ti4 - | 4 | 1
4344738 | 13.3451 | 0.0004 | 23.7349 | 0.0007 | 13.1709 | 0.0004 | 90 | 90 | 90 | 4171.8 | I b a m | -I 2 2c | 72 | - C38 H30 Dy2 N6 Ni O20 - | - C38 H26 Dy2 N6 Ni O20 - | - C152 H104 Dy8 N24 Ni4 O80 - | 4 | 0.25
4344739 | 11.85114 | 0.00017 | 3.85076 | 4e-05 | 33.0722 | 0.0006 | 90 | 90 | 90 | 1509.28 | I m m m | -I 2 2 | 71 | - Bi10 Fe6 O38 Ti7 - | - Bi10 Fe5.9999 O38 Ti7.0001 - | - Bi20 Fe11.9998 O76 Ti14.0002 - | 2 | 0.125
4344740 | 11.851 | 0.0002 | 3.85076 | 5e-05 | 33.0704 | 0.0007 | 90 | 90 | 90 | 1509.18 | I m m m | -I 2 2 | 71 | - Bi10 Fe6 O38 Ti7 - | - Bi10 Fe5.9999 O38 Ti7.0001 - | - Bi20 Fe11.9998 O76 Ti14.0002 - | 2 | 0.125
4344742 | 15.1675 | 0.0009 | 15.1675 | 0.0009 | 11.9197 | 0.0015 | 90 | 90 | 90 | 2742.2 | I 41 2 2 | I 4bw 2bw | 98 | - C20.65 H18.85 Ga2 N1.55 O15.55 - | - C20.656 H18.864 Ga2 N1.56 O15.56 - | - C82.624 H75.456 Ga8 N6.24 O62.24 - | 4 | 0.25
4344743 | 15.0174 | 0.0007 | 15.0174 | 0.0007 | 11.9111 | 0.0011 | 90 | 90 | 90 | 2686.2 | I 41 2 2 | I 4bw 2bw | 98 | - C16 H8 Ga2 O10 - | - C16 H8 Ga2 O10 - | - C64 H32 Ga8 O40 - | 4 | 0.25
4344744 | 15.0535 | 0.0006 | 15.0535 | 0.0006 | 11.8737 | 0.001 | 90 | 90 | 90 | 2690.7 | I 41 2 2 | I 4bw 2bw | 98 | - C18.21 H8 Ga2 O14.43 - | - C18.212 H8 Ga2 O14.424 - | - C72.848 H32 Ga8 O57.696 - | 4 | 0.25
4344745 | 14.932 | 0.009 | 14.932 | 0.009 | 11.956 | 0.01 | 90 | 90 | 90 | 2666 | I 41 2 2 | I 4bw 2bw | 98 | - C16 H8 Fe0.1 Ga1.9 O13.15 - | - C16 H8 Fe0.1 Ga1.9 O13.18 - | - C64 H32 Fe0.4 Ga7.6 O52.72 - | 4 | 0.25
4344746 | 14.896 | 0.006 | 14.896 | 0.006 | 11.939 | 0.007 | 90 | 90 | 90 | 2649 | I 41 2 2 | I 4bw 2bw | 98 | - C16 H8 Fe0.1 Ga1.9 O10 - | - C16 H8 Fe0.1 Ga1.9 O10 - | - C64 H32 Fe0.4 Ga7.6 O40 - | 4 | 0.25
4344747 | 14.924 | 0.008 | 14.924 | 0.008 | 11.929 | 0.009 | 90 | 90 | 90 | 2657 | I 41 2 2 | I 4bw 2bw | 98 | - C18.06 H8 Fe0.1 Ga1.9 O14.12 - | - C18.068 H8 Fe0.1 Ga1.9 O14.136 - | - C72.272 H32 Fe0.4 Ga7.6 O56.544 - | 4 | 0.25
4344748 | 10.5869 | 0.0002 | 19.5108 | 0.0004 | 11.8159 | 0.0002 | 90 | 90 | 90 | 2440.68 | P m n 21 | P 2ac -2 | 31 | - C48 H36 Fe6 O36 - | - C48 H30 Fe6 O36 - | - C96 H60 Fe12 O72 - | 2 | 0.5
4344749 | 20.5454 | 0.0018 | 25.326 | 0.002 | 13.8827 | 0.0012 | 90 | 90 | 90 | 7223.6 | P 21 21 2 | P 2 2ab | 18 | - C30 H77 Cl6 Eu4 N18 O50.5 - | - C30 H55 Cl5.8265 Eu4 N18 O50.498 - | - C120 H220 Cl23.306 Eu16 N72 O201.992 - | 4 | 1
4344750 | 9.5182 | 0.0005 | 9.5182 | 0.0005 | 7.0087 | 0.0005 | 90 | 90 | 90 | 634.96 | P 4 21 2 | P 4ab 2ab | 90 | - Cu4 O17 P4 Sr Ti - | - Cu4 O17 P4 Sr Ti - | - Cu8 O34 P8 Sr2 Ti2 - | 2 | 0.25
4344751 | 9.6028 | 0.0005 | 9.6028 | 0.0005 | 7.1209 | 0.0005 | 90 | 90 | 90 | 656.65 | P 4 21 2 | P 4ab 2ab | 90 | - Ba Cu4 O17 P4 Ti - | - Ba Cu4 O17 P4 Ti - | - Ba2 Cu8 O34 P8 Ti2 - | 2 | 0.25
4344762 | 18.7 | 0.004 | 11.581 | 0.003 | 17.899 | 0.004 | 90 | 90 | 90 | 3876.3 | P c a 21 | P 2c -2ac | 29 | - C38 H56 N3 O P Si2 - | - C38 H56 N3 O P Si2 - | - C152 H224 N12 O4 P4 Si8 - | 4 | 1
4344767 | 20.3 | 0.002 | 10.7796 | 0.0007 | 14.2425 | 0.0008 | 90 | 90 | 90 | 3116.6 | P n a 21 | P 2c -2n | 33 | - C33 H39 K O8 - | - C33 H39 K O8 - | - C132 H156 K4 O32 - | 4 | 1
4344805 | 8.3836 | 0.0012 | 18.751 | 0.003 | 23.344 | 0.003 | 90 | 90 | 90 | 3669.7 | P 21 21 21 | P 2ac 2ab | 19 | - C38 H31 N O9 - | - C38 H27 N O9 - | - C152 H108 N4 O36 - | 4 | 1
4344812 | 20.4062 | 0.0017 | 20.4062 | 0.0017 | 15.3975 | 0.0012 | 90 | 90 | 90 | 6411.7 | I 41/a :2 | -I 4ad | 88 | - C16 H48 Cd5 Cl10 N48 O16 - | - C16 H48 Cd5 Cl10 N48 O16 - | - C64 H192 Cd20 Cl40 N192 O64 - | 4 | 0.25
4344817 | 23.3951 | 0.001 | 8.767 | 0.0004 | 36.04 | 0.0015 | 90 | 90 | 90 | 7392 | P n a 21 | P 2c -2n | 33 | - C33 H30 Eu N9 O12 - | - C33 H30 Eu N9 O12 - | - C264 H240 Eu8 N72 O96 - | 8 | 2
4344819 | 23.473 | 0.008 | 8.794 | 0.003 | 36.244 | 0.012 | 90 | 90 | 90 | 7482 | P n a 21 | P 2c -2n | 33 | - C33 H30 N9 O12 Sm - | - C33 H30 N9 O12 Sm - | - C264 H240 N72 O96 Sm8 - | 8 | 2
4344824 | 16.0416 | 0.0006 | 13.7439 | 0.0006 | 16.7924 | 0.0008 | 90 | 90 | 90 | 3702.3 | P b c a | -P 2ac 2ab | 61 | - C30 H36 Dy2 N10 O16 - | - C30 H36 Dy2 N10 O16 - | - C120 H144 Dy8 N40 O64 - | 4 | 0.5
4344831 | 11.9259 | 0.0005 | 13.905 | 0.0006 | 26.0856 | 0.001 | 90 | 90 | 90 | 4325.8 | P 21 21 21 | P 2ac 2ab | 19 | - C36 H74 N2 O Pt Sn2 - | - C36 H74 N2 O Pt Sn2 - | - C144 H296 N8 O4 Pt4 Sn8 - | 4 | 1
4344833 | 4.7091 | 0.0019 | 7.599 | 0.002 | 18.744 | 0.006 | 90 | 90 | 90 | 670.7 | C m c m | -C 2c 2 | 63 | - B3 H12 K N2 - | - B3 H12 K N2 - | - B12 H48 K4 N8 - | 4 | 0.25
4344835 | 18.89 | 0.004 | 9.6485 | 0.0018 | 8.1285 | 0.0016 | 90 | 90 | 90 | 1481.5 | P n c n | -P 2ab 2n | 52 | - B3 Cs H12 N2 - | - B3 Cs H12 N2 - | - B24 Cs8 H96 N16 - | 8 | 1
4344839 | 13.9585 | 0.0004 | 13.9585 | 0.0004 | 20.0529 | 0.0008 | 90 | 90 | 90 | 3907.1 | I 4/m m m | -I 4 2 | 139 | - C36 H24 Cl Cu4 N15 O21 - | - C36 H24 Cl Cu4 N15 O21 - | - C72 H48 Cl2 Cu8 N30 O42 - | 2 | 0.0625
4344840 | 14.2066 | 0.0002 | 14.2066 | 0.0002 | 19.8137 | 0.0004 | 90 | 90 | 90 | 3998.95 | I 4/m m m | -I 4 2 | 139 | - C36 H24 Cl4 Cu4 N12 O24 - | - C36 H24 Cl4 Cu4 N12 O24 - | - C72 H48 Cl8 Cu8 N24 O48 - | 2 | 0.0625
4344841 | 14.1125 | 0.0005 | 14.1125 | 0.0005 | 19.8583 | 0.0007 | 90 | 90 | 90 | 3955 | I 4/m m m | -I 4 2 | 139 | - C36 H24 B3 Cl Cu4 F12 N12 O12 - | - C36 H24 B3 Cl Cu4 F12 N12 O12 - | - C72 H48 B6 Cl2 Cu8 F24 N24 O24 - | 2 | 0.0625
4344842 | 14.1245 | 0.0007 | 14.1245 | 0.0007 | 19.9049 | 0.001 | 90 | 90 | 90 | 3971.1 | I 4/m m m | -I 4 2 | 139 | - C36 H24 B3 Cl Cu4 F12 N12 O12 - | - C36 H24 B3 Cl Cu4 F12 N12 O12 - | - C72 H48 B6 Cl2 Cu8 F24 N24 O24 - | 2 | 0.0625
4344843 | 14.0241 | 0.0007 | 14.0241 | 0.0007 | 19.9373 | 0.0011 | 90 | 90 | 90 | 3921.2 | I 4/m m m | -I 4 2 | 139 | - C36.94 H24 B3 Cl Cu4 F12 N12 O13.87 - | - C36.9338 H24 B3 Cl Cu4 F12 N12 O13.868 - | - C73.8676 H48 B6 Cl2 Cu8 F24 N24 O27.736 - | 2 | 0.0625
4344845 | 11.7096 | 0.0011 | 11.7096 | 0.0011 | 13.787 | 0.0017 | 90 | 90 | 90 | 1890.4 | P 42/m n m | -P 4n 2n | 136 | - C20 H36 Cl2 I4 N4 Ru - | - C20 H36 Cl2 I4 N4 Ru - | - C40 H72 Cl4 I8 N8 Ru2 - | 2 | 0.125
4344847 | 22.735 | 0.003 | 14.945 | 0.002 | 11.6353 | 0.0012 | 90 | 90 | 90 | 3953.4 | P n m a | -P 2ac 2n | 62 | - C20 H36 Cl I7 N4 Ru - | - C20 H36 Cl I7 N4 Ru - | - C80 H144 Cl4 I28 N16 Ru4 - | 4 | 0.5
4344849 | 15.6052 | 0.001 | 7.1386 | 0.0004 | 19.6934 | 0.0017 | 90 | 90 | 90 | 2193.8 | P n m a | -P 2ac 2n | 62 | - C14 H24 Cu N10 O7 S - | - C14 H20 Cu N10 O7 S - | - C56 H80 Cu4 N40 O28 S4 - | 4 | 0.5
4344867 | 6.3536 | 0.0004 | 19.2147 | 0.0013 | 27.2831 | 0.0014 | 90 | 90 | 90 | 3330.8 | P 21 21 21 | P 2ac 2ab | 19 | - C36 H45 Cu N2 O3 - | - C36 H45 Cu N2 O3 - | - C144 H180 Cu4 N8 O12 - | 4 | 1
4344869 | 7.29481 | 6e-05 | 7.29481 | 6e-05 | 7.29481 | 6e-05 | 90 | 90 | 90 | 388.188 | I m -3 | -I 2 2 3 | 204 | - Ca Cu2.79 Fe4.21 O12 - | - Ca Cu2.79 Fe4.21 O12 - | - Ca2 Cu5.58 Fe8.42 O24 - | 2 | 0.0416667
4344870 | 7.26256 | 7e-05 | 7.26256 | 7e-05 | 7.26256 | 7e-05 | 90 | 90 | 90 | 383.062 | P n -3 :2 | -P 2ab 2bc 3 | 201 | - Ca Cu2.79 Fe4.21 O12 - | - Ca Cu2.79 Fe4.21 O12 - | - Ca2 Cu5.58 Fe8.42 O24 - | 2 | 0.0833333
4344871 | 11.206 | 0.0005 | 11.6166 | 0.0005 | 37.2209 | 0.0009 | 90 | 90 | 90 | 4845.3 | P b c a | -P 2ac 2ab | 61 | - C20 H39 Ag N3 O6 P - | - C20 H39 Ag N3 O6 P - | - C160 H312 Ag8 N24 O48 P8 - | 8 | 1
4344873 | 20.9473 | 0.0008 | 13.3532 | 0.0004 | 11.1554 | 0.0004 | 90 | 90 | 90 | 3120.32 | P b c n | -P 2n 2ab | 60 | - C10 H17 Ag N3 O2 P - | - C10 H17 Ag N3 O2 P - | - C80 H136 Ag8 N24 O16 P8 - | 8 | 1
4344875 | 18.679 | 0.01 | 22.856 | 0.012 | 12.905 | 0.007 | 90 | 90 | 90 | 5509 | P n m a | -P 2ac 2n | 62 | - C52 H57 Ir2 N6 O5 - | - C52 H57 Ir2 N6 O5 - | - C208 H228 Ir8 N24 O20 - | 4 | 0.5
4344879 | 22.376 | 0.008 | 22.376 | 0.008 | 22.376 | 0.008 | 90 | 90 | 90 | 11203 | F m -3 m | -F 4 2 3 | 225 | - Co2.5 H68 N7 O59 W11 - | - Co2.4996 N7 O52 W11.0004 - | - Co19.9968 N56 O416 W88.0032 - | 8 | 0.0416667
4344883 | 5.1604 | 0.0011 | 9.1488 | 0.0018 | 17.745 | 0.003 | 90 | 90 | 90 | 837.8 | C m c m | -C 2c 2 | 63 | - Ca Pd5.219 - | - Ca Pd5.219 - | - Ca8 Pd41.752 - | 8 | 0.5
4344889 | 34.1668 | 0.001 | 34.1668 | 0.001 | 19.3425 | 0.0009 | 90 | 90 | 90 | 22579.9 | I m m m | -I 2 2 | 71 | - C46 H28 Cu3 N4 O13 - | - C46 H27 Cu3 N4 O12.999 - | - C368 H216 Cu24 N32 O103.992 - | 8 | 0.5
4344896 | 8.986 | 0.0003 | 17.7983 | 0.0004 | 21.3159 | 0.0007 | 90 | 90 | 90 | 3409.17 | P b c a | -P 2ac 2ab | 61 | - C14 H17 N O8 U - | - C14 H17 N O8 U - | - C112 H136 N8 O64 U8 - | 8 | 1
4344900 | 22.049 | 0.0011 | 9.3829 | 0.0003 | 11.5465 | 0.0005 | 90 | 90 | 90 | 2388.78 | P n a 21 | P 2c -2n | 33 | - C22 H17 N3 O11 Pb U - | - C22 H17 N3 O11 Pb U - | - C88 H68 N12 O44 Pb4 U4 - | 4 | 1
4344902 | 22.037 | 0.017 | 12.339 | 0.009 | 23.767 | 0.018 | 90 | 90 | 90 | 6463 | P c a 21 | P 2c -2ac | 29 | - C32 H53 Cl2 O3 Ti - | - C32 H53 Cl2 O3 Ti - | - C256 H424 Cl16 O24 Ti8 - | 8 | 2
4344910 | 9.413 | 0.0003 | 10.1905 | 0.0003 | 19.5205 | 0.0006 | 90 | 90 | 90 | 1872.47 | P 21 21 21 | P 2ac 2ab | 19 | - C16 H33 N O4 Sn - | - C16 H33 N O4 Sn - | - C64 H132 N4 O16 Sn4 - | 4 | 1
4344912 | 14.4599 | 0.0008 | 18.5397 | 0.0009 | 27.7172 | 0.0016 | 90 | 90 | 90 | 7430.5 | P 21 21 21 | P 2ac 2ab | 19 | - C60 H116 N4 O22 Sn6 - | - C60 H108 N4 O22 Sn6 - | - C240 H432 N16 O88 Sn24 - | 4 | 1
4344914 | 4.6731 | 0.0007 | 10.696 | 0.002 | 11.567 | 0.002 | 90 | 90 | 90 | 578.16 | P 21 21 21 | P 2ac 2ab | 19 | - H2 K O7 S V - | - K O7 S V - | - K4 O28 S4 V4 - | 4 | 1
4344923 | 17.9938 | 0.0002 | 17.9938 | 0.0002 | 22.1829 | 0.0005 | 90 | 90 | 90 | 7182.3 | I 4/m m m | -I 4 2 | 139 | - C36 H24 Cu7 I2 N8 O20 - | - C36 H24 Cu7 I2 N8 O20 - | - C144 H96 Cu28 I8 N32 O80 - | 4 | 0.125
4344924 | 19.1501 | 0.0017 | 19.1501 | 0.0017 | 11.119 | 0.0012 | 90 | 90 | 90 | 4077.6 | P 4/n m m :2 | -P 4a 2a | 129 | - C7 H3 Cu2 I N O5 - | - C7 H3 Cu2 I N O5 - | - C56 H24 Cu16 I8 N8 O40 - | 8 | 0.5
4344925 | 21.2731 | 0.0005 | 25.7339 | 0.0006 | 27.1818 | 0.0007 | 90 | 90 | 90 | 14880.4 | F m m m | -F 2 2 | 69 | - C28 H12 Cu5 I2 N4 O18 - | - C28 H12 Cu5 I2 N4 O18 - | - C224 H96 Cu40 I16 N32 O144 - | 8 | 0.25
4344927 | 17.4838 | 0.0006 | 13.9373 | 0.0005 | 17.5812 | 0.0007 | 90 | 90 | 90 | 4284.1 | P n a 21 | P 2c -2n | 33 | - C28 H48 Co K2 N4 O12 S4 - | - C28 H48 Co K2 N4 O12 S4 - | - C112 H192 Co4 K8 N16 O48 S16 - | 4 | 1
4344934 | 11.6752 | 0.0006 | 11.6752 | 0.0006 | 12.8954 | 0.0004 | 90 | 90 | 90 | 1757.78 | I 4/m | -I 4 | 87 | - C8 H16 N8 Ni2 O8 W - | - C8 H16 N8 Ni2 O8 W - | - C32 H64 N32 Ni8 O32 W4 - | 4 | 0.25
4344935 | 10.9485 | 0.0013 | 10.9485 | 0.0013 | 12.7277 | 0.0009 | 90 | 90 | 90 | 1525.7 | I 4/m c m | -I 4 2c | 140 | - C4 N4 Ni W0.5 - | - C4 N4 Ni W0.5 - | - C32 N32 Ni8 W4 - | 8 | 0.25
4344941 | 43.0255 | 0.0002 | 43.0255 | 0.0002 | 43.0255 | 0.0002 | 90 | 90 | 90 | 79648.5 | P 2 3 | P 2 2 3 | 195 | - C40 H138 Cl5 Dy9 N4 O94 - | - C40 H64 Dy9 N4 O49 - | - C960 H1536 Dy216 N96 O1176 - | 24 | 2
4344942 | 43.0069 | 0.0003 | 43.0069 | 0.0003 | 43.0069 | 0.0003 | 90 | 90 | 90 | 79545.3 | P 2 3 | P 2 2 3 | 195 | - C40 H138 Cl5 Gd9 N4 O94 - | - C40 H64 Gd9 N4 O49 - | - C960 H1536 Gd216 N96 O1176 - | 24 | 2
4344946 | 8.9525 | 0.0003 | 8.9525 | 0.0003 | 36.5514 | 0.0015 | 90 | 90 | 90 | 2929.49 | P 42 c m | P 4c -2c | 101 | - C9 H30 I7 N3 Sn2 - | - C9 H20 I7 N3 Sn2 - | - C36 H80 I28 N12 Sn8 - | 4 | 0.5
4344947 | 9.0513 | 0.001 | 9.044 | 0.0009 | 36.226 | 0.003 | 90 | 90 | 90 | 2965.5 | A e 2 a | A -2ab -2ab | 41 | - C9 H30 I7 N3 Sn2 - | - C9 H20 I7 N3 Sn2 - | - C36 H80 I28 N12 Sn8 - | 4 | 0.5
4344948 | 6.481 | 0.003 | 6.481 | 0.003 | 36.58 | 0.03 | 90 | 90 | 90 | 1536.5 | I 4 m m | I 4 -2 | 107 | - C12 H30 I7 N3 Sn2 - | - C12 I7 N3 Sn2 - | - C24 I14 N6 Sn4 - | 2 | 0.125
4344951 | 13.0471 | 0.001 | 13.5581 | 0.0015 | 9.3478 | 0.0012 | 90 | 90 | 90 | 1653.6 | P m n a | -P 2ac 2 | 53 | - C2 H12 I4 N6 Sn - | - C2 H12 I4 N6 Sn - | - C8 H48 I16 N24 Sn4 - | 4 | 0.5
4344955 | 30.7151 | 0.0015 | 8.7898 | 0.0004 | 23.0047 | 0.0015 | 90 | 90 | 90 | 6210.8 | P c a 21 | P 2c -2ac | 29 | - C2 H8 I3 N Sn - | - C2 H8 I3 N Sn - | - C48 H192 I72 N24 Sn24 - | 24 | 6
4344971 | 19.0932 | 0.0018 | 19.0932 | 0.0018 | 22.727 | 0.002 | 90 | 90 | 90 | 8285.1 | I -4 c 2 | I -4 -2c | 120 | - C36 H38 O7 Pt S4 Zn - | - C36 H38 O7 Pt S4 Zn - | - C288 H304 O56 Pt8 S32 Zn8 - | 8 | 0.5
4344984 | 12.1658 | 0.0011 | 15.5222 | 0.0015 | 21.704 | 0.002 | 90 | 90 | 90 | 4098.6 | P b c a | -P 2ac 2ab | 61 | - C12 H24 Ce N3 O15 - | - C12 H24 Ce N3 O15 - | - C96 H192 Ce8 N24 O120 - | 8 | 1
4344985 | 12.1556 | 0.0013 | 15.5056 | 0.0017 | 21.678 | 0.002 | 90 | 90 | 90 | 4085.9 | P b c a | -P 2ac 2ab | 61 | - C12 H24 N3 O15 Pr - | - C12 H24 N3 O15 Pr - | - C96 H192 N24 O120 Pr8 - | 8 | 1
4344986 | 12.1528 | 0.0014 | 15.5137 | 0.0017 | 21.672 | 0.003 | 90 | 90 | 90 | 4085.9 | P b c a | -P 2ac 2ab | 61 | - C12 H24 N3 Nd O15 - | - C12 H24 N3 Nd O15 - | - C96 H192 N24 Nd8 O120 - | 8 | 1
4345000 | 9.4262 | 0.0003 | 15.5922 | 0.0007 | 17.577 | 0.0008 | 90 | 90 | 90 | 2583.38 | P 21 21 21 | P 2ac 2ab | 19 | - C31 H28 Ir N2 O2 S - | - C31 H27 Ir N2 O2 S - | - C124 H108 Ir4 N8 O8 S4 - | 4 | 1
4345001 | 9.41597 | 0.00013 | 15.5922 | 0.0002 | 17.5922 | 0.0003 | 90 | 90 | 90 | 2582.81 | P 21 21 21 | P 2ac 2ab | 19 | - C31 H28 Ir N2 O2 S - | - C31 H27 Ir N2 O2 S - | - C124 H108 Ir4 N8 O8 S4 - | 4 | 1
4345009 | 13.813 | 0.004 | 17.028 | 0.003 | 24.472 | 0.003 | 90 | 90 | 90 | 5756 | P b c a | -P 2ac 2ab | 61 | - C32 H29 Cu I N2 O P - | - C32 H29 Cu I N2 O P - | - C256 H232 Cu8 I8 N16 O8 P8 - | 8 | 1
4345017 | 17.9947 | 0.0009 | 8.4463 | 0.0004 | 15.7807 | 0.0008 | 90 | 90 | 90 | 2398.5 | P n n m | -P 2 2n | 58 | - C22 H28 Cl2 N2 O2.5 Rh - | - C22 H28 Cl2 N2 O2.5 Rh - | - C88 H112 Cl8 N8 O10 Rh4 - | 4 | 0.5
4345021 | 12.582 | 0.004 | 12.239 | 0.004 | 9.776 | 0.003 | 90 | 90 | 90 | 1505.4 | P n a 21 | P 2c -2n | 33 | - O17 Sr2 U - | - O17 Sr2 U - | - O68 Sr8 U4 - | 4 | 1
4345023 | 9.1305 | 0.0001 | 9.1305 | 0.0001 | 8.1318 | 0.0002 | 90 | 90 | 90 | 677.92 | I 4/m c m | -I 4 2c | 140 | - As2 H4 O9 V - | - As2 H8 O9 V - | - As8 H32 O36 V4 - | 4 | 0.125
4345024 | 9.0293 | 0.0002 | 9.0293 | 0.0002 | 9.0053 | 0.0004 | 90 | 90 | 90 | 734.19 | P 4/n c c :2 | -P 4a 2ac | 130 | - As2 Li4 O9 V - | - As2 Li4 O9 V1.004 - | - As8 Li16 O36 V4.016 - | 4 | 0.25
4345029 | 7.953 | 0.0006 | 15.1091 | 0.0012 | 16.3803 | 0.0012 | 90 | 90 | 90 | 1968.3 | P 21 21 21 | P 2ac 2ab | 19 | - C20 H20 Cl N2 O5 Re - | - C20 H20 Cl N2 O5 Re - | - C80 H80 Cl4 N8 O20 Re4 - | 4 | 1
4345031 | 13.019 | 0.002 | 16.084 | 0.003 | 25.409 | 0.004 | 90 | 90 | 90 | 5320.6 | P b c a | -P 2ac 2ab | 61 | - C22 H20 F3 N5 O6 P Re S2 - | - C22 H20 F3 N5 O6 P Re S2 - | - C176 H160 F24 N40 O48 P8 Re8 S16 - | 8 | 1
4345033 | 13.0128 | 0.0018 | 16.073 | 0.002 | 25.214 | 0.004 | 90 | 90 | 90 | 5273.6 | P b c a | -P 2ac 2ab | 61 | - C22 H20 F3 Mn N5 O6 P S2 - | - C22 H20 F3 Mn N5 O6 P S2 - | - C176 H160 F24 Mn8 N40 O48 P8 S16 - | 8 | 1
4345036 | 14.1508 | 0.0005 | 14.1508 | 0.0005 | 14.1508 | 0.0005 | 90 | 90 | 90 | 2833.63 | P 21 3 | P 2ac 2ab 3 | 198 | - C19 H39 Cl Co N2 O4 S4 - | - C19 H39 Cl Co N2 O4 S4 - | - C76 H156 Cl4 Co4 N8 O16 S16 - | 4 | 0.333333
4345040 | 11.634 | 0.002 | 8.1814 | 0.0016 | 15.62 | 0.003 | 90 | 90 | 90 | 1486.7 | P m n 21 | P 2ac -2 | 31 | - C26 H42 B N10 Ti - | - C26 H42 B N10 Ti - | - C52 H84 B2 N20 Ti2 - | 2 | 0.5
4345044 | 16.1437 | 0.0009 | 33.5774 | 0.0019 | 16.8582 | 0.001 | 90 | 90 | 90 | 9138.2 | P n m a | -P 2ac 2n | 62 | - C71 H72 N21 Nd3 O38 Zn6 - | - C62 H51 N18 Nd3 O35 Zn6 - | - C248 H204 N72 Nd12 O140 Zn24 - | 4 | 0.5
4345045 | 13.531 | 0.0004 | 15.7064 | 0.0004 | 15.8985 | 0.0004 | 90 | 90 | 90 | 3378.8 | P 21 21 21 | P 2ac 2ab | 19 | - C34 H31 Cu Dy N6 O10 - | - C34 H31 Cu Dy N6 O10 - | - C136 H124 Cu4 Dy4 N24 O40 - | 4 | 1
4345046 | 17.2573 | 0.0007 | 13.7983 | 0.0005 | 23.6297 | 0.0008 | 90 | 90 | 90 | 5626.7 | P b c a | -P 2ac 2ab | 61 | - C32 H28 Cu N3 Na O4 - | - C32 H28 Cu N3 Na O4 - | - C256 H224 Cu8 N24 Na8 O32 - | 8 | 1
4345048 | 25.5559 | 0.0018 | 18.5893 | 0.0013 | 18.6003 | 0.0014 | 90 | 90 | 90 | 8836.4 | C m c e | -C 2ac 2 | 64 | - C24 H38 Cl4 F12 N8 O5 Tm - | - C24 H38 Cl4 F12 N8 O5 Tm - | - C192 H304 Cl32 F96 N64 O40 Tm8 - | 8 | 0.5
4345049 | 9.3369 | 0.0019 | 25.001 | 0.006 | 4.1165 | 0.0008 | 90 | 90 | 90 | 960.9 | C m c m | -C 2c 2 | 63 | - D0.53 Ge Sr - | - D0.5275 Ge Sr - | - D8.44 Ge16 Sr16 - | 16 | 1
4345054 | 15.622 | 0.002 | 4.1113 | 0.0007 | 4.4732 | 0.0007 | 90 | 90 | 90 | 287.3 | P n m a | -P 2ac 2n | 62 | - Ba D1.86 Si - | - Ba D1.862 Si - | - Ba4 D7.448 Si4 - | 4 | 0.5
4345062 | 12.0551 | 0.0007 | 14.0115 | 0.0008 | 23.6059 | 0.0013 | 90 | 90 | 90 | 3987.3 | P 21 21 21 | P 2ac 2ab | 19 | - C36 H50 B2 F11 Fe2 N8 - | - C36 H50 B2 F11 Fe2 N8 - | - C144 H200 B8 F44 Fe8 N32 - | 4 | 1
4345080 | 7.7552 | 0.0009 | 7.7552 | 0.0009 | 7.7552 | 0.0009 | 90 | 90 | 90 | 466.42 | P 41 3 2 | P 4bd 2ab 3 | 213 | - Al0.425 Au3.575 Na2 - | - Al0.425 Au3.575 Na2 - | - Al1.7 Au14.3 Na8 - | 4 | 0.166667
4345081 | 7.7133 | 0.0003 | 7.7133 | 0.0003 | 7.7133 | 0.0003 | 90 | 90 | 90 | 458.9 | P 41 3 2 | P 4bd 2ab 3 | 213 | - Al1.54 Au2.46 Na2 - | - Al1.54 Au2.46 Na2 - | - Al6.16 Au9.84 Na8 - | 4 | 0.166667
4345083 | 15.8894 | 0.0006 | 23.4727 | 0.0008 | 10.1435 | 0.0003 | 90 | 90 | 90 | 3783.2 | P m m n | -P 2ab 2a | 59 | - C14.5 H8.25 Co0.25 F5 N O3.25 P0.75 Yb0.25 - | - C14.5 H7 Co0.25 F5 N O3.25 P0.75 Yb0.25 - | - C116 H56 Co2 F40 N8 O26 P6 Yb2 - | 8
4345084 | 16.3919 | 0.0011 | 23.5424 | 0.0017 | 10.2182 | 0.0007 | 90 | 90 | 90 | 3943.3 | P m m n | -P 2ab 2a | 59 | - C13.75 H8.25 Co0.25 F5 N O3.5 P0.75 Yb0.25 - | - C13.75 H5.5 Co0.25 F5 N O3.5 P0.75 Yb0.25 - | - C110 H44 Co2 F40 N8 O28 P6 Yb2 - | 8
4345086 | 11.5921 | 0.0001 | 13.8526 | 0.0001 | 21.0122 | 0.0002 | 90 | 90 | 90 | 3374.15 | P 21 21 21 | P 2ac 2ab | 19 | - C40 H28 N5 O2 Os P - | - C40 H28 N5 O2 Os P - | - C160 H112 N20 O8 Os4 P4 - | 4 | 1
4345087 | 11.5597 | 0.0002 | 14.1233 | 0.0002 | 20.9986 | 0.0003 | 90 | 90 | 90 | 3428.25 | P 21 21 21 | P 2ac 2ab | 19 | - C40 H28 N5 O3 Os P - | - C40 H28 N5 O3 Os P - | - C160 H112 N20 O12 Os4 P4 - | 4 | 1
4345120 | 17.878 | 0.002 | 17.878 | 0.002 | 17.878 | 0.002 | 90 | 90 | 90 | 5714.2 | F -4 3 c | F -4a 2 3 | 219 | - Cu8 S12 Sn3 - | - Cu8 S12 Sn3 - | - Cu32 S48 Sn12 - | 4 | 0.0416667
4345128 | 14.659 | 0.003 | 19.465 | 0.004 | 41.766 | 0.008 | 90 | 90 | 90 | 11917 | P b c a | -P 2ac 2ab | 61 | - C42 H98 Al Ba Hf2 O14 - | - C42 H98 Al Ba Hf2 O14 - | - C336 H784 Al8 Ba8 Hf16 O112 - | 8 | 1
4345129 | 19.1952 | 0.0004 | 14.5226 | 0.0004 | 41.735 | 0.0009 | 90 | 90 | 90 | 11634.2 | P c a 21 | P 2c -2ac | 29 | - C42 H98 Ba Ga Hf2 O14 - | - C42 H98 Ba Ga Hf2 O14 - | - C336 H784 Ba8 Ga8 Hf16 O112 - | 8 | 2
4345130 | 14.838 | 0.003 | 19.613 | 0.004 | 41.736 | 0.008 | 90 | 90 | 90 | 12146 | P b c a | -P 2ac 2ab | 61 | - C42 H98 Al Ba O14 Zr2 - | - C42 H98 Al Ba O14 Zr2 - | - C336 H784 Al8 Ba8 O112 Zr16 - | 8 | 1
4345134 | 4.2567 | 0.0009 | 14.105 | 0.003 | 32.412 | 0.007 | 90 | 90 | 90 | 1946 | C m c m | -C 2c 2 | 63 | - Bi2 Pb6 Se9 - | - Bi2 Pb6 Se9 - | - Bi8 Pb24 Se36 - | 4 | 0.25
4345135 | 28.7379 | 0.0019 | 28.7379 | 0.0019 | 10.0804 | 0.0007 | 90 | 90 | 90 | 8325.1 | I 41/a | -I 4ad | 88 | - C22 H28 Cl N3 Os - | - C22 H28 Cl N3 Os - | - C352 H448 Cl16 N48 Os16 - | 16
4345136 | 28.1686 | 0.0016 | 28.1686 | 0.0016 | 10.1755 | 0.0007 | 90 | 90 | 90 | 8074 | I 41/a | -I 4ad | 88 | - C21 H26 Cl N3 Os - | - C21 H26 Cl N3 Os - | - C336 H416 Cl16 N48 Os16 - | 16
4345141 | 28.6971 | 0.0011 | 28.6971 | 0.0011 | 10.0994 | 0.0005 | 90 | 90 | 90 | 8317.1 | I 41/a | -I 4ad | 88 | - C22 H28 Cl N3 Ru - | - C22 H28 Cl N3 Ru - | - C352 H448 Cl16 N48 Ru16 - | 16
4345142 | 28.0525 | 0.0015 | 28.0525 | 0.0015 | 10.1626 | 0.0006 | 90 | 90 | 90 | 7997.4 | I 41/a | -I 4ad | 88 | - C21 H26 Cl N3 Ru - | - C21 H26 Cl N3 Ru - | - C336 H416 Cl16 N48 Ru16 - | 16
4345163 | 21.6108 | 0.0008 | 13.2513 | 0.0006 | 26.3273 | 0.0012 | 90 | 90 | 90 | 7539.4 | P b c a | -P 2ac 2ab | 61 | - C32 H41 Cl2 I2 N5 Pd2 - | - C32 H41 Cl2 I2 N5 Pd2 - | - C256 H328 Cl16 I16 N40 Pd16 - | 8 | 1
4345164 | 14.083 | 0.0004 | 5.3517 | 0.0011 | 18.7291 | 0.0014 | 90 | 90 | 90 | 1411.6 | P c a 21 | P 2c -2ac | 29 | - La Na3 O8 P2 - | - La Na3 O8 P2 - | - La8 Na24 O64 P16 - | 8 | 2
4345172 | 48.1145 | 0.0014 | 26.6472 | 0.0018 | 28.6307 | 0.001 | 90 | 90 | 90 | 36708 | C m c 21 | C 2c -2 | 36 | - C104 H500 Cl21 O378 Tb37 - | - C104 H175 Cl14 O250 Tb37 - | - C416 H700 Cl56 O1000 Tb148 - | 4 | 0.5
4345173 | 49.948 | 0.01 | 27.552 | 0.006 | 29.639 | 0.006 | 90 | 90 | 90 | 40788 | C m c 21 | C 2c -2 | 36 | - C104 H490 Cl21 Eu37 O378 - | - C104 H175 Cl14 Eu37 O250 - | - C416 H700 Cl56 Eu148 O1000 - | 4 | 0.5
4345174 | 12.2518 | 0.0001 | 12.2518 | 0.0001 | 7.2893 | 0.0002 | 90 | 90 | 90 | 1094.17 | I -4 | I -4 | 82 | - C24 H20 F6 P U - | - C24 H20 F6 P U - | - C48 H40 F12 P2 U2 - | 2 | 0.25
4345176 | 5.1811 | 0.0002 | 5.1811 | 0.0002 | 12.9329 | 0.0004 | 90 | 90 | 90 | 347.17 | I 41/a m d :2 | -I 4bd 2 | 141 | - H1.97 O5.33 P V1.23 - | - O5 P V1.23 - | - O20 P4 V4.92 - | 4 | 0.125
4345177 | 6.8601 | 0.0002 | 10.0648 | 0.0004 | 18.7786 | 0.0006 | 90 | 90 | 90 | 1296.58 | P m c 21 | P 2c -2 | 26 | - C9 H10 Ag I2 N S - | - C9 H10 Ag I2 N S - | - C36 H40 Ag4 I8 N4 S4 - | 4 | 1
4345178 | 19.286 | 0.003 | 19.286 | 0.003 | 7.4995 | 0.0015 | 90 | 90 | 90 | 2789.4 | P 42/n :2 | -P 4bc | 86 | - C10 H12 Ag I2 N S - | - C10 H12 Ag I2 N S - | - C80 H96 Ag8 I16 N8 S8 - | 8 | 1
4345180 | 4.5663 | 0.0002 | 12.8097 | 0.0007 | 24.477 | 0.0011 | 90 | 90 | 90 | 1431.73 | P 21 21 21 | P 2ac 2ab | 19 | - C7 H7 Ag2 I3 N2 S - | - C7 H7 Ag2 I3 N2 S - | - C28 H28 Ag8 I12 N8 S4 - | 4 | 1
4345185 | 12.589 | 0.003 | 20.726 | 0.004 | 17.533 | 0.004 | 90 | 90 | 90 | 4574.7 | P b c n | -P 2n 2ab | 60 | - C40 H57 B2 N13 U - | - C40 H57 B2 N13 U - | - C160 H228 B8 N52 U4 - | 4 | 0.5
4345189 | 12.3579 | 0.0004 | 36.6595 | 0.0015 | 17.992 | 0.0007 | 90 | 90 | 90 | 8151 | P b c n | -P 2n 2ab | 60 | - C61 H85 Cl5 Co2 Cr2 N14 O20 - | - C61 H85 Cl5 Co2 Cr2 N14 O20 - | - C244 H340 Cl20 Co8 Cr8 N56 O80 - | 4 | 0.5
4345200 | 14.7986 | 0.0009 | 13.1965 | 0.0008 | 11.7993 | 0.0007 | 90 | 90 | 90 | 2304.3 | P n a 21 | P 2c -2n | 33 | - C23 H25 F3 N4 O4 - | - C23 H25 F3 N4 O4 - | - C92 H100 F12 N16 O16 - | 4 | 1
4345202 | 34.991 | 0.002 | 34.991 | 0.002 | 34.991 | 0.002 | 90 | 90 | 90 | 42842 | I a -3 d | -I 4bd 2c 3 | 230 | - C28 H26 Br2 Mn N4 O8 - | - C28 H26 Br2 Mn N4 O8 - | - C1344 H1248 Br96 Mn48 N192 O384 - | 48 | 0.5
4345204 | 8.7418 | 0.0013 | 24.418 | 0.004 | 25.523 | 0.004 | 90 | 90 | 90 | 5448.1 | P b c a | -P 2ac 2ab | 61 | - C27 H37 In N2 O4 - | - C27 H37 In N2 O4 - | - C216 H296 In8 N16 O32 - | 8 | 1
4345207 | 11.4511 | 0.0008 | 7.3352 | 0.0005 | 12.4911 | 0.0013 | 90 | 90 | 90 | 1049.2 | P n m a | -P 2ac 2n | 62 | - K2 O12 Te3 Th - | - K2 O12 Te3 Th - | - K8 O48 Te12 Th4 - | 4 | 0.5
4345209 | 32.283 | 0.003 | 11.4771 | 0.0009 | 27.246 | 0.002 | 90 | 90 | 90 | 10095.1 | P c a 21 | P 2c -2ac | 29 | - C107 H164 K N7 O9 U - | - C107 H164 K N7 O9 U - | - C428 H656 K4 N28 O36 U4 - | 4 | 1
4345214 | 12.605 | 0.002 | 12.605 | 0.002 | 13.626 | 0.003 | 90 | 90 | 90 | 2165 | I 4/m | -I 4 | 87 | - C48 H72 O81 Zr12 - | - C48 H72 O81 Zr12 - | - C48 H72 O81 Zr12 - | 1 | 0.0625
4345215 | 9.5206 | 0.0002 | 9.5206 | 0.0002 | 6.2002 | 0.0001 | 90 | 90 | 90 | 561.997 | P -4 21 m | P -4 2ab | 113 | - Ge2 Mn O S6 Sr2 - | - Ge2 Mn O S6 Sr2 - | - Ge4 Mn2 O2 S12 Sr4 - | 2 | 0.25
4345216 | 9.4311 | 0.0002 | 9.4311 | 0.0002 | 6.1845 | 0.0001 | 90 | 90 | 90 | 550.084 | P -4 21 m | P -4 2ab | 113 | - Ge2 O S6 Sr2 Zn - | - Ge2 O S6 Sr2 Zn - | - Ge4 O2 S12 Sr4 Zn2 - | 2 | 0.25
4345224 | 17.1442 | 0.0008 | 18.398 | 0.0007 | 20.6284 | 0.001 | 90 | 90 | 90 | 6506.6 | P c a b | -P 2bc 2ac | 61 | - C40 H32 Cu2 N8 O42 Si W12 - | - C40 H32 Cu2 N8 O42 Si W12 - | - C160 H128 Cu8 N32 O168 Si4 W48 - | 4 | 0.5
4345226 | 37.8968 | 0.0003 | 37.8968 | 0.0003 | 37.8968 | 0.0003 | 90 | 90 | 90 | 54426.2 | P a -3 | -P 2ac 2ab 3 | 205 | - C194 H167 Cl10 Eu4 N27 O91 - | - C194 H167 Cl10 Eu4 N27 O91 - | - C1552 H1336 Cl80 Eu32 N216 O728 - | 8 | 0.333333
4345238 | 26.6257 | 0.0004 | 26.6257 | 0.0004 | 20.2942 | 0.0006 | 90 | 90 | 90 | 14387.1 | P -4 21 m | P -4 2ab | 113 | - C37 H19 N6 O12 Zn3 - | - C37 H19 N6 O12 Zn3 - | - C296 H152 N48 O96 Zn24 - | 8 | 1
4345241 | 17.3699 | 0.001 | 17.3699 | 0.001 | 19.8944 | 0.0012 | 90 | 90 | 90 | 6002.4 | I -4 m 2 | I -4 -2 | 119 | - C48 H32 Co8 N8 O25 - | - C48 H32 Co8 N8 O25 - | - C96 H64 Co16 N16 O50 - | 2 | 0.125
4345242 | 15.1399 | 0.0015 | 16.345 | 0.002 | 23.168 | 0.003 | 90 | 90 | 90 | 5733.2 | P 21 21 21 | P 2ac 2ab | 19 | - C58 H87 Cl N4 P2 Pt - | - C58 H87 Cl N4 P2 Pt - | - C232 H348 Cl4 N16 P8 Pt4 - | 4 | 1
4345253 | 17.378 |  | 13.673 |  | 24.615 |  | 90 | 90 | 90 | 5848.75 | P c a 21 | P 2c -2ac | 29 | - C72 H60 Co P2 S4 - | - C72 H60 Co P2 S4 - | - C288 H240 Co4 P8 S16 - | 4 | 1
4345254 | 15.2694 | 0.0011 | 4.06 | 0.0002 | 11.9108 | 0.0009 | 90 | 90 | 90 | 738.4 | P n m a | -P 2ac 2n | 62 | - D1.2 Ge Sr - | - D1.19733 Ge Sr - | - D14.368 Ge12 Sr12 - | 12 | 1.5
4345255 | 16.3097 | 0.001 | 4.5554 | 0.0002 | 12.9169 | 0.0007 | 90 | 90 | 90 | 959.69 | P n m a | -P 2ac 2n | 62 | - Ba D1.28 Sn - | - Ba D1.278 Sn - | - Ba12 D15.336 Sn12 - | 12 | 1.5
4345256 | 4.7659 | 0.0005 | 11.8281 | 0.0014 | 4.1542 | 0.0005 | 90 | 90 | 90 | 234.18 | C m c m | -C 2c 2 | 63 | - D0.2 Ge Sr - | - D0.204 Ge Sr - | - D0.816 Ge4 Sr4 - | 4 | 0.25
4345260 | 26.2509 | 0.0011 | 11.7782 | 0.0005 | 46.5792 | 0.0019 | 90 | 90 | 90 | 14401.7 | P b c a | -P 2ac 2ab | 61 | - C22 H24 B Co F4 K N2 O6 - | - C22 H24 B Co F4 K N2 O6 - | - C528 H576 B24 Co24 F96 K24 N48 O144 - | 24 | 3
4345266 | 13.3791 | 0.0012 | 10.5086 | 0.0008 | 6.7456 | 0.0006 | 90 | 90 | 90 | 948.4 | P n m a | -P 2ac 2n | 62 | - Cl3 H15 N5 Ru - | - Cl3 H15 N5 Ru - | - Cl12 H60 N20 Ru4 - | 4 | 0.5
4345267 | 7.0951 | 0.0013 | 7.0951 | 0.0013 | 17.034 | 0.004 | 90 | 90 | 90 | 857.5 | I 4/m m m | -I 4 2 | 139 | - Cl10 K4 O Ru2 - | - Cl10 K4 O Ru2 - | - Cl20 K8 O2 Ru4 - | 2 | 0.0625
4345280 | 19.0056 | 0.0007 | 13.9177 | 0.0006 | 12.0441 | 0.0005 | 90 | 90 | 90 | 3185.8 | P c a 21 | P 2c -2ac | 29 | - C12 H36 B12 Br6 N2 - | - C12 H36 B12 Br6 N2 - | - C48 H144 B48 Br24 N8 - | 4 | 1
4345283 | 10.2497 | 0.0002 | 14.5802 | 0.0003 | 19.211 | 0.0004 | 90 | 90 | 90 | 2870.94 | P 21 21 21 | P 2ac 2ab | 19 | - C11 H33 B12 Br6 N3 - | - C11 H33 B12 Br6 N3 - | - C44 H132 B48 Br24 N12 - | 4 | 1
4345284 | 14.8804 | 0.0002 | 14.8804 | 0.0002 | 8.667 | 0.0003 | 90 | 90 | 90 | 1919.1 | P 42/n :2 | -P 4bc | 86 | - C20 H48 Ge4 N4 S10 - | - C20 H48 Ge4 N4 S10 - | - C40 H96 Ge8 N8 S20 - | 2 | 0.25
4345285 | 10.9718 | 0.0002 | 10.9718 | 0.0002 | 35.1588 | 0.0019 | 90 | 90 | 90 | 4232.4 | I 41/a :2 | -I 4ad | 88 | - C24 H40 Ge4 N4 O6 S10 - | - C24 H40 Ge4 N4 O6 S10 - | - C96 H160 Ge16 N16 O24 S40 - | 4 | 0.25
4345288 | 16.0719 | 0.0006 | 16.0719 | 0.0006 | 9.5961 | 0.0009 | 90 | 90 | 90 | 2478.7 | P 42/n :2 | -P 4bc | 86 | - C36 H52 Ge4 N4 S10 - | - C36 H52 Ge4 N4 S10 - | - C72 H104 Ge8 N8 S20 - | 2 | 0.25
4345289 | 16.49 | 0.0003 | 16.49 | 0.0003 | 9.6098 | 0.0004 | 90 | 90 | 90 | 2613.1 | P 42/n :2 | -P 4bc | 86 | - C40 H60 Ge4 N4 S10 - | - C40 H60 Ge4 N4 S10 - | - C80 H120 Ge8 N8 S20 - | 2 | 0.25
4345290 | 15.794 | 0.0006 | 15.794 | 0.0006 | 10.4551 | 0.0009 | 90 | 90 | 90 | 2608 | P 42/n :2 | -P 4bc | 86 | - C48 H44 Ge4 N4 S10 - | - C48 H44 Ge4 N4 S10 - | - C96 H88 Ge8 N8 S20 - | 2 | 0.25
4345300 | 13.212 | 0.003 | 24.938 | 0.007 | 27.221 | 0.007 | 90 | 90 | 90 | 8969 | P b c a | -P 2ac 2ab | 61 | - C35 H56 Al Cl6 Fe O10 Ti3 - | - C35 H56 Al Cl6 Fe O10 Ti3 - | - C280 H448 Al8 Cl48 Fe8 O80 Ti24 - | 8 | 1
4345303 | 8.2653 | 0.0016 | 34.916 | 0.006 | 13.17 | 0.002 | 90 | 90 | 90 | 3800.7 | F d d 2 | F 2 -2d | 43 | - C16 H24 Cl2 O4 Ti2 - | - C16 H24 Cl2 O4 Ti2 - | - C128 H192 Cl16 O32 Ti16 - | 8 | 0.5
4345305 | 19.52 | 0.007 | 14.47 | 0.005 | 7.4736 | 0.0018 | 90 | 90 | 90 | 2111 | P n a 21 | P 2c -2n | 33 | - C21 H29 Cl O4 Ti2 - | - C21 H29 Cl O4 Ti2 - | - C84 H116 Cl4 O16 Ti8 - | 4 | 1
4345328 | 13.4698 | 0.0003 | 23.7635 | 0.0005 | 25.6963 | 0.0005 | 90 | 90 | 90 | 8225.1 | P b c a | -P 2ac 2ab | 61 | - C40 H33 B F20 Fe N4 O2 - | - C40 H33 B F20 Fe N4 O2 - | - C320 H264 B8 F160 Fe8 N32 O16 - | 8 | 1
4345334 | 28.859 | 0.002 | 28.859 | 0.002 | 28.859 | 0.002 | 90 | 90 | 90 | 24035 | P a -3 | -P 2ac 2ab 3 | 205 | - C102 H130 B4 N24 S7 Y4 - | - C102 H130 B4 N24 S7 Y4 - | - C816 H1040 B32 N192 S56 Y32 - | 8 | 0.333333
4345348 | 10.00478 | 3e-05 | 10.00478 | 3e-05 | 10.00478 | 3e-05 | 90 | 90 | 90 | 1001.43 | P 21 3 | P 2ac 2ab 3 | 198 | - Fe2 K2 O12 S3 - | - Fe2 K2 O12 S3 - | - Fe8 K8 O48 S12 - | 4 | 0.333333
4345349 | 4.810648 | 8e-06 | 11.91795 | 3e-05 | 18.67516 | 4e-05 | 90 | 90 | 90 | 1070.7 | P 21 21 21 | P 2ac 2ab | 19 | - Cu2 K2 O12 S3 - | - Cu2 K2 O12 S3 - | - Cu8 K8 O48 S12 - | 4 | 1
4345369 | 9.6921 | 0.0003 | 8.4322 | 0.0003 | 4.7188 | 0.0002 | 90 | 90 | 90 | 385.65 | P n m a | -P 2ac 2n | 62 | - Mo O2 - | - Mo O2 - | - Mo12 O24 - | 12 | 1.5
4345383 | 17.5691 | 0.0014 | 17.5691 | 0.0014 | 23.399 | 0.004 | 90 | 90 | 90 | 7222.6 | I 41/a c d :2 | -I 4bd 2c | 142 | - Mg Sb11 Sr14 - | - Mg Sb11 Sr14 - | - Mg8 Sb88 Sr112 - | 8 | 0.25
4345384 | 17.3442 | 0.0011 | 17.3442 | 0.0011 | 22.981 | 0.003 | 90 | 90 | 90 | 6913.2 | I 41/a c d :2 | -I 4bd 2c | 142 | - Eu14 Mg Sb11 - | - Eu14 Mg Sb11 - | - Eu112 Mg8 Sb88 - | 8 | 0.25
4345392 | 10.5113 | 0.0003 | 14.3575 | 0.0004 | 21.2636 | 0.0006 | 90 | 90 | 90 | 3209.02 | P 21 21 21 | P 2ac 2ab | 19 | - C34 H31 Cu N4 Na O4 - | - C34 H31 Cu N4 Na O4 - | - C136 H124 Cu4 N16 Na4 O16 - | 4 | 1
4345393 | 13.478 | 0.004 | 15.682 | 0.005 | 15.861 | 0.004 | 90 | 90 | 90 | 3352.4 | P 21 21 21 | P 2ac 2ab | 19 | - C34 H31 Cu N6 O10 Tb - | - C34 H31 Cu N6 O10 Tb - | - C136 H124 Cu4 N24 O40 Tb4 - | 4 | 1
4345394 | 13.4892 | 0.0004 | 15.7803 | 0.0004 | 15.8966 | 0.0005 | 90 | 90 | 90 | 3383.81 | P 21 21 21 | P 2ac 2ab | 19 | - C34 H31 Cu Gd N6 O10 - | - C34 H31 Cu Gd N6 O10 - | - C136 H124 Cu4 Gd4 N24 O40 - | 4 | 1
4345398 | 23.557 | 0.004 | 22.381 | 0.003 | 24.904 | 0.004 | 90 | 90 | 90 | 13130 | P b c a | -P 2ac 2ab | 61 | - C77 H56 Cl2 O P4 Rh2 - | - C77 H56 Cl2 O P4 Rh2 - | - C616 H448 Cl16 O8 P32 Rh16 - | 8 | 1
4345405 | 8.3901 | 0.0003 | 11.3249 | 0.0004 | 4.295 | 0.0002 | 90 | 90 | 90 | 408.1 | P n m a | -P 2ac 2n | 62 | - Ba Ge2 Ni2 - | - Ba Ge2 Ni2 - | - Ba4 Ge8 Ni8 - | 4 | 0.5
4345406 | 4.26654 | 8e-05 | 4.26654 | 8e-05 | 11.2544 | 0.0002 | 90 | 90 | 90 | 204.868 | I 4/m m m | -I 4 2 | 139 | - Ba Ge2 Ni2 - | - Ba Ge2 Ni2 - | - Ba2 Ge4 Ni4 - | 2 | 0.0625
4345418 | 19.1847 | 0.0008 | 23.868 | 0.0011 | 6.4934 | 0.0002 | 90 | 90 | 90 | 2973.3 | P 21 21 2 | P 2 2ab | 18 | - C26 H34 Cu N2 O13 U - | - C26 H30 Cu N2 O13 U - | - C104 H120 Cu4 N8 O52 U4 - | 4 | 1
4345419 | 8.8464 | 0.0003 | 10.582 | 0.0002 | 22.7846 | 0.001 | 90 | 90 | 90 | 2132.93 | P 21 21 21 | P 2ac 2ab | 19 | - C16 H26 Cd O13 U - | - C16 H26 Cd O13 U - | - C64 H104 Cd4 O52 U4 - | 4 | 1
4345420 | 18.0521 | 0.0008 | 18.0521 | 0.0008 | 19.4747 | 0.0013 | 90 | 90 | 90 | 6346.4 | I 41/a | -I 4ad | 88 | - C24 H34 Na2 O18 U2 - | - C24 H34 Na2 O18 U2 - | - C192 H272 Na16 O144 U16 - | 8
4345421 | 18.1546 | 0.0005 | 18.1546 | 0.0005 | 19.5356 | 0.0008 | 90 | 90 | 90 | 6438.7 | I 41/a | -I 4ad | 88 | - C24 H34 Ag2 O18 U2 - | - C24 H34 Ag2 O18 U2 - | - C192 H272 Ag16 O144 U16 - | 8
4345422 | 17.8219 | 0.0004 | 17.8219 | 0.0004 | 19.9154 | 0.0007 | 90 | 90 | 90 | 6325.5 | I 41 | I 4bw | 80 | - C48 H68 Na4 O36 U4 - | - C48 H68 Na4 O36 U4 - | - C192 H272 Na16 O144 U16 - | 4 | 0.5
4345423 | 16.9724 | 0.0003 | 16.9724 | 0.0003 | 23.6721 | 0.0005 | 90 | 90 | 90 | 6819 | P 43 21 2 | P 4nw 2abw | 96 | - C24 H38 O20 Pb U2 - | - C24 H36 O20 Pb U2 - | - C192 H288 O160 Pb8 U16 - | 8 | 1
4345424 | 7.6087 | 0.001 | 8.7312 | 0.0012 | 16.561 | 0.002 | 90 | 90 | 90 | 1100.2 | P 21 21 21 | P 2ac 2ab | 19 | - C9 H10 N O7 V - | - C9 H10 N O7 V - | - C36 H40 N4 O28 V4 - | 4 | 1
4345432 | 15.6497 | 0.0011 | 11.9057 | 0.0009 | 26.558 | 0.002 | 90 | 90 | 90 | 4948.3 | P b c n | -P 2n 2ab | 60 | - C52 H70 N2 O7 V2 - | - C52 H70 N2 O7 V2 - | - C208 H280 N8 O28 V8 - | 4 | 0.5
4345439 | 17.7574 | 0.0018 | 16.0785 | 0.0017 | 19.521 | 0.002 | 90 | 90 | 90 | 5573.5 | P b c a | -P 2ac 2ab | 61 | - C21 H41 Cl Cu N3 S Si3 - | - C21 H41 Cl Cu N3 S Si3 - | - C168 H328 Cl8 Cu8 N24 S8 Si24 - | 8 | 1
4345441 | 17.993 | 0.002 | 15.7923 | 0.0016 | 19.676 | 0.002 | 90 | 90 | 90 | 5591 | P b c a | -P 2ac 2ab | 61 | - C21 H41 Cl Cu N3 Se Si3 - | - C21 H41 Cl Cu N3 Se Si3 - | - C168 H328 Cl8 Cu8 N24 Se8 Si24 - | 8 | 1
4345442 | 18.1256 | 0.0019 | 15.6375 | 0.0016 | 19.893 | 0.002 | 90 | 90 | 90 | 5638.5 | P b c a | -P 2ac 2ab | 61 | - C21 H41 Br Cu N3 Se Si3 - | - C21 H41 Br Cu N3 Se Si3 - | - C168 H328 Br8 Cu8 N24 Se8 Si24 - | 8 | 1
4345449 | 11.0487 | 0.0006 | 7.8742 | 0.0004 | 8.9089 | 0.0004 | 90 | 90 | 90 | 775.07 | P c a 21 | P 2c -2ac | 29 | - B10 H8 Na2 O20 - | - B10 H8 Na2 O20 - | - B20 H16 Na4 O40 - | 2 | 0.5
4345461 | 3.875 | 0.002 | 3.875 | 0.002 | 3.875 | 0.002 | 90 | 90 | 90 | 58.19 | P m -3 m | -P 4 2 3 | 221 | - C0.97 Al0.89 Mn3.11 - | - C0.97 Al0.891 Mn3.109 - | - C0.97 Al0.891 Mn3.109 - | 1 | 0.0208333
4345465 | 14.573 | 0.005 | 17.493 | 0.005 | 20.244 | 0.005 | 90 | 90 | 90 | 5161 | P c c n | -P 2ab 2ac | 56 | - C54 H70 Fe2 N4 Si - | - C54 H70 Fe2 N4 Si - | - C216 H280 Fe8 N16 Si4 - | 4 | 0.5
4345470 | 34.95 | 0.03 | 17.274 | 0.014 | 16.676 | 0.013 | 90 | 90 | 90 | 10068 | P m c n | -P 2n 2a | 62 | - C62 H68 Er3 N18 O43 Zn6 - | - C62 H52 Er3 N18 O35 Zn6 - | - C248 H208 Er12 N72 O140 Zn24 - | 4 | 0.5
4345471 | 15.988 | 0.004 | 33.274 | 0.008 | 16.952 | 0.004 | 90 | 90 | 90 | 9018 | P n m a | -P 2ac 2n | 62 | - C62 H39 N18 O43 Yb3 Zn6 - | - C62 H39 N18 O43 Yb3 Zn6 - | - C248 H156 N72 O172 Yb12 Zn24 - | 4 | 0.5
4345472 | 16.0539 | 0.0017 | 33.204 | 0.004 | 17.1178 | 0.0018 | 90 | 90 | 90 | 9124.7 | P n m a | -P 2ac 2n | 62 | - C62 H37 N18 O43 Tb3 Zn6 - | - C62 H37 N18 O43 Tb3 Zn6 - | - C248 H148 N72 O172 Tb12 Zn24 - | 4 | 0.5
4345473 | 16.2825 | 0.0008 | 33.8405 | 0.0017 | 16.9649 | 0.0008 | 90 | 90 | 90 | 9347.8 | P n m a | -P 2ac 2n | 62 | - C62 H37 Eu3 N18 O49 Zn6 - | - C62 H37 Eu3 N18 O49 Zn6 - | - C248 H148 Eu12 N72 O196 Zn24 - | 4 | 0.5
4345482 | 14.055 | 0.009 | 20.208 | 0.013 | 7.933 | 0.005 | 90 | 90 | 90 | 2253 | P n m a | -P 2ac 2n | 62 | - C22 H32 Mo2 O6 - | - C22 H32 Mo2 O6 - | - C88 H128 Mo8 O24 - | 4 | 0.5
4345489 | 29.341 | 0.006 | 14.916 | 0.003 | 17.883 | 0.004 | 90 | 90 | 90 | 7827 | P n a 21 | P 2c -2n | 33 | - C64 H76 N2 O18 P2 Pt9 - | - C64 H76 N2 O18 P2 Pt9 - | - C256 H304 N8 O72 P8 Pt36 - | 4 | 1
4345502 | 6.742 | 0.006 | 14.722 | 0.014 | 17.494 | 0.013 | 90 | 90 | 90 | 1736 | P b c a | -P 2ac 2ab | 61 | - C5 H6 Cd Cl3 N - | - C5 H6 Cd Cl3 N - | - C40 H48 Cd8 Cl24 N8 - | 8 | 1
4345503 | 6.7876 | 0.0014 | 7.3532 | 0.0015 | 17.718 | 0.004 | 90 | 90 | 90 | 884.3 | A m m a | -A 2a 2a | 63 | - C5 H6 Cd Cl3 N - | - C5 H6 Cd Cl3 N - | - C20 H24 Cd4 Cl12 N4 - | 4 | 0.25
4345504 | 10.262 | 0.002 | 15.262 | 0.003 | 3.8035 | 0.0008 | 90 | 90 | 90 | 595.7 | P n m m | -P 2c 2bc | 59 | - C5 H6 Cd2 Cl5 N - | - C5 H6 Cd2 Cl5 N - | - C10 H12 Cd4 Cl10 N2 - | 2
4345505 | 20.19 | 0.05 | 15.23 | 0.04 | 3.793 | 0.009 | 90 | 90 | 90 | 1166 | P n m a | -P 2ac 2n | 62 | - C5 H6 Cd2 Cl5 N - | - C5 H6 Cd2 Cl5 N - | - C20 H24 Cd8 Cl20 N4 - | 4 | 0.5
4345508 | 9.0583 | 0.0005 | 13.878 | 0.0008 | 45.661 | 0.003 | 90 | 90 | 90 | 5740.1 | P 21 21 21 | P 2ac 2ab | 19 | - C18 H8 Mn N2 O8 Re - | - C18 H8 Mn N2 O8 Re - | - C216 H96 Mn12 N24 O96 Re12 - | 12 | 3
4345511 | 17.25 | 0.04 | 17.57 | 0.04 | 16.79 | 0.03 | 90 | 90 | 90 | 5089 | I b a m | -I 2 2c | 72 | - C60 Cd4 N36 P4 - | - C60 Cd4 N36 P4 - | - C120 Cd8 N72 P8 - | 2 | 0.125
4345512 | 17.056 | 0.004 | 16.624 | 0.004 | 17.063 | 0.004 | 90 | 90 | 90 | 4838 | C m c e | -C 2ac 2 | 64 | - C60 Cd4 N36 P4 - | - C60 Cd4 N36 P4 - | - C120 Cd8 N72 P8 - | 2 | 0.125
4345514 | 15.7873 | 0.0005 | 7.273 | 0.0002 | 17.5934 | 0.0005 | 90 | 90 | 90 | 2020.09 | P n a 21 | P 2c -2n | 33 | - C28 H21 N3 - | - C28 H21 N3 - | - C112 H84 N12 - | 4 | 1
4345531 | 10.7364 | 0.0013 | 13.0536 | 0.0015 | 22.849 | 0.003 | 90 | 90 | 90 | 3202.3 | P 21 21 21 | P 2ac 2ab | 19 | - C30 H22 Dy F9 O8 - | - C30 H22 Dy F9 O8 - | - C120 H88 Dy4 F36 O32 - | 4 | 1
4345536 | 21.355 | 0.0003 | 20.519 | 0.0005 | 25.315 | 0.0005 | 90 | 90 | 90 | 11092.6 | P b c n | -P 2n 2ab | 60 | - C117 H116 N6 O4 Th - | - C117 H116 N6 O4 Th - | - C468 H464 N24 O16 Th4 - | 4 | 0.5
4345541 | 13.9846 | 0.0014 | 22.079 | 0.002 | 19.893 | 0.002 | 90 | 90 | 90 | 6142.3 | P n m a | -P 2ac 2n | 62 | - C66 H66 B4 Co2 N18 O2 - | - C66 H66 B4 Co2 N18 O2 - | - C264 H264 B16 Co8 N72 O8 - | 4 | 0.5
4345542 | 20.228 | 0.004 | 9.862 | 0.002 | 22.726 | 0.005 | 90 | 90 | 90 | 4533.6 | P n m a | -P 2ac 2n | 62 | - C49 H41 B2 Co F6 N10 - | - C49 H41 B2 Co F6 N10 - | - C196 H164 B8 Co4 F24 N40 - | 4 | 0.5
4345544 | 68.484 | 0.004 | 27.666 | 0.0014 | 7.9665 | 0.0004 | 90 | 90 | 90 | 15094 | F d d 2 | F 2 -2d | 43 | - C42 H42 B2 Co N10 - | - C42 H42 B2 Co N10 - | - C672 H672 B32 Co16 N160 - | 16 | 1
4345547 | 21.879 | 0.002 | 23.701 | 0.003 | 19.687 | 0.002 | 90 | 90 | 90 | 10208.8 | P n m a | -P 2ac 2n | 62 | - C66.5 H76.5 Co2 F6 N13.5 O11 Si - | - C50 H34 Co2 F6 N10 O5 Si - | - C200 H136 Co8 F24 N40 O20 Si4 - | 4 | 0.5
4345551 | 12.561 | 0.001 | 15.5956 | 0.0011 | 23.6294 | 0.0013 | 90 | 90 | 90 | 4628.9 | P c c n | -P 2ab 2ac | 56 | - C39 H61 Cl4 N2 O3 Sm - | - C39 H61 Cl4 N2 O3 Sm - | - C156 H244 Cl16 N8 O12 Sm4 - | 4 | 0.5
4345552 | 12.5613 | 0.0007 | 15.5216 | 0.0008 | 23.5331 | 0.0011 | 90 | 90 | 90 | 4588.3 | P c c n | -P 2ab 2ac | 56 | - C39 H61 Cl4 N2 O3 Y - | - C39 H61 Cl4 N2 O3 Y - | - C156 H244 Cl16 N8 O12 Y4 - | 4 | 0.5
4345554 | 17.933 | 0.0006 | 26.3905 | 0.0008 | 16.6146 | 0.0005 | 90 | 90 | 90 | 7863 | C m c m | -C 2c 2 | 63 | - C52 H116 Co4 N5 Na O28 - | - C52 H104 Co4 N5 Na O27.9991 - | - C208 H416 Co16 N20 Na4 O111.996 - | 4 | 0.25
4345555 | 13.903 | 0.003 | 19.813 | 0.005 | 11.393 | 0.003 | 90 | 90 | 90 | 3138.3 | F d d 2 | F 2 -2d | 43 | - C12 H4 O16 U2 - | - C12 H4 O16 U2 - | - C96 H32 O128 U16 - | 8 | 0.5
4345564 | 5.455 | 0.0001 | 5.455 | 0.0001 | 10.8253 | 0.0003 | 90 | 90 | 90 | 322.129 | I -4 | I -4 | 82 | - Cu1.646 Li0.354 S4 Sn Zn - | - Cu1.647 Li0.353 S4 Sn Zn - | - Cu3.294 Li0.706 S8 Sn2 Zn2 - | 2 | 0.25
4345567 | 30.6411 | 0.001 | 30.6411 | 0.001 | 22.9614 | 0.0017 | 90 | 90 | 90 | 21557.9 | I 4/m m m | -I 4 2 | 139 | - C51 H30 Cu6 O33 - | - C51 H30 Cu6 O33 - | - C408 H240 Cu48 O264 - | 8 | 0.25
4345568 | 25.8389 | 0.0006 | 25.8389 | 0.0006 | 21.5389 | 0.0006 | 90 | 90 | 90 | 14380.4 | P 4/n n c | -P 4a 2bc | 126 | - C80 H64 N22 O17 Zn6 - | - C76 H48 N20 O17 Zn6 - | - C304 H192 N80 O68 Zn24 - | 4
4345571 | 14.1385 | 0.0007 | 16.4928 | 0.0008 | 21.4412 | 0.001 | 90 | 90 | 90 | 4999.7 | P 21 21 21 | P 2ac 2ab | 19 | - C38 H76 Cl3 N6 O2 P3 Pt3 - | - C38 H76 Cl3 N6 O2 P3 Pt3 - | - C152 H304 Cl12 N24 O8 P12 Pt12 - | 4 | 1
4345576 | 10.596 | 0.004 | 10.832 | 0.005 | 19.906 | 0.008 | 90 | 90 | 90 | 2284.7 | P 21 21 21 | P 2ac 2ab | 19 | - C22 H34 Cl N3 Ni O2 - | - C22 H34 Cl N3 Ni O2 - | - C88 H136 Cl4 N12 Ni4 O8 - | 4 | 1
4345579 | 9.772 | 0.004 | 11.822 | 0.005 | 19.955 | 0.008 | 90 | 90 | 90 | 2305.3 | P 21 21 21 | P 2ac 2ab | 19 | - C22 H34 Br N3 Ni O2 - | - C22 H34 Br N3 Ni O2 - | - C88 H136 Br4 N12 Ni4 O8 - | 4 | 1
4345580 | 9.797 | 0.004 | 11.919 | 0.005 | 20.149 | 0.008 | 90 | 90 | 90 | 2352.8 | P 21 21 21 | P 2ac 2ab | 19 | - C22 H34 I N3 Ni O2 - | - C22 H34 I N3 Ni O2 - | - C88 H136 I4 N12 Ni4 O8 - | 4 | 1
4345581 | 8.936 | 0.004 | 13.257 | 0.006 | 19.731 | 0.009 | 90 | 90 | 90 | 2337.4 | P 21 21 21 | P 2ac 2ab | 19 | - C22 H34 N6 Ni O2 - | - C22 H34 N6 Ni O2 - | - C88 H136 N24 Ni4 O8 - | 4 | 1
4345582 | 9.44821 | 9e-05 | 10.20805 | 9e-05 | 25.8807 | 0.0002 | 90 | 90 | 90 | 2496.14 | P 21 21 21 | P 2ac 2ab | 19 | - C24 H39 N3 Ni O2 - | - C24 H39 N3 Ni O2 - | - C96 H156 N12 Ni4 O8 - | 4 | 1
4345583 | 11.44998 | 0.00017 | 14.0215 | 0.0002 | 17.5861 | 0.0003 | 90 | 90 | 90 | 2823.38 | P 21 21 21 | P 2ac 2ab | 19 | - C26 H45 N3 Ni O2 Si - | - C26 H45 N3 Ni O2 Si - | - C104 H180 N12 Ni4 O8 Si4 - | 4 | 1
4345584 | 15.0708 | 3e-05 | 15.0708 | 3e-05 | 12.09666 | 5e-05 | 90 | 90 | 90 | 2747.5 | P 41 | P 4w | 76 | - C28 H38 F N3 Ni O2 - | - C28 H38 F N3 Ni O2 - | - C112 H152 F4 N12 Ni4 O8 - | 4 | 1
4345585 | 9.068 | 0.004 | 13.448 | 0.007 | 22.127 | 0.011 | 90 | 90 | 90 | 2698 | P 21 21 21 | P 2ac 2ab | 19 | - C30 H39 N3 Ni O2 - | - C30 H39 N3 Ni O2 - | - C120 H156 N12 Ni4 O8 - | 4 | 1
4345586 | 8.92444 | 0.0001 | 13.18377 | 0.00017 | 19.0512 | 0.0002 | 90 | 90 | 90 | 2241.52 | P 21 21 21 | P 2ac 2ab | 19 | - C22 H35 N3 Ni O2 - | - C22 H35 N3 Ni O2 - | - C88 H140 N12 Ni4 O8 - | 4 | 1
4345588 | 8.02343 | 0.00016 | 12.8832 | 0.0003 | 17.6864 | 0.0003 | 90 | 90 | 90 | 1828.2 | P 21 21 21 | P 2ac 2ab | 19 | - C18 H24 Cl N3 Ni O2 - | - C18 H24 Cl N3 Ni O2 - | - C72 H96 Cl4 N12 Ni4 O8 - | 4 | 1
4345590 | 8.25806 | 4e-05 | 12.98362 | 8e-05 | 17.61718 | 9e-05 | 90 | 90 | 90 | 1888.91 | P 21 21 21 | P 2ac 2ab | 19 | - C18 H26 Br N3 Ni O2 - | - C18 H26 Br N3 Ni O2 - | - C72 H104 Br4 N12 Ni4 O8 - | 4 | 1
4345592 | 10.9598 | 0.0003 | 19.6153 | 0.0006 | 22.1528 | 0.0007 | 90 | 90 | 90 | 4762.4 | P 21 21 21 | P 2ac 2ab | 19 | - C56 H54 Cl N O P2 Ru S - | - C56 H54 Cl N O P2 Ru S - | - C224 H216 Cl4 N4 O4 P8 Ru4 S4 - | 4 | 1
4345608 | 23.621 | 0.005 | 23.621 | 0.005 | 62.101 | 0.005 | 90 | 90 | 90 | 34649 | I 41 | I 4bw | 80 | - C144 H128 Mn4 N32 Nb2 - | - C144 H128 Mn4 N32 Nb2 - | - C1152 H1024 Mn32 N256 Nb16 - | 8 | 1
4345609 | 22.9169 | 0.0001 | 22.9169 | 0.0001 | 62.7877 | 0.0008 | 90 | 90 | 90 | 32975.1 | I 41 | I 4bw | 80 | - C144 H128 Fe4 N32 Nb2 - | - C144 H128 Fe4 N32 Nb2 - | - C1152 H1024 Fe32 N256 Nb16 - | 8 | 1
4345614 | 41.196 | 0.005 | 41.196 | 0.005 | 41.196 | 0.005 | 90 | 90 | 90 | 69914 | F m -3 m | -F 4 2 3 | 225 | - C96 Fe48 Li12 O956 P112 U48 - | - C96 Fe48 Li12 O956 P112 U48 - | - C192 Fe96 Li24 O1912 P224 U96 - | 2 | 0.0104167
4345631 | 30.75 | 0.006 | 20.975 | 0.004 | 15.835 | 0.003 | 90 | 90 | 90 | 10213 | P n m a | -P 2ac 2n | 62 | - C34 H103 Cu9 O45 S8 Si18 - | - C34 H103 Cu9 O45 S8 Si18 - | - C136 H412 Cu36 O180 S32 Si72 - | 4 | 0.5
4345635 | 38.399 | 0.006 | 38.399 | 0.006 | 38.399 | 0.006 | 90 | 90 | 90 | 56619 | I m -3 m | -I 4 2 3 | 229 | - C150 H72 Co3 N12 O70 Zr12 - | - C150 H72 Co3 N12 O70 Zr12 - | - C600 H288 Co12 N48 O280 Zr48 - | 4 | 0.0416667
4345636 | 38.4988 | 0.0008 | 38.4988 | 0.0008 | 38.4988 | 0.0008 | 90 | 90 | 90 | 57061 | I m -3 m | -I 4 2 3 | 229 | - C146.9 H72 Co3 N12 O66.9 Zr12 - | - C146.903 H72 Co3 N12 O66.9028 Zr12 - | - C587.611 H288 Co12 N48 O267.611 Zr48 - | 4 | 0.0416667
4345637 | 38.5333 | 0.0008 | 38.5333 | 0.0008 | 38.5333 | 0.0008 | 90 | 90 | 90 | 57215 | I m -3 m | -I 4 2 3 | 229 | - C146.89 H72 Co3 N12 O66.89 Zr12 - | - C146.892 H72 Co3 N12 O66.892 Zr12 - | - C587.568 H288 Co12 N48 O267.568 Zr48 - | 4 | 0.0416667
4345646 | 24.767 | 0.0006 | 24.767 | 0.0006 | 16.3241 | 0.0005 | 90 | 90 | 90 | 10013.3 | P -4 21 c | P -4 2n | 114 | - C41 H38 Eu F12 N O9 S4 - | - C41 H38 Eu F12 N O9 S4 - | - C328 H304 Eu8 F96 N8 O72 S32 - | 8 | 1
4345648 | 24.819 | 0.0012 | 10.0187 | 0.0005 | 24.1023 | 0.001 | 90 | 90 | 90 | 5993.1 | P c a 21 | P 2c -2ac | 29 | - C69 H64 Eu N O8 - | - C69 H64 Eu N O8 - | - C276 H256 Eu4 N4 O32 - | 4 | 1
4345649 | 19.3748 | 0.0005 | 19.3748 | 0.0005 | 43.244 | 0.002 | 90 | 90 | 90 | 16233.1 | P 41 21 2 | P 4abw 2nw | 92 | - C36 H38 F9 N2 O6 Tb - | - C36 H38 F9 N2 O6 Tb - | - C576 H608 F144 N32 O96 Tb16 - | 16 | 2
4345654 | 19.9852 | 0.0008 | 20.8204 | 0.0009 | 10.3313 | 0.0004 | 90 | 90 | 90 | 4298.9 | P n a 21 | P 2c -2n | 33 | - C148 H192 Br12 F12 Fe4 N28 O16 S4 - | - C148 H192 Br12 F12 Fe4 N28 O16 S4 - | - C148 H192 Br12 F12 Fe4 N28 O16 S4 - | 1 | 0.25
4345655 | 17.0345 | 0.0005 | 17.0345 |  | 17.0345 |  | 90 | 90 | 90 | 4942.97 | P 21 3 | P 2ac 2ab 3 | 198 | - C54 H69 Fe N7 O - | - C54 H69 Fe N7 O - | - C216 H276 Fe4 N28 O4 - | 4 | 0.333333
4345660 | 13.56238 | 6e-05 | 13.56238 | 6e-05 | 14.93712 | 0.00013 | 90 | 90 | 90 | 2747.51 | P 42 b c | P 4c -2ab | 106 | - B7 Ba12 F4 Li0.5 Na0.5 O21 - | - B7 Ba12 F4 Li0.6 Na0.4 O21 - | - B28 Ba48 F16 Li2.4 Na1.6 O84 - | 4 | 0.5
4345662 | 6.4338 | 0.0004 | 13.1595 | 0.0008 | 14.176 | 0.0013 | 90 | 90 | 90 | 1200.22 | P 21 21 21 | P 2ac 2ab | 19 | - C10 H23 N O3 - | - C10 H23 N O3 - | - C40 H92 N4 O12 - | 4 | 1
4345664 | 7.0878 | 0.0003 | 15.2637 | 0.0013 | 27.1491 | 0.0013 | 90 | 90 | 90 | 2937.2 | P 21 21 21 | P 2ac 2ab | 19 | - C29 H45 N O7 Sn - | - C29 H45 N O7 Sn - | - C116 H180 N4 O28 Sn4 - | 4 | 1
4345666 | 9.0471 | 0.0003 | 11.6291 | 0.0004 | 12.3359 | 0.0005 | 90 | 90 | 90 | 1297.86 | P 21 21 21 | P 2ac 2ab | 19 | - C10 H20 Br Ge N O3 - | - C10 H20 Br Ge N O3 - | - C40 H80 Br4 Ge4 N4 O12 - | 4 | 1
4345668 | 22.675 | 0.005 | 11.418 | 0.002 | 17.749 | 0.004 | 90 | 90 | 90 | 4595.3 | P n a 21 | P 2c -2n | 33 | - C30 H74 O4 Si7 Yb - | - C30 H74 O4 Si7 Yb - | - C120 H296 O16 Si28 Yb4 - | 4 | 1
4345670 | 19.344 | 0.004 | 20.358 | 0.004 | 36.442 | 0.007 | 90 | 90 | 90 | 14351 | P b c a | -P 2ac 2ab | 61 | - C72 H212 O3 Si28 Yb2 - | - C72 H212 O3 Si28 Yb2 - | - C288 H848 O12 Si112 Yb8 - | 4 | 0.5
4345679 | 18.9774 | 0.0008 | 16.3898 | 0.0004 | 23.4059 | 0.0007 | 90 | 90 | 90 | 7280.1 | P b c a | -P 2ac 2ab | 61 | - C74 H86 Br1.33 Cl0.68 N8 O6 - | - C74 H86 Br1.326 Cl0.674 N8 O6 - | - C296 H344 Br5.304 Cl2.696 N32 O24 - | 4 | 0.5
4345680 | 3.1942 | 0.001 | 3.1942 | 0.001 | 8.054 | 0.002 | 90 | 90 | 90 | 82.17 | P 4/n m m | -P 4a 2a | 129 | - Ga Re Si - | - Ga Re Si - | - Ga2 Re2 Si2 - | 2
4345684 | 16.3043 | 0.0004 | 12.2138 | 0.0003 | 18.5935 | 0.0005 | 90 | 90 | 90 | 3702.66 | P b c a | -P 2ac 2ab | 61 | - C12 H12 Br2 Cl4 Cu2 N2 - | - C12 H12 Br2 Cl4 Cu2 N2 - | - C96 H96 Br16 Cl32 Cu16 N16 - | 8 | 1
4345685 | 16.0831 | 0.0004 | 12.2128 | 0.0003 | 18.5204 | 0.0005 | 90 | 90 | 90 | 3637.77 | P b c a | -P 2ac 2ab | 61 | - C6 H6 Cl3 Cu N - | - C6 H6 Cl3 Cu N - | - C96 H96 Cl48 Cu16 N16 - | 16 | 2
4345710 | 18.9011 | 0.0008 | 14.8488 | 0.0007 | 12.9302 | 0.0006 | 90 | 90 | 90 | 3629 | F d d 2 | F 2 -2d | 43 | - C8 H8 Cu I5 N4 - | - C8 H8 Cu I5 N4 - | - C64 H64 Cu8 I40 N32 - | 8 | 0.5
4345717 | 7.2479 | 0.0002 | 7.4525 | 0.0003 | 7.8022 | 0.0002 | 90 | 90 | 90 | 421.44 | P m m n | -P 2ab 2a | 59 | - Dy Mn3 O6 - | - Dy Mn3 O6 - | - Dy4 Mn12 O24 - | 4
4345734 | 14.8979 | 0.0003 | 19.1466 | 0.0003 | 25.3158 | 0.0003 | 90 | 90 | 90 | 7221.2 | P 21 21 21 | P 2ac 2ab | 19 | - C69 H85 Cl2 Co N5 O12 P3 Ru2 - | - C69 H83 Cl2 Co N5 O12 P3 Ru2 - | - C276 H332 Cl8 Co4 N20 O48 P12 Ru8 - | 4 | 1
4345738 | 12.598 | 0.003 | 18.186 | 0.004 | 20.913 | 0.004 | 90 | 90 | 90 | 4791.3 | P 21 21 21 | P 2ac 2ab | 19 | - C28 H68 Hf3 N6 O33 - | - C28 H68 Hf3 N6 O33 - | - C112 H272 Hf12 N24 O132 - | 4 | 1
4345743 | 13.675 | 0.004 | 13.785 | 0.004 | 23.598 | 0.006 | 90 | 90 | 90 | 4448 | P 21 21 21 | P 2ac 2ab | 19 | - C32 H37.55 Cl N6 O3 Re - | - C32 H37.545 Cl N6 O3 Re - | - C128 H150.18 Cl4 N24 O12 Re4 - | 4 | 1
4345756 | 25.994 | 0.017 | 25.994 | 0.017 | 33.868 | 0.017 | 90 | 90 | 90 | 22884 | I 41/a c d :2 | -I 4bd 2c | 142 | - C60 H88 B4 Cu12 N24 S16 W4 - | - C60 H88 B4 Cu12 N24 S16 W4 - | - C480 H704 B32 Cu96 N192 S128 W32 - | 8 | 0.25
4345760 | 15.9175 | 0.0009 | 17.1766 | 0.0009 | 21.6397 | 0.0011 | 90 | 90 | 90 | 5916.5 | P 21 21 21 | P 2ac 2ab | 19 | - C59 H35 Eu F18 O10 P2 - | - C59 H35 Eu F18 O10 P2 - | - C236 H140 Eu4 F72 O40 P8 - | 4 | 1
4345761 | 27.686 | 0.003 | 27.686 | 0.003 | 3.7678 | 0.0005 | 90 | 90 | 90 | 2888.1 | P 4/n | -P 4a | 85 | - C18 H10 F N2 O3 - | - C16 H10 F N3 O3 - | - C128 H80 F8 N24 O24 - | 8
4345768 | 24.0267 | 0.0009 | 17.1784 | 0.0004 | 20.7235 | 0.0006 | 90 | 90 | 90 | 8553.4 | P n a 21 | P 2c -2n | 33 | - C72 H62 Cl2 Gd2 Mn4 N14 O30 - | - C72 H62 Cl2 Gd2 Mn4 N14 O30 - | - C288 H248 Cl8 Gd8 Mn16 N56 O120 - | 4 | 1
4345772 | 16.4 | 0.005 | 21.773 | 0.006 | 9.744 | 0.003 | 90 | 90 | 90 | 3479.4 | P n m a | -P 2ac 2n | 62 | - C35 H56 Al N2 O2 P - | - C35 H56 Al N2 O2 P - | - C140 H224 Al4 N8 O8 P4 - | 4 | 0.5
4345774 | 12.5577 | 0.0009 | 12.5577 |  | 12.5577 |  | 90 | 90 | 90 | 1980.3 | P a -3 | -P 2ac 2ab 3 | 205 | - B12 Cl12 Na2 - | - B12 Cl12 Na2 - | - B48 Cl48 Na8 - | 4 | 0.166667
4345775 | 12.4694 | 0.0004 | 12.4694 |  | 12.4694 |  | 90 | 90 | 90 | 1938.82 | P a -3 | -P 2ac 2ab 3 | 205 | - B12 Cl12 Na2 - | - B12 Cl12 Na2 - | - B48 Cl48 Na8 - | 4 | 0.166667
4345783 | 15.5602 | 0.0003 | 8.848 | 0.0002 | 18.2092 | 0.0004 | 90 | 90 | 90 | 2506.98 | P n m a | -P 2ac 2n | 62 | - C19 H26 Cl2 Fe N6 O8 - | - C19 H26 Cl2 Fe N6 O8 - | - C76 H104 Cl8 Fe4 N24 O32 - | 4 | 0.5
4345784 | 38.5333 | 0.0008 | 38.5333 | 0.0008 | 38.5333 | 0.0008 | 90 | 90 | 90 | 57215 | I m -3 m | -I 4 2 3 | 229 | - C149.83 H72 Co3 N12 O69.83 Zr12 - | - C149.832 H72 Co3 N12 O69.832 Zr12 - | - C599.328 H288 Co12 N48 O279.328 Zr48 - | 4 | 0.0416667
4345801 | 10.5338 | 0.0001 | 14.2032 | 0.0002 | 15.2605 | 0.0002 | 90 | 90 | 90 | 2283.18 | P 21 21 21 | P 2ac 2ab | 19 | - C25 H23 N4 O3 Re - | - C25 H23 N4 O3 Re - | - C100 H92 N16 O12 Re4 - | 4 | 1
4345805 | 19.6199 |  | 19.6199 |  | 15.9273 |  | 90 | 90 | 90 | 6131.06 | P 42 b c | P 4c -2ab | 106 | - C22 H24 Cu4 I4 N4 O0.5 - | - C22 H23 Cu4 I4 N4 O0.5 - | - C176 H184 Cu32 I32 N32 O4 - | 8 | 1
4345807 | 26.343 | 0.003 | 27.158 | 0.004 | 27.158 |  | 90 | 90 | 90 | 19429 | P b c a | -P 2ac 2ab | 61 | - C50 H61 Cd4 Cu6 N4 O30 - | - C50 H61 Cd4 Cu6 N4 O30 - | - C400 H488 Cd32 Cu48 N32 O240 - | 8 | 1
4345815 | 13.53491 | 8e-05 | 13.53491 | 8e-05 | 14.93849 | 0.00016 | 90 | 90 | 90 | 2736.64 | P 42 b c | P 4c -2ab | 106 | - B7 Ba12 F4 Li O21 - | - B7 Ba12 F4 Li O21 - | - B28 Ba48 F16 Li4 O84 - | 4 | 0.5
4345816 | 13.59612 | 0.00013 | 13.59612 | 0.00013 | 14.9394 | 0.0003 | 90 | 90 | 90 | 2761.62 | P 42 b c | P 4c -2ab | 106 | - B7 Ba12 F4 Na O21 - | - B7 Ba12 F4 Na O21 - | - B28 Ba48 F16 Na4 O84 - | 4 | 0.5
4345823 | 10.69 | 0.003 | 16.365 | 0.004 | 18.851 | 0.005 | 90 | 90 | 90 | 3297.8 | P 21 21 21 | P 2ac 2ab | 19 | - C35 H39 B Cu F4 N2 O P - | - C35 H39 B Cu F4 N2 O P - | - C140 H156 B4 Cu4 F16 N8 O4 P4 - | 4 | 1
4345824 | 25.123 | 0.0019 | 60.748 | 0.005 | 9.0059 | 0.0006 | 90 | 90 | 90 | 13744.6 | F d d 2 | F 2 -2d | 43 | - C37 H38 B Cu F4 N3 P - | - C37 H38 B Cu F4 N3 P - | - C592 H608 B16 Cu16 F64 N48 P16 - | 16 | 1
4345830 | 19.3489 | 0.0009 | 19.3489 | 0.0009 | 43.5781 | 0.0039 | 90 | 90 | 90 | 16314.8 | P 41 21 2 | P 4abw 2nw | 92 | - C36 H38 F9 N2 O6 Sm - | - C36 H38 F9 N2 O6 Sm - | - C576 H608 F144 N32 O96 Sm16 - | 16 | 2
4345832 | 22.765 | 0.006 | 19.288 | 0.006 | 7.634 | 0.002 | 90 | 90 | 90 | 3352 | P n a 21 | P 2c -2n | 33 | - C28 H25 Cl5 F6 N5 P Ru - | - C28 H25 Cl5 F6 N5 P Ru - | - C112 H100 Cl20 F24 N20 P4 Ru4 - | 4 | 1
4345841 | 17.5788 | 0.0006 | 18.3829 | 0.0006 | 22.6662 | 0.0008 | 90 | 90 | 90 | 7324.6 | P 21 21 21 | P 2ac 2ab | 19 | - C36 H37 Cl Ir N3 - | - C36 H37 Cl Ir N3 - | - C288 H296 Cl8 Ir8 N24 - | 8 | 2
4345844 | 6.38972 | 0.00016 | 6.38972 | 0.00016 | 12.7872 | 0.0011 | 90 | 90 | 90 | 522.08 | I 41/a m d | -I 4bd 2 | 141 | - Au2 Ba S2 - | - Au2 Ba S2 - | - Au8 Ba4 S8 - | 4
4345845 | 20.597 | 0.004 | 20.597 | 0.004 | 20.597 | 0.004 | 90 | 90 | 90 | 8738 | I -4 3 m | I -4 2 3 | 217 | - C130 H174 Ag3 F12 N54 O12 S4 - | - C130 H174 Ag3 F12 N54 O12 S4 - | - C260 H348 Ag6 F24 N108 O24 S8 - | 2 | 0.0416667
4345850 | 19.054 | 0.007 | 19.054 | 0.007 | 32.418 | 0.012 | 90 | 90 | 90 | 11770 | I 4/m | -I 4 | 87 | - C120 H144 N48 O24 Pd8 - | - C120 H144 N48 O24 Pd8 - | - C240 H288 N96 O48 Pd16 - | 2 | 0.125
4345856 | 18.993 | 0.002 | 12.5282 | 0.0014 | 18.014 | 0.002 | 90 | 90 | 90 | 4286.4 | P c a 21 | P 2c -2ac | 29 | - C46 H54 Li2 N4 O2 - | - C46 H54 Li2 N4 O2 - | - C184 H216 Li8 N16 O8 - | 4 | 1
4345862 | 21.71 | 0.0004 | 21.71 | 0.0004 | 30.5654 | 0.0012 | 90 | 90 | 90 | 14406.2 | I 41/a c d | -I 4bd 2c | 142 | - C48 H68 N8 O39 Tb4 - | - C48 H68 N8 O39 Tb4 - | - C384 H544 N64 O312 Tb32 - | 8
4345863 | 23.964 | 0.003 | 23.964 | 0.003 | 23.964 | 0.003 | 90 | 90 | 90 | 13762 | I 21 3 | I 2b 2c 3 | 199 | - C75 Mn2 N12 O45 Tb8 - | - C75 Mn2 N12 O45 Tb8 - | - C300 Mn8 N48 O180 Tb32 - | 4 | 0.166667
4345866 | 14.405 | 0.004 | 14.405 | 0.004 | 18.418 | 0.005 | 90 | 90 | 90 | 3821.8 | P 4/n c c | -P 4a 2ac | 130 | - C38 H28 Mn3 N10 O4 - | - C38 H28 Mn3 N10 O4 - | - C152 H112 Mn12 N40 O16 - | 4
4345867 | 14.408 | 0.004 | 14.408 | 0.004 | 18.361 | 0.005 | 90 | 90 | 90 | 3811.6 | P 4/n c c | -P 4a 2ac | 130 | - C38 H28 Mn3 N10 O4.25 - | - C38 H28 Mn3 N10 O4.25 - | - C152 H112 Mn12 N40 O17 - | 4
4345868 | 14.422 | 0.003 | 14.422 | 0.003 | 18.294 | 0.004 | 90 | 90 | 90 | 3805 | P 4/n c c | -P 4a 2ac | 130 | - C38 H28 Mn3 N10 O4.66 - | - C38 H28 Mn3 N10 O4.66 - | - C152 H112 Mn12 N40 O18.64 - | 4
4345869 | 14.178 | 0.003 | 14.47 | 0.003 | 18.385 | 0.003 | 90 | 90 | 90 | 3771.8 | P c c n | -P 2ab 2ac | 56 | - C38 H28 Mn3 N10 O5 - | - C38 H28 Mn3 N10 O5 - | - C152 H112 Mn12 N40 O20 - | 4 | 0.5
4345870 | 14.102 | 0.002 | 14.359 | 0.002 | 18.392 | 0.003 | 90 | 90 | 90 | 3724.2 | P c c n | -P 2ab 2ac | 56 | - C38 H28 Mn3 N10 O5 - | - C38 H28 Mn3 N10 O5 - | - C152 H112 Mn12 N40 O20 - | 4 | 0.5
4345871 | 14.36 | 0.004 | 14.36 | 0.004 | 18.449 | 0.006 | 90 | 90 | 90 | 3804.4 | P 4/n c c | -P 4a 2ac | 130 | - C38 H28 Mn3 N10 O4 - | - C38 H28 Mn3 N10 O4 - | - C152 H112 Mn12 N40 O16 - | 4
4345872 | 7.416 | 0.001 | 9.592 | 0.002 | 5.689 | 0.001 | 90 | 90 | 90 | 404.68 | P m m n :2 | -P 2ab 2a | 59 | - H4 O11 P2 V2 - | - H4 O11 P2 V2 - | - H8 O22 P4 V4 - | 2 | 0.25
4345879 | 23.3908 | 0.0018 | 16.0481 | 0.0013 | 21 | 0.002 | 90 | 90 | 90 | 7882.9 | C m c e | -C 2ac 2 | 64 | - C64 H64 Cl4 Mn6 N12 O34 - | - C64 H62 Cl4 Mn6 N12 O34 - | - C256 H248 Cl16 Mn24 N48 O136 - | 4 | 0.25
4345884 | 13.9994 | 0.0003 | 15.4896 | 0.0003 | 15.7389 | 0.0003 | 90 | 90 | 90 | 3412.9 | P 21 21 21 | P 2ac 2ab | 19 | - C44 H32 O4 P2 - | - C44 H32 O4 P2 - | - C176 H128 O16 P8 - | 4 | 1
4345886 | 15.4702 | 0.0008 | 15.4702 | 0.0008 | 12.3125 | 0.0006 | 90 | 90 | 90 | 2946.7 | I 41 2 2 | I 4bw 2bw | 98 | - C11 H11 In N O6 - | - C11 H11 In N O6 - | - C88 H88 In8 N8 O48 - | 8 | 0.5
4345890 | 12.1766 | 0.0014 | 13.1172 | 0.0013 | 33.945 | 0.004 | 90 | 90 | 90 | 5421.8 | P b c a | -P 2ac 2ab | 61 | - C23 H32 B3 F8 N3 O2 - | - C23 H32 B3 F8 N3 O2 - | - C184 H256 B24 F64 N24 O16 - | 8 | 1
4345893 | 11.7157 | 0.0004 | 11.7157 | 0.0004 | 16.8663 | 0.0006 | 90 | 90 | 90 | 2315.03 | P 42/n n m | -P 4ac 2bc | 134 | - C33 H40 Fe6 N2 O16 - | - C33 H40 Fe6 N2 O16 - | - C66 H80 Fe12 N4 O32 - | 2
4345902 | 14.273 | 0.003 | 14.273 | 0.003 | 18.451 | 0.005 | 90 | 90 | 90 | 3758.8 | P 4/n c c | -P 4a 2ac | 130 | - C38 H28 Mn3 N10 O4 - | - C38 H28 Mn3 N10 O4 - | - C152 H112 Mn12 N40 O16 - | 4
4345905 | 24.608 | 0.014 | 19.504 | 0.012 | 12.206 | 0.007 | 90 | 90 | 90 | 5858 | P n m a | -P 2ac 2n | 62 | - C54 H74 D12 Li2 N6 O4 Si4 U - | - C54 H74 D12 Li2 N6 O4 Si4 U - | - C216 H296 D48 Li8 N24 O16 Si16 U4 - | 4 | 0.5
4345909 | 11.4426 | 0.0007 | 13.6213 | 0.0007 | 15.6534 | 0.0008 | 90 | 90 | 90 | 2439.8 | C c c m | -C 2 2c | 66 | - C8 H12 Ag2 B12 F12 N4 - | - C8 H12 Ag2 B12 F12 N4 - | - C32 H48 Ag8 B48 F48 N16 - | 4 | 0.25
4345922 | 8.7412 | 0.0003 | 23.776 | 0.0006 | 24.6736 | 0.0007 | 90 | 90 | 90 | 5127.9 | P b c a | -P 2ac 2ab | 61 | - C23.5 H22 N3 O10.5 Tb - | - C23.5 H22 N3 O10.5 Tb - | - C188 H176 N24 O84 Tb8 - | 8 | 1
4345923 | 12.344 | 0.0002 | 8.29446 | 0.00013 | 23.7201 | 0.0005 | 90 | 90 | 90 | 2428.63 | P b c m | -P 2c 2b | 57 | - C23 H14 N3 O6 Tb - | - C23 H14 N3 O6 Tb - | - C92 H56 N12 O24 Tb4 - | 4 | 0.5
4345924 | 8.5937 | 0.0002 | 24.2425 | 0.0007 | 24.6767 | 0.0006 | 90 | 90 | 90 | 5141 | P b c a | -P 2ac 2ab | 61 | - C23 H24 N3 O11 Tb - | - C23 H24 N3 O11 Tb - | - C184 H192 N24 O88 Tb8 - | 8 | 1
4345931 | 15.5618 | 0.0008 | 14.1127 | 0.0007 | 23.1335 | 0.0019 | 90 | 90 | 90 | 5080.6 | P b c n | -P 2n 2ab | 60 | - C52 H65 Cu F6 Mg N4 - | - C52 H64 Cu F6 Mg N4 - | - C208 H256 Cu4 F24 Mg4 N16 - | 4 | 0.5
4345932 | 6.1845 | 0.0003 | 18.1622 | 0.0008 | 20.0419 | 0.0007 | 90 | 90 | 90 | 2251.19 | P 21 21 21 | P 2ac 2ab | 19 | - C24 H15 Cu F10 N2 - | - C24 H15 Cu F10 N2 - | - C96 H60 Cu4 F40 N8 - | 4 | 1
4345943 | 15.3807 | 0.0006 | 14.2441 | 0.0006 | 21.9973 | 0.0009 | 90 | 90 | 90 | 4819.3 | P b c a | -P 2ac 2ab | 61 | - C20 H18 Cl4 Co2 N8 - | - C20 H18 Cl4 Co2 N8 - | - C160 H144 Cl32 Co16 N64 - | 8 | 1
4345959 | 6.2732 | 0.0002 | 5.391 | 0.0001 | 9.1288 | 0.0002 | 90 | 90 | 90 | 308.725 | P n m a | -P 2ac 2n | 62 | - K N O3 - | - K N O3 - | - K4 N4 O12 - | 4 | 0.5
4345965 | 10.33101 | 9e-05 | 12.83882 | 0.00012 | 13.61886 | 0.00013 | 90 | 90 | 90 | 1806.38 | P 21 21 21 | P 2ac 2ab | 19 | - C18 H15 I2 P - | - C18 H15 I2 P - | - C72 H60 I8 P4 - | 4 | 1
4345972 | 12.2921 | 0.0003 | 38.2596 | 0.001 | 9.0269 | 0.0002 | 90 | 90 | 90 | 4245.27 | P n m a | -P 2ac 2n | 62 | - C18 H15 I4 P - | - C18 H15 I4 P - | - C144 H120 I32 P8 - | 8 | 1
4345973 | 18.399 | 0.0002 | 12.17869 | 0.00014 | 9.99371 | 0.00012 | 90 | 90 | 90 | 2239.35 | P 21 21 21 | P 2ac 2ab | 19 | - C20 H19 I3 N P - | - C20 H19 I3 N P - | - C80 H76 I12 N4 P4 - | 4 | 1
4345974 | 16.4177 | 0.0005 | 16.4177 | 0.0005 | 16.4177 | 0.0005 | 90 | 90 | 90 | 4425.2 | P 21 3 | P 2ac 2ab 3 | 198 | - C36 H61 Cl4 Co N11 O2 - | - C36 H60.9996 Cl4.0002 Co N11 O2 - | - C144 H243.998 Cl16.0008 Co4 N44 O8 - | 4 | 0.333333
4345978 | 13.1353 | 0.0006 | 14.9499 | 0.0006 | 21.8393 | 0.001 | 90 | 90 | 90 | 4288.6 | P 21 21 21 | P 2ac 2ab | 19 | - C29 H33 Cl11 Sb2 - | - C29 H33 Cl11 Sb2 - | - C116 H132 Cl44 Sb8 - | 4 | 1
4345989 | 7.544 | 0.003 | 22.622 | 0.007 | 29.797 | 0.004 | 90 | 90 | 90 | 5085 | P 2 2 21 | P 2c 2 | 17 | - Cu31 Te24 - | - Cu31 Te24 - | - Cu124 Te96 - | 4 | 1
4345993 | 17.9142 |  | 17.9142 |  | 31.5291 |  | 90 | 90 | 90 | 10118.3 | I 4/m | -I 4 | 87 | - C80 H64 O32 Zr12.8 - | - C80 H64 O32 Zr12.8 - | - C160 H128 O64 Zr25.6 - | 2 | 0.125
4345996 | 20.0352 | 0.0019 | 20.0352 | 0.0019 | 13.988 | 0.003 | 90 | 90 | 90 | 5614.9 | I 41/a :2 | -I 4ad | 88 | - C56 H52 N4 S8 U2 - | - C56 H52 N4 S8 U2 - | - C224 H208 N16 S32 U8 - | 4 | 0.25
4345997 | 20.203 | 0.003 | 20.203 | 0.003 | 13.99 | 0.004 | 90 | 90 | 90 | 5710 | I 41/a :2 | -I 4ad | 88 | - C56 H52 N4 Se8 U2 - | - C56 H52 N4 Se8 U2 - | - C224 H208 N16 Se32 U8 - | 4 | 0.25
4345998 | 9.4765 | 0.0007 | 15.3112 | 0.0012 | 18.378 | 0.0014 | 90 | 90 | 90 | 2666.6 | P 21 21 21 | P 2ac 2ab | 19 | - C24 H24 N4 O S4 U - | - C24 H24 N4 O S4 U - | - C96 H96 N16 O4 S16 U4 - | 4 | 1
4346035 | 35.2421 | 0.0015 | 52.7954 | 0.0019 | 10.2274 | 0.0004 | 90 | 90 | 90 | 19029.3 | F d d 2 | F 2 -2d | 43 | - C43 H25 O16 Pd0.5 Re4 Sb2 - | - C43 H25 O16 Pd0.511 Re4 Sb2 - | - C688 H400 O256 Pd8.176 Re64 Sb32 - | 16 | 1
4346040 | 17.3399 | 0.0003 | 9.1771 | 0.0002 | 22.6692 | 0.0004 | 90 | 90 | 90 | 3607.35 | P n a 21 | P 2c -2n | 33 | - C30 H32 Ge N2 O11 Ru3 - | - C30 H32 Ge N2 O11 Ru3 - | - C120 H128 Ge4 N8 O44 Ru12 - | 4 | 1
4346041 | 15.6511 | 0.0002 | 17.8306 | 0.0002 | 26.7297 | 0.0004 | 90 | 90 | 90 | 7459.42 | P 21 21 21 | P 2ac 2ab | 19 | - C67 H92 Ge3 N6 O9 Ru3 - | - C67 H92 Ge3 N6 O9 Ru3 - | - C268 H368 Ge12 N24 O36 Ru12 - | 4 | 1
4346043 | 26.0483 | 0.0007 | 26.0483 | 0.0007 | 26.0483 | 0.0007 | 90 | 90 | 90 | 17674.1 | P a -3 | -P 2ac 2ab 3 | 205 | - C83.76 H65.17 Cl10.44 Cu5.22 N21 O32 Zr6 - | - C83.76 H60.12 Cl10.44 Cu5.22 N21 O32 Zr6 - | - C335.04 H240.48 Cl41.76 Cu20.88 N84 O128 Zr24 - | 4 | 0.166667
4346044 | 26.255 | 0.004 | 26.255 | 0.004 | 26.255 | 0.004 | 90 | 90 | 90 | 18098 | P a -3 | -P 2ac 2ab 3 | 205 | - C67.2 H40.72 Br8.4 Fe4.2 N12.24 O29.36 Zr6 - | - C67.2 H32.04 Br8.4 Fe4.2 N12.24 O29.36 Zr6 - | - C268.8 H128.16 Br33.6 Fe16.8 N48.96 O117.44 Zr24 - | 4 | 0.166667
4346045 | 26.0205 | 0.0007 | 26.0205 | 0.0007 | 26.0205 | 0.0007 | 90 | 90 | 90 | 17617.6 | P a -3 | -P 2ac 2ab 3 | 205 | - C83.52 H40 Cr5.22 N10.44 O52.88 Zr6 - | - C83.52 H31.32 Cr5.22 N10.44 O52.88 Zr6 - | - C334.08 H125.28 Cr20.88 N41.76 O211.52 Zr24 - | 4 | 0.166667
4346046 | 26.149 | 0.0008 | 26.149 | 0.0008 | 26.149 | 0.0008 | 90 | 90 | 90 | 17879.9 | P a -3 | -P 2ac 2ab 3 | 205 | - C70.56 H39.28 Cl8.34 Cu8.34 N11.76 O31.52 Zr6 - | - C70.56 H35.28 Cl8.34 Cu8.34 N11.76 O31.52 Zr6 - | - C282.24 H141.12 Cl33.36 Cu33.36 N47.04 O126.08 Zr24 - | 4 | 0.166667
4346047 | 26.0682 | 0.0019 | 26.0682 | 0.0019 | 26.0682 | 0.0019 | 90 | 90 | 90 | 17715 | P a -3 | -P 2ac 2ab 3 | 205 | - C86.31 H39.04 Cr4.95 N11.68 O49.38 Zr6 - | - C86.308 H32.364 Cr4.95 N11.678 O49.376 Zr6 - | - C345.232 H129.456 Cr19.8 N46.712 O197.504 Zr24 - | 4 | 0.166667
4346049 | 26.52 | 0.002 | 26.52 | 0.002 | 26.52 | 0.002 | 90 | 90 | 90 | 18652 | F m -3 m | -F 4 2 3 | 225 | - C61.92 H37.05 N10.32 O32 Zr6 - | - C61.92 H37.2 N10.32 O32 Zr6 - | - C247.68 H148.8 N41.28 O128 Zr24 - | 4 | 0.0208333
4346050 | 26.0729 | 0.0006 | 26.0729 | 0.0006 | 26.0729 | 0.0006 | 90 | 90 | 90 | 17724.3 | P a -3 | -P 2ac 2ab 3 | 205 | - C66.52 H39.7 Cl9.12 Co4.56 N11.9 O29.36 Zr6 - | - C66.52 H32.04 Cl9.12 Co4.56 N11.9 O29.36 Zr6 - | - C266.08 H128.16 Cl36.48 Co18.24 N47.6 O117.44 Zr24 - | 4 | 0.166667
4346051 | 26.08867 | 0.0004 | 26.08867 | 0.0004 | 26.08867 | 0.0004 | 90 | 90 | 90 | 17756.4 | P a -3 | -P 2ac 2ab 3 | 205 | - C256.48 H117.936 Cl39.312 Cu19.656 N49.616 O112 Zr24 - | - C64.1328 H29.4912 Cl9.8304 Cu4.9152 N12.4064 O32 Zr6 - | - C256.531 H117.965 Cl39.3216 Cu19.6608 N49.6256 O128 Zr24 - | 4 | 0.166667
4346069 | 20.7139 | 0.0003 | 20.7139 |  | 8.143 | 0.0002 | 90 | 90 | 90 | 3493.88 | P 4 n c | P 4 -2n | 104 | - C60 H77 N4 O20.5 Pb4 - | - C60 H76 N4 O20 Pb4 - | - C120 H152 N8 O40 Pb8 - | 2 | 0.25
4346070 | 20.9045 | 0.0004 | 20.9045 |  | 8.1317 | 0.0003 | 90 | 90 | 90 | 3553.54 | P 4 n c | P 4 -2n | 104 | - C48 H56 O20 Pb4 - | - C48 H48 O16 Pb4 - | - C96 H96 O32 Pb8 - | 2 | 0.25
4346090 | 8.032 | 0.0006 | 10.4016 | 0.0008 | 23.3623 | 0.0017 | 90 | 90 | 90 | 1951.8 | P 21 21 21 | P 2ac 2ab | 19 | - C8 H14 Cs2 O18 V2 - | - C8 H14 Cs2 O18 V2 - | - C32 H56 Cs8 O72 V8 - | 4 | 1
4346091 | 7.9061 | 0.0008 | 10.2647 | 0.0011 | 22.814 | 0.002 | 90 | 90 | 90 | 1851.4 | P 21 21 21 | P 2ac 2ab | 19 | - C8 H14 O18 Rb2 V2 - | - C8 H14 O18 Rb2 V2 - | - C32 H56 O72 Rb8 V8 - | 4 | 1
4346092 | 8.4341 | 0.0013 | 17.311 | 0.003 | 25.14 | 0.004 | 90 | 90 | 90 | 3670.5 | C 2 2 21 | C 2c 2 | 20 | - C8 H13.91 K2 O17.95 V2 - | - C8 H6 K2 O17.955 V2 - | - C64 H48 K16 O143.64 V16 - | 8 | 1
4346093 | 8.5931 | 0.0005 | 10.4332 | 0.0006 | 24.2289 | 0.0013 | 90 | 90 | 90 | 2172.2 | P 21 21 21 | P 2ac 2ab | 19 | - C8 H24 Na2 O23 V2 - | - C8 H24 Na2 O23 V2 - | - C32 H96 Na8 O92 V8 - | 4 | 1
4346094 | 14.7827 | 0.0006 | 14.7902 | 0.0006 | 29.408 | 0.0011 | 90 | 90 | 90 | 6429.7 | P 21 21 21 | P 2ac 2ab | 19 | - C37 H68 Au6 Cl3 N6 O P3 - | - C37 H68 Au6 Cl3 N6 O P3 - | - C148 H272 Au24 Cl12 N24 O4 P12 - | 4 | 1
4346097 | 42.613 | 0.014 | 7.231 | 0.002 | 16.799 | 0.005 | 90 | 90 | 90 | 5176 | P c a 21 | P 2c -2ac | 29 | - C10 H14 Br6 N Nb - | - C10 H14 Br6 N Nb - | - C120 H168 Br72 N12 Nb12 - | 12 | 3
4346098 | 42.859 | 0.006 | 7.2764 | 0.0011 | 17.012 | 0.002 | 90 | 90 | 90 | 5305.3 | P c a 21 | P 2c -2ac | 29 | - C10 H14 Br6 N Ta - | - C10 H14 Br6 N Ta - | - C120 H168 Br72 N12 Ta12 - | 12 | 3
4346107 | 12.893 | 0.003 | 21.409 | 0.005 | 27.026 | 0.006 | 90 | 90 | 90 | 7460 | P b c a | -P 2ac 2ab | 61 | - C26 H58 N O2 P2 Rh S2 Si2 - | - C26 H58 N O2 P2 Rh S2 Si2 - | - C208 H464 N8 O16 P16 Rh8 S16 Si16 - | 8 | 1
4346109 | 26.7674 | 0.0005 | 26.7674 | 0.0005 | 26.7674 | 0.0005 | 90 | 90 | 90 | 19178.7 | I m -3 | -I 2 2 3 | 204 | - C34 H22 N4 Ni3 O14 S2 - | - C34 H22 N4 Ni3 O14 S2 - | - C408 H264 N48 Ni36 O168 S24 - | 12 | 0.25
4346115 | 14.949 | 0.0007 | 17.2332 | 0.0009 | 15.3952 | 0.0007 | 90 | 90 | 90 | 3966.1 | C c c a :2 | -C 2a 2ac | 68 | - C24 H56 Cu4 I4 S4 - | - C24 H56 Cu4 I4 S4 - | - C96 H224 Cu16 I16 S16 - | 4 | 0.25
4346116 | 15.0029 | 0.0007 | 17.3127 | 0.001 | 15.4099 | 0.0008 | 90 | 90 | 90 | 4002.6 | C c c a :2 | -C 2a 2ac | 68 | - C24 H56 Cu4 I4 S4 - | - C24 H56 Cu4 I4 S4 - | - C96 H224 Cu16 I16 S16 - | 4 | 0.25
4346117 | 15.0958 | 0.0007 | 17.4315 | 0.001 | 15.4249 | 0.0008 | 90 | 90 | 90 | 4058.9 | C c c a :2 | -C 2a 2ac | 68 | - C24 H56 Cu4 I4 S4 - | - C24 H56 Cu4 I4 S4 - | - C96 H224 Cu16 I16 S16 - | 4 | 0.25
4346118 | 15.2514 | 0.0007 | 17.6098 | 0.001 | 15.4457 | 0.0008 | 90 | 90 | 90 | 4148.3 | C c c a :2 | -C 2a 2ac | 68 | - C24 H56 Cu4 I4 S4 - | - C24 H56 Cu4 I4 S4 - | - C96 H224 Cu16 I16 S16 - | 4 | 0.25
4346124 | 12.858 | 0.005 | 29.651 | 0.005 | 10.705 | 0.005 | 90 | 90 | 90 | 4081 | C m c e | -C 2ac 2 | 64 | - C6 H18 Cu4 I4 S3 - | - C6 H18 Cu4 I4 S3 - | - C48 H144 Cu32 I32 S24 - | 8 | 0.5
4346126 | 11.1889 | 0.0003 | 12.5095 | 0.0003 | 33.9283 | 0.0008 | 90 | 90 | 90 | 4748.9 | P b c a | -P 2ac 2ab | 61 | - C9 H24 Cu4 I4 S3 - | - C9 H24 Cu4 I4 S3 - | - C72 H192 Cu32 I32 S24 - | 8 | 1
4346127 | 15.1013 | 0.0006 | 15.4882 | 0.0004 | 15.5085 | 0.0005 | 90 | 90 | 90 | 3627.3 | P b c n | -P 2n 2ab | 60 | - C20 H48 Cu4 I4 S4 - | - C20 H48 Cu4 I4 S4 - | - C80 H192 Cu16 I16 S16 - | 4 | 0.5
4346137 | 15.6698 | 0.0009 | 6.8167 | 0.0004 | 14.2516 | 0.0008 | 90 | 90 | 90 | 1522.3 | P n m a | -P 2ac 2n | 62 | - C14 H17 Cl2 N3 Pt - | - C14 H17 Cl2 N3 Pt - | - C56 H68 Cl8 N12 Pt4 - | 4 | 0.5
4346138 | 16.382 | 0.0011 | 10.5135 | 0.0007 | 11.8675 | 0.0008 | 90 | 90 | 90 | 2044 | P 21 21 21 | P 2ac 2ab | 19 | - C15 H28 F3 N2 O3 P S - | - C15 H28 F3 N2 O3 P S - | - C60 H112 F12 N8 O12 P4 S4 - | 4 | 1
4346149 | 13.2 | 0.0019 | 17.8552 | 0.0019 | 9.0813 | 0.0013 | 90 | 90 | 90 | 2140.4 | A e a 2 | A 2 -2ab | 41 | - C18 H22 Fe N6 Se2 - | - C18 H22 Fe N6 Se2 - | - C72 H88 Fe4 N24 Se8 - | 4 | 0.5
4346150 | 39.457 | 0.006 | 17.701 | 0.003 | 8.9839 | 0.0012 | 90 | 90 | 90 | 6274.6 | A e a 2 | A 2 -2ab | 41 | - C18 H22 Fe N6 Se2 - | - C18 H22 Fe N6 Se2 - | - C216 H264 Fe12 N72 Se24 - | 12 | 1.5
4346162 | 17.143 | 0.0001 | 17.143 | 0.0001 | 49.0687 | 0.0006 | 90 | 90 | 90 | 14420.4 | I 41 c d | I 4bw -2c | 110 | - C68 H52 Ir2 N8 O12 Zn - | - C68 H52 Ir2 N8 O12 Zn - | - C544 H416 Ir16 N64 O96 Zn8 - | 8 | 0.5
4346177 | 23.876 | 0.005 | 22.519 | 0.004 | 8.271 | 0.0018 | 90 | 90 | 90 | 4447 | P n a 21 | P 2c -2n | 33 | - C46 H42 N6 O4 S - | - C46 H42 N6 O4 S - | - C184 H168 N24 O16 S4 - | 4 | 1
4346180 | 19.366 | 0.005 | 19.366 | 0.005 | 19.977 | 0.005 | 90 | 90 | 90 | 7492 | I 4/m | -I 4 | 87 | - C80 H84 Cl36 Cu4 O30 - | - C80 H84 Cl36 Cu4 O30 - | - C160 H168 Cl72 Cu8 O60 - | 2 | 0.125
4346181 | 25.5002 | 0.0006 | 25.5002 | 0.0006 | 17.3192 | 0.0006 | 90 | 90 | 90 | 11262 | P 4/n n c :2 | -P 4a 2bc | 126 | - C97.5 H124.25 Cu4 N6.75 O20 - | - C84 H104 Cu4 O20 - | - C336 H416 Cu16 O80 - | 4 | 0.25
4346192 | 17.2231 | 0.0004 | 14.571 | 0.0002 | 27.9052 | 0.0006 | 90 | 90 | 90 | 7003 | P b c a | -P 2ac 2ab | 61 | - C35 H24 Cl4 N6 Pt2 S2 - | - C35 H24 Cl4 N6 Pt2 S2 - | - C280 H192 Cl32 N48 Pt16 S16 - | 8 | 1
4346198 | 24.2453 | 0.0016 | 15.649 | 0.002 | 20.561 | 0.003 | 90 | 90 | 90 | 7801.1 | P n a 21 | P 2c -2n | 33 | - C62 H43 B2 F42 N9 Zn - | - C62 H43 B2 F42 N9 Zn - | - C248 H172 B8 F168 N36 Zn4 - | 4 | 1
4346210 | 16.004 | 0.006 | 32.442 | 0.013 | 24.564 | 0.009 | 90 | 90 | 90 | 12754 | P 21 21 21 | P 2ac 2ab | 19 | - C101.5 H109 Cl11 F12 Ir2 P10 Pd2 - | - C101.5 H109 Cl11 F12 Ir2 P10 Pd2 - | - C406 H436 Cl44 F48 Ir8 P40 Pd8 - | 4 | 1
4346213 | 12.3849 | 0.0002 | 12.3849 | 0.0002 | 50.5057 | 0.001 | 90 | 90 | 90 | 7746.9 | P 41 | P 4w | 76 | - C79 H74 Cl2 F12 P10 Pd2 - | - C79 H74 Cl2 F12 P10 Pd2 - | - C316 H296 Cl8 F48 P40 Pd8 - | 4 | 1
4346219 | 27.468 | 0.003 | 27.468 |  | 27.468 |  | 90 | 90 | 90 | 20724 | I m -3 m | -I 4 2 3 | 229 | - C21 H11.83 N O9.42 Zn2 - | - C21 H11.34 N O9.41667 Zn2 - | - C504 H272.16 N24 O226 Zn48 - | 24 | 0.25
4346220 | 26.318 | 0.008 | 26.318 | 0.008 | 30.474 | 0.009 | 90 | 90 | 90 | 21107 | I 4/m | -I 4 | 87 | - C142 H91 Cl3 Mn13 N10 O62.5 - | - C142 H88 Cl3 Mn13 N10 O62.5 - | - C568 H352 Cl12 Mn52 N40 O250 - | 4 | 0.25
4346221 | 12.7099 | 0.0007 | 12.2485 | 0.0006 | 14.8299 | 0.001 | 90 | 90 | 90 | 2308.7 | P b c a | -P 2ac 2ab | 61 | - C4 H8 Mo2 N8 O6 - | - C4 H8 Mo2 N8 O6 - | - C32 H64 Mo16 N64 O48 - | 8 | 1
4346225 | 13.3074 | 0.0009 | 11.6037 | 0.001 | 18.8502 | 0.0013 | 90 | 90 | 90 | 2910.8 | P b c a | -P 2ac 2ab | 61 | - C10 H10 Mo2 N6 O7 - | - C10 H8 Mo2 N6 O7 - | - C80 H64 Mo16 N48 O56 - | 8 | 1
4346226 | 12.5413 | 0.0009 | 17.265 | 0.0015 | 17.6107 | 0.0012 | 90 | 90 | 90 | 3813.2 | F m m m | -F 2 2 | 69 | - C14 H20 Mo2 N6 O7 - | - C14 H20 Mo2 N6 O7 - | - C112 H160 Mo16 N48 O56 - | 8 | 0.25
4346229 | 9.5916 | 0.0004 | 19.4968 | 0.0015 | 23.8118 | 0.0014 | 90 | 90 | 90 | 4452.9 | P 21 21 21 | P 2ac 2ab | 19 | - C29 H50 Cl2 Mn4 N8 Te4 - | - C29 H50 Cl2 Mn4 N8 Te4 - | - C116 H200 Cl8 Mn16 N32 Te16 - | 4 | 1
4346230 | 22.5903 | 0.0005 | 22.8156 | 0.0005 | 41.3011 | 0.0007 | 90 | 90 | 90 | 21287.1 | F d d 2 | F 2 -2d | 43 | - C19 H56 Cl2 Mn6 P6 Te6 - | - C19 H56 Cl2 Mn6 P6 Te6 - | - C304 H896 Cl32 Mn96 P96 Te96 - | 16 | 1
4346234 | 13.17415 | 5e-05 | 13.17415 | 5e-05 | 13.17415 | 5e-05 | 90 | 90 | 90 | 2286.48 | I 2 3 | I 2 2 3 | 197 | - C24 H60 Mn4 P4 Te4 - | - C24 H60 Mn4 P4 Te4 - | - C48 H120 Mn8 P8 Te8 - | 2 | 0.0833333
4346235 | 20.8798 | 0.0006 | 14.5239 | 0.0004 | 22.4484 | 0.0007 | 90 | 90 | 90 | 6807.6 | C m c 21 | C 2c -2 | 36 | - C36 H90 Mn6 P6 Te6 - | - C36 H90 Mn6 P6 Te6 - | - C144 H360 Mn24 P24 Te24 - | 4 | 0.5
4346236 | 14.2098 | 0.0002 | 12.7936 | 0.0002 | 34.4691 | 0.0005 | 90 | 90 | 90 | 6266.29 | P b c a | -P 2ac 2ab | 61 | - C9 H6 F12 Ni O2 P2 - | - C9 H6 F12 Ni O2 P2 - | - C144 H96 F192 Ni16 O32 P32 - | 16 | 2
4346247 | 14.313 | 0.004 | 19.807 | 0.006 | 25.416 | 0.008 | 90 | 90 | 90 | 7205 | C c c a :2 | -C 2a 2ac | 68 | - C72 H74 Au2 F12 N2 P4 Sb2 - | - C72 H74 Au2 F12 N2 P4 Sb2 - | - C288 H296 Au8 F48 N8 P16 Sb8 - | 4 | 0.25
4346249 | 8.2412 | 0.0009 | 9.5237 | 0.0011 | 17.8 | 0.002 | 90 | 90 | 90 | 1397.1 | P b c a | -P 2ac 2ab | 61 | - C10 H6 Cu N12 - | - C10 H6 Cu N12 - | - C40 H24 Cu4 N48 - | 4 | 0.5
4346252 | 12.8151 | 0.0003 | 15.8751 | 0.0004 | 37.2411 | 0.0009 | 90 | 90 | 90 | 7576.4 | P b c a | -P 2ac 2ab | 61 | - C35 H61 N2 P3 W - | - C35 H61 N2 P3 W - | - C280 H488 N16 P24 W8 - | 8 | 1
4346254 | 20.4562 | 0.0005 | 20.5506 | 0.0006 | 36.1583 | 0.0015 | 90 | 90 | 90 | 15200.5 | P b c a | -P 2ac 2ab | 61 | - C70 H109 Cl2 N4 P5 W2 - | - C70 H109 Cl2 N4 P5 W2 - | - C560 H872 Cl16 N32 P40 W16 - | 8 | 1
4346258 | 10.6699 | 0.0006 | 35.774 | 0.003 | 13.2056 | 0.0009 | 90 | 90 | 90 | 5040.6 | P 1 1 21 | P 2c | 4 | - C104 H66 Mn4 N4 O12 S4 - | - C104 H66 Mn4 N4 O12 S4 - | - C208 H132 Mn8 N8 O24 S8 - | 2 | 1
4346272 | 23.2385 | 0.0004 | 23.2385 | 0.0004 | 12.7837 | 0.0004 | 90 | 90 | 90 | 6903.6 | P 4/n n c :2 | -P 4a 2bc | 126 | - C96 H216 Cu20 P8 S10 - | - C96 H216 Cu20 P8 S10 - | - C192 H432 Cu40 P16 S20 - | 2 | 0.125
4346277 | 18.4317 | 0.0004 | 18.4317 | 0.0004 | 19.5866 | 0.0004 | 90 | 90 | 90 | 6654.1 | I -4 | I -4 | 82 | - C16 H10 Br2 Cu N O4 - | - C16 H10 Br2 Cu N O4 - | - C256 H160 Br32 Cu16 N16 O64 - | 16 | 2
4346278 | 18.7948 | 0.0004 | 18.7948 | 0.0004 | 19.6996 | 0.0004 | 90 | 90 | 90 | 6958.8 | I 41/a :2 | -I 4ad | 88 | - C16 H10 Cu I2 N O4 - | - C16 H10 Cu I2 N O4 - | - C256 H160 Cu16 I32 N16 O64 - | 16 | 1
4346290 | 31.348 | 0.003 | 10.5109 | 0.0011 | 42.587 | 0.005 | 90 | 90 | 90 | 14032 | P c a 21 | P 2c -2ac | 29 | - C70 H67 Au Bi Ir3 N2 O7 Sn2 - | - C70 H67 Au Bi Ir3 N2 O7 Sn2 - | - C560 H536 Au8 Bi8 Ir24 N16 O56 Sn16 - | 8 | 2
4346300 | 16.0122 | 0.0019 | 8.7416 | 0.0021 | 35.516 | 0.007 | 90 | 90 | 90 | 4971.3 | P b c a | -P 2ac 2ab | 61 | - C18 H33 Cl2 Cu N6 O5.5 - | - C18 H33 Cl2 Cu N6 O5.5 - | - C144 H264 Cl16 Cu8 N48 O44 - | 8 | 1
4346310 | 11.0453 | 0.001 | 19.3899 | 0.0017 | 22.94 | 0.002 | 90 | 90 | 90 | 4913 | P 21 21 21 | P 2ac 2ab | 19 | - C60 H51 B3 N12 - | - C60 H51 B3 N12 - | - C240 H204 B12 N48 - | 4 | 1
4346315 | 13.0879 | 0.0015 | 13.0879 | 0.0015 | 13.0879 | 0.0015 | 90 | 90 | 90 | 2241.9 | F m -3 m | -F 4 2 3 | 225 | - C8 H24 Cl6 N2 Pu - | - C8 H23.76 Cl6 N2 Pu - | - C32 H95.04 Cl24 N8 Pu4 - | 4 | 0.0208333
4346316 | 26.012 | 0.003 | 26.012 | 0.003 | 26.012 | 0.003 | 90 | 90 | 90 | 17600 | F d -3 c :2 | -F 4ud 2vw 3 | 228 | - C8 H24 Cl6 N2 Pu - | - C7.98 H18 Cl6 N2 Pu - | - C255.36 H576 Cl192 N64 Pu32 - | 32 | 0.166667
4346317 | 25.713 | 0.002 | 25.713 | 0.002 | 25.713 | 0.002 | 90 | 90 | 90 | 17000 | F d -3 c :2 | -F 4ud 2vw 3 | 228 | - C8 H24 Cl6 N2 Pu - | - C7.98 H18 Cl6 N2 Pu - | - C255.36 H576 Cl192 N64 Pu32 - | 32 | 0.166667
4346319 | 20.0376 | 0.0006 | 18.72 | 0.0006 | 21.5543 | 0.0007 | 90 | 90 | 90 | 8085.1 | P b c a | -P 2ac 2ab | 61 | - C35 H50 B2 O5 Ru5 - | - C35 H50 B2 O5 Ru5 - | - C280 H400 B16 O40 Ru40 - | 8 | 1
4346321 | 11.286 |  | 15.727 |  | 18.232 |  | 90 | 90 | 90 | 3236.09 | P b c m | -P 2c 2b | 57 | - C31 H51 B3 O Ru3 - | - C31 H51 B3 O Ru3 - | - C124 H204 B12 O4 Ru12 - | 4 | 0.5
4346323 | 43.5493 | 0.0011 | 43.5493 | 0.0011 | 16.3262 | 0.0007 | 90 | 90 | 90 | 30963.3 | I 41/a :2 | -I 4ad | 88 | - C120 H152 Cl8 N6 O38 P8 Zn8 - | - C120 H152 Cl8 N6 O38 P8 Zn8 - | - C960 H1216 Cl64 N48 O304 P64 Zn64 - | 8 | 0.5
4346324 | 43.962 | 0.002 | 43.962 | 0.002 | 16.4549 | 0.001 | 90 | 90 | 90 | 31802 | I 41/a :2 | -I 4ad | 88 | - C120 H158 Br8 N6 O38 P8 Zn8 - | - C120 H158 Br8 N6 O38 P8 Zn8 - | - C960 H1264 Br64 N48 O304 P64 Zn64 - | 8 | 0.5
4346325 | 21.993 | 0.004 | 24.211 | 0.005 | 29.741 | 0.007 | 90 | 90 | 90 | 15836 | P b c a | -P 2ac 2ab | 61 | - C130 H162 Cl8 N8 O46 P8 Zn8 - | - C130 H162 Cl8 N8 O46 P8 Zn8 - | - C520 H648 Cl32 N32 O184 P32 Zn32 - | 4 | 0.5
4346326 | 21.872 | 0.009 | 23.851 | 0.009 | 30.092 | 0.012 | 90 | 90 | 90 | 15698 | P b c a | -P 2ac 2ab | 61 | - C126 H162 Br8 N6 O48 P8 Zn8 - | - C126 H162 Br8 N6 O48 P8 Zn8 - | - C504 H648 Br32 N24 O192 P32 Zn32 - | 4 | 0.5
4346333 | 16.4405 | 0.0018 | 16.4405 | 0.0018 | 16.4405 | 0.0018 | 90 | 90 | 90 | 4443.7 | P 21 3 | P 2ac 2ab 3 | 198 | - C30 H27 B2 F8 Fe N25 - | - C30 H27 B2 F8 Fe N25 - | - C120 H108 B8 F32 Fe4 N100 - | 4 | 0.333333
4346334 | 23.635 | 0.008 | 16.117 | 0.005 | 28.985 | 0.009 | 90 | 90 | 90 | 11041 | P b c a | -P 2ac 2ab | 61 | - C37 H33 B2 F8 Fe N28 O12 - | - C37 H33 B2 F8 Fe N28 O12 - | - C296 H264 B16 F64 Fe8 N224 O96 - | 8 | 1
4346342 | 17.9725 | 0.0017 | 32.179 | 0.005 | 15.7563 | 0.0019 | 90 | 90 | 90 | 9112 | A e a 2 | A 2 -2ab | 41 | - C52 H68 Co2 N46 O35 - | - C52 H68 Co2 N46 O35 - | - C208 H272 Co8 N184 O140 - | 4 | 0.5
4346344 | 22.648 | 0.003 | 19.359 | 0.002 | 21.505 | 0.003 | 90 | 90 | 90 | 9429 | I b a 2 | I 2 -2c | 45 | - C30 H22 N20 Ni O20 - | - C30 H22 N20 Ni O20 - | - C240 H176 N160 Ni8 O160 - | 8 | 1
4346354 | 37.4162 | 0.0013 | 39.2677 | 0.0011 | 16.5126 | 0.0006 | 90 | 90 | 90 | 24261.1 | C m m m | -C 2 2 | 65 | - C2 H6 B12 O33 V5 - | - C2 H6 B12 O33 V5 - | - C32 H96 B192 O528 V80 - | 16 | 1
4346357 | 14.2237 | 0.0005 | 14.714 | 0.0004 | 17.1597 | 0.0004 | 90 | 90 | 90 | 3591.31 | P 21 21 21 | P 2ac 2ab | 19 | - C24 H24 Cu6 I8 N2 - | - C24 H24 Cu6 I8 N2 - | - C96 H96 Cu24 I32 N8 - | 4 | 1
4346358 | 14.4193 | 0.0007 | 14.783 | 0.0007 | 17.2685 | 0.0009 | 90 | 90 | 90 | 3681 | P 21 21 21 | P 2ac 2ab | 19 | - C24 H24 Cu6 I8 N2 - | - C24 H24 Cu6 I8 N2 - | - C96 H96 Cu24 I32 N8 - | 4 | 1
4346364 | 18.09 | 0.015 | 18.09 | 0.015 | 15.871 | 0.013 | 90 | 90 | 90 | 5194 | P -4 n 2 | P -4 -2n | 118 | - C32 H72 P4 S8 Th - | - C32 H72 P4 S8 Th - | - C128 H288 P16 S32 Th4 - | 4 | 0.5
4346366 | 18.3858 | 0.0014 | 18.3858 | 0.0014 | 16.2449 | 0.0012 | 90 | 90 | 90 | 5491.4 | P -4 n 2 | P -4 -2n | 118 | - C32 H72 P4 Se8 Th - | - C32 H72 P4 Se8 Th - | - C128 H288 P16 Se32 Th4 - | 4 | 0.5
4346367 | 18.3367 | 0.0014 | 18.3367 | 0.0014 | 16.2992 | 0.0012 | 90 | 90 | 90 | 5480.4 | P -4 n 2 | P -4 -2n | 118 | - C32 H72 P4 Se8 U - | - C32 H72 P4 Se8 U - | - C128 H288 P16 Se32 U4 - | 4 | 0.5
4346368 | 22.001 | 0.002 | 15.2676 | 0.0017 | 27.462 | 0.003 | 90 | 90 | 90 | 9224.6 | P n a 21 | P 2c -2n | 33 | - C24 H54 I P3 Se6 U - | - C24 H54 I P3 Se6 U - | - C192 H432 I8 P24 Se48 U8 - | 8 | 2
4346370 | 21.242 | 0.004 | 36.15 | 0.006 | 10.995 | 0.002 | 90 | 90 | 90 | 8443 | P n n 2 | P 2 -2n | 34 | - C55 H120 P8 S16 U2 - | - C55 H120 P8 S16 U2 - | - C220 H480 P32 S64 U8 - | 4 | 1
4346371 | 12.4588 | 0.0012 | 14.439 | 0.0014 | 21.264 | 0.002 | 90 | 90 | 90 | 3825.2 | P 21 21 21 | P 2ac 2ab | 19 | - C25 H50 Cl P3 Se6 U - | - C25 H50 Cl P3 Se6 U - | - C100 H200 Cl4 P12 Se24 U4 - | 4 | 1
4346373 | 10.7542 | 0.0015 | 16.203 | 0.002 | 22.059 | 0.003 | 90 | 90 | 90 | 3843.8 | P 21 21 21 | P 2ac 2ab | 19 | - C24 H54 Cl P3 Se6 U - | - C24 H54 Cl P3 Se6 U - | - C96 H216 Cl4 P12 Se24 U4 - | 4 | 1
4346375 | 20.535 | 0.006 | 11.714 | 0.003 | 5.5719 | 0.0013 | 90 | 90 | 90 | 1340.3 | P n a 21 | P 2c -2n | 33 | - C17 H12 N2 O2 Pt - | - C17 H12 N2 O2 Pt - | - C68 H48 N8 O8 Pt4 - | 4 | 1
4346378 | 21.436 | 0.004 | 17.631 | 0.004 | 25.446 | 0.005 | 90 | 90 | 90 | 9617 | P b c a | -P 2ac 2ab | 61 | - C43 H36 Cl4 Co F12 N8 O P2 - | - C43 H36 Cl4 Co F12 N8 O P2 - | - C344 H288 Cl32 Co8 F96 N64 O8 P16 - | 8 | 1
4346395 | 20.9641 | 0.0006 | 20.9641 | 0.0006 | 20.9641 | 0.0006 | 90 | 90 | 90 | 9213.6 | P a -3 | -P 2ac 2ab 3 | 205 | - C90 H108 F18 P15 Re2 - | - C90 H108 F18.04 P15 Re2 - | - C360 H432 F72.16 P60 Re8 - | 4 | 0.166667
4346423 | 18.468 | 0.005 | 14.827 | 0.005 | 20.426 | 0.005 | 90 | 90 | 90 | 5593 | P b c a | -P 2ac 2ab | 61 | - C18 H39 Cd Cl2 N5 Se2 - | - C18 H39 Cd Cl2 N5 Se2 - | - C144 H312 Cd8 Cl16 N40 Se16 - | 8 | 1
4346424 | 18.485 | 0.005 | 14.886 | 0.005 | 20.405 | 0.005 | 90 | 90 | 90 | 5615 | P b c a | -P 2ac 2ab | 61 | - C18 H39 Cl2 Hg N5 Se2 - | - C18 H39 Cl2 Hg N5 Se2 - | - C144 H312 Cl16 Hg8 N40 Se16 - | 8 | 1
4346429 | 15.0415 | 0.0014 | 14.3574 | 0.0012 | 35.275 | 0.003 | 90 | 90 | 90 | 7617.9 | P b c a | -P 2ac 2ab | 61 | - C30 H46 Au2 Ge2 I2 N4 O - | - C30 H46 Au2 Ge2 I2 N4 O - | - C240 H368 Au16 Ge16 I16 N32 O8 - | 8 | 1
4346434 | 15.595 | 0.014 | 26.18 | 0.02 | 13.761 | 0.011 | 90 | 90 | 90 | 5618 | C m c e | -C 2ac 2 | 64 | - C26 H34 B F4 Fe Ru S2 - | - C26 H34 B F4 Fe Ru S2 - | - C208 H272 B8 F32 Fe8 Ru8 S16 - | 8 | 0.5
4346438 | 15.566 | 0.004 | 26.416 | 0.006 | 13.53 | 0.003 | 90 | 90 | 90 | 5563 | C m c e | -C 2ac 2 | 64 | - C26 H34 B F4 Fe2 S2 - | - C26 H34 B F4 Fe2 S2 - | - C208 H272 B8 F32 Fe16 S16 - | 8 | 0.5
4346451 | 21.9339 | 0.0006 | 20.4623 | 0.0004 | 20.0974 | 0.0005 | 90 | 90 | 90 | 9020.1 | P 21 21 2 | P 2 2ab | 18 | - C83 H76 N9 O17 Re4 - | - C83 H74 N9 O17 Re4 - | - C332 H296 N36 O68 Re16 - | 4 | 1
4346452 | 23.0606 | 0.0016 | 22.355 | 0.002 | 12.2692 | 0.0007 | 90 | 90 | 90 | 6325 | P n n 2 | P 2 -2n | 34 | - C80 H60 N8 O16 Re4 - | - C80 H60 N8 O16 Re4 - | - C160 H120 N16 O32 Re8 - | 2 | 0.5
4346462 | 10.496 | 0.0004 | 14.1896 | 0.0006 | 19.4829 | 0.0008 | 90 | 90 | 90 | 2901.7 | P 21 21 21 | P 2ac 2ab | 19 | - C28 H41 Al O Si2 - | - C28 H41 Al O Si2 - | - C112 H164 Al4 O4 Si8 - | 4 | 1
4346465 | 21.721 | 0.006 | 22.37 | 0.006 | 16.448 | 0.004 | 90 | 90 | 90 | 7992 | P 21 21 2 | P 2 2ab | 18 | - C48 H48 O12 Pd6 S12 - | - C48 H48 O12 Pd6 S12 - | - C192 H192 O48 Pd24 S48 - | 4 | 1
4346466 | 16.9591 | 0.0017 | 20.351 | 0.002 | 8.4374 | 0.0008 | 90 | 90 | 90 | 2912 | P 21 21 2 | P 2 2ab | 18 | - C55 H52 Cl6 O4 P2 Pd2 S4 - | - C54.5 H52 Cl6 O4 P2 Pd2 S4 - | - C109 H104 Cl12 O8 P4 Pd4 S8 - | 2 | 0.5
4346502 | 17.583 | 0.005 | 17.583 | 0.005 | 29.716 | 0.005 | 90 | 90 | 90 | 9187 | I 41/a :2 | -I 4ad | 88 | - C40 H44 Cu2 Dy N7 O15 - | - C40 H44 Cu2 Dy N7 O15 - | - C320 H352 Cu16 Dy8 N56 O120 - | 8 | 0.5
4346506 | 19.4798 | 0.0006 | 31.7695 | 0.0003 | 29.0262 | 0.0004 | 90 | 90 | 90 | 17963.3 | P c a 21 | P 2c -2ac | 29 | - C46 H130 I N9 Na6 O2 Si10 - | - C46 H130 I N9 Na6 O2 Si10 - | - C368 H1040 I8 N72 Na48 O16 Si80 - | 8 | 2
4346510 | 13.8975 | 0.0007 | 15.0872 | 0.0007 | 22.2418 | 0.001 | 90 | 90 | 90 | 4663.5 | I b c a | -I 2b 2c | 73 | - C22 H26 F6 Ga N4 O4 P - | - C22 H26 F6 Ga N4 O4 P - | - C176 H208 F48 Ga8 N32 O32 P8 - | 8 | 0.5
4346520 | 18.0266 | 0.0014 | 32.407 | 0.002 | 13.27 | 0.001 | 90 | 90 | 90 | 7752.2 | P n a 21 | P 2c -2n | 33 | - C67 H84 B11 Cl11 F2 N4 - | - C67 H84 B11 Cl11 F2 N4 - | - C268 H336 B44 Cl44 F8 N16 - | 4 | 1
4346530 | 15.2296 | 0.0003 | 18.0203 | 0.0004 | 21.9241 | 0.0006 | 90 | 90 | 90 | 6016.9 | P 21 21 21 | P 2ac 2ab | 19 | - C51 H95 Fe N4 Na O3 Si4 - | - C51 H95 Fe N4 Na O3 Si4 - | - C204 H380 Fe4 N16 Na4 O12 Si16 - | 4 | 1
4346538 | 11.662 | 0.003 | 11.82 | 0.003 | 16.928 | 0.005 | 90 | 90 | 90 | 2333.4 | P b c a | -P 2ac 2ab | 61 | - C24 H20 Co N10 O2 - | - C24 H20 Co N10 O2 - | - C96 H80 Co4 N40 O8 - | 4 | 0.5
4346539 | 16.2752 | 0.0005 | 16.2752 | 0.0005 | 17.4231 | 0.0004 | 90 | 90 | 90 | 4615.1 | P -4 21 c | P -4 2n | 114 | - C18 H28 Mn N10 - | - C18 H28 Mn N10 - | - C144 H224 Mn8 N80 - | 8 | 1
4346540 | 11.5684 | 0.0003 | 11.5684 | 0.0003 | 17.65 | 0.0005 | 90 | 90 | 90 | 2362.06 | I 4/m c m | -I 4 2c | 140 | - C18 H28 Mn N10 - | - C18 H28 Mn N10 - | - C72 H112 Mn4 N40 - | 4 | 0.125
4346546 | 13.8768 | 0.0005 | 14.4157 | 0.0005 | 18.7392 | 0.0007 | 90 | 90 | 90 | 3748.7 | P 21 21 21 | P 2ac 2ab | 19 | - C39 H43 B F4 Fe Ni O2 P2 S2 - | - C39 H43 B F4 Fe Ni O2 P2 S2 - | - C156 H172 B4 F16 Fe4 Ni4 O8 P8 S8 - | 4 | 1
4346567 | 8.05 | 0.002 | 15.143 | 0.004 | 32.934 | 0.008 | 90 | 90 | 90 | 4014.7 | P b c a | -P 2ac 2ab | 61 | - C20 H14 N5 O5 Re - | - C20 H14 N5 O5 Re - | - C160 H112 N40 O40 Re8 - | 8 | 1
4346588 | 16.7399 | 0.0006 | 28.7996 | 0.0016 | 40.3572 | 0.001 | 90 | 90 | 90 | 19456.3 | C 2 2 21 | C 2c 2 | 20 | - C100 H160 N16 O Zn - | - C100 H160 N16 O Zn - | - C800 H1280 N128 O8 Zn8 - | 8 | 1
4346622 | 12.1802 | 0.0004 | 12.7467 | 0.0004 | 10.0066 | 0.0002 | 90 | 90 | 90 | 1553.6 | P n n m | -P 2 2n | 58 | - H30 Na6 Nb5 O34 Te - | - Na6 Nb5 O33.2 Te - | - Na12 Nb10 O66.4 Te2 - | 2 | 0.25
4346626 | 19.024 | 0.004 | 18.708 | 0.004 | 14.086 | 0.003 | 90 | 90 | 90 | 5013.2 | P n a 21 | P 2c -2n | 33 | - C55 H78 N4 O Si - | - C55 H78 N4 O Si - | - C220 H312 N16 O4 Si4 - | 4 | 1
4346643 | 14.639 | 0.002 | 21.8314 | 0.0016 | 9.7911 | 0.0011 | 90 | 90 | 90 | 3129.1 | C m m m | -C 2 2 | 65 | - C22 H17 N5 O4 Zn - | - C22 H17 N5 O4 Zn - | - C88 H68 N20 O16 Zn4 - | 4 | 0.25
4346649 | 18.7849 | 0.0008 | 8.3978 | 0.0004 | 14.8663 | 0.0005 | 90 | 90 | 90 | 2345.19 | P c a 21 | P 2c -2ac | 29 | - C19 H33 F3 N4 Ni O3 S - | - C19 H33 F3 N4 Ni O3 S - | - C76 H132 F12 N16 Ni4 O12 S4 - | 4 | 1
4346650 | 18.448 | 0.001 | 20.356 | 0.002 | 17.192 | 0.001 | 90 | 90 | 90 | 6456.1 | C m c m | -C 2c 2 | 63 | - C45 H84 Cr F Ni2 O18 - | - C45 H85.5 Cr0.9999 F Ni2.0001 O18 - | - C180 H342 Cr3.9996 F4 Ni8.0004 O72 - | 4 | 0.25
4346653 | 11.54 | 0.003 | 16.778 | 0.004 | 28.468 | 0.008 | 90 | 90 | 90 | 5512 | P 21 21 21 | P 2ac 2ab | 19 | - C57 H47 Cu3 N3 O16 - | - C57 H47 Cu3 N3 O16 - | - C228 H188 Cu12 N12 O64 - | 4 | 1
4346657 | 24.072 | 0.002 | 24.072 | 0.002 | 54.827 | 0.01 | 90 | 90 | 90 | 31770 | I -4 c 2 | I -4 -2c | 120 | - C96 H256 Br14 N6 O32 Ti6 - | - C96 H256 Br14 N6 O32 Ti6 - | - C768 H2048 Br112 N48 O256 Ti48 - | 8 | 0.5
4346659 | 33.2861 | 0.0014 | 33.2861 | 0.0014 | 56.069 | 0.002 | 90 | 90 | 90 | 62122 | P -4 21 c | P -4 2n | 114 | - C96 H256 Cl14 N6 O32 Ti6 - | - C96 H256 Cl14 N6 O32 Ti6 - | - C1536 H4096 Cl224 N96 O512 Ti96 - | 16 | 2
4346662 | 13.4522 | 0.0003 | 13.9794 | 0.0003 | 14.5981 | 0.0003 | 90 | 90 | 90 | 2745.23 | P 21 21 21 | P 2ac 2ab | 19 | - C24 H21 Mn2 N3 O7 S3 - | - C24 H21 Mn2 N3 O7 S3 - | - C96 H84 Mn8 N12 O28 S12 - | 4 | 1
4346664 | 13.4963 | 0.0002 | 22.4928 | 0.0002 | 34.7416 | 0.0005 | 90 | 90 | 90 | 10546.5 | P 21 21 21 | P 2ac 2ab | 19 | - C56 H56 Cl2 N10 Na O6 Sn - | - C56 H56 Cl2 N10 Na O6 Sn - | - C448 H448 Cl16 N80 Na8 O48 Sn8 - | 8 | 2
4346671 | 21.6255 | 0.0005 | 25.9383 | 0.0006 | 39.2268 | 0.0008 | 90 | 90 | 90 | 22003.4 | C 2 2 21 | C 2c 2 | 20 | - C32.8 H20 Br2 F10 Ir N4 O0.2 P - | - C32.8 H20 Br2 F10 Ir N4 O0.2 P - | - C656 H400 Br40 F200 Ir20 N80 O4 P20 - | 20 | 2.5
4346689 | 9.8 | 0.0019 | 13.708 | 0.003 | 5.1576 | 0.0011 | 90 | 90 | 90 | 692.9 | I b a 2 | I 2 -2c | 45 | - C H8 B N - | - C H8 B N - | - C8 H64 B8 N8 - | 8 | 1
4346690 | 8.697 | 0.006 | 7.939 | 0.005 | 14.175 | 0.01 | 90 | 90 | 90 | 978.7 | P b c a | -P 2ac 2ab | 61 | - C2 H10 B N - | - C2 H10 B N - | - C16 H80 B8 N8 - | 8 | 1
4346698 | 6.923 | 0.0014 | 14.227 | 0.003 | 20.203 | 0.004 | 90 | 90 | 90 | 1989.9 | P n a b | -P 2bc 2n | 60 | - C12 H10 Cl4 Cu N2 O7 - | - C12 H10 Cl4 Cu N2 O7 - | - C48 H40 Cl16 Cu4 N8 O28 - | 4 | 0.5
4346715 | 16.4644 | 0.0007 | 15.4726 | 0.0008 | 15.2508 | 0.0009 | 90 | 90 | 90 | 3885.1 | P n n a | -P 2a 2bc | 52 | - C36 H72 N4 V - | - C36 H72 N4 V - | - C144 H288 N16 V4 - | 4 | 0.5
4346716 | 16.5514 | 0.001 | 15.5926 | 0.0008 | 15.375 | 0.0008 | 90 | 90 | 90 | 3968 | P n n a | -P 2a 2bc | 52 | - C36 H72 N4 Nb - | - C36 H72 N4 Nb - | - C144 H288 N16 Nb4 - | 4 | 0.5
4346717 | 14.503 | 0.003 | 7.4837 | 0.0014 | 11.782 | 0.002 | 90 | 90 | 90 | 1278.8 | P n a 21 | P 2c -2n | 33 | - C6 H16 Cl4 N2 Ta - | - C6 H16 Cl4 N2 Ta - | - C24 H64 Cl16 N8 Ta4 - | 4 | 1
4346721 | 16.5585 | 0.0015 | 15.5818 | 0.0015 | 15.3453 | 0.0015 | 90 | 90 | 90 | 3959.3 | P n n a | -P 2a 2bc | 52 | - C36 H72 N4 Ta - | - C36 H72 N4 Ta - | - C144 H288 N16 Ta4 - | 4 | 0.5
4346726 | 18.508 | 0.004 | 14.61 | 0.003 | 13.627 | 0.003 | 90 | 90 | 90 | 3684.8 | P b c a | -P 2ac 2ab | 61 | - C5 H9 I7 N2 - | - C5 H9 I7 N2 - | - C40 H72 I56 N16 - | 8 | 1
4346763 | 16.252 | 0.003 | 15.88 | 0.003 | 12.165 | 0.002 | 90 | 90 | 90 | 3139.6 | C m c 21 | C 2c -2 | 36 | - C25 H23 Cl4 F6 N3 O3 P Re - | - C25 H23 Cl4 F6 N3 O3 P Re - | - C100 H92 Cl16 F24 N12 O12 P4 Re4 - | 4 | 0.5
4346779 | 12.0758 | 0.0005 | 12.8 | 0.0005 | 20.1759 | 0.0008 | 90 | 90 | 90 | 3118.6 | P 21 21 21 | P 2ac 2ab | 19 | - C26 H33 B2 Co F8 N8 P - | - C26 H33 B2 Co F8 N8 P - | - C104 H132 B8 Co4 F32 N32 P4 - | 4 | 1
4346781 | 26.255 | 0.0013 | 38.811 | 0.003 | 9.1778 | 0.0005 | 90 | 90 | 90 | 9352 | F d d 2 | F 2 -2d | 43 | - C24 H31 Cl N7 P - | - C24 H31 Cl N7 P - | - C384 H496 Cl16 N112 P16 - | 16 | 1
4346785 | 18.5722 | 0.0006 | 11.27 | 0.0005 | 17.4935 | 0.0006 | 90 | 90 | 90 | 3661.5 | P n a 21 | P 2c -2n | 33 | - C40 H58 N4 - | - C40 H58 N4 - | - C160 H232 N16 - | 4 | 1
4346819 | 12.863 | 0.003 | 15.671 | 0.002 | 18.036 | 0.002 | 90 | 90 | 90 | 3635.6 | P c c n | -P 2ab 2ac | 56 | - C14 H23 Co5 N37 - | - C14 H23 Co5 N37 - | - C56 H92 Co20 N148 - | 4 | 0.5
4346824 | 7.2349 | 0.0005 | 23.7112 | 0.0015 | 30.5299 | 0.0019 | 90 | 90 | 90 | 5237.3 | I b c a | -I 2b 2c | 73 | - C12 H10 Ag2 N2 O5 - | - C12 H10 Ag2 N2 O5 - | - C192 H160 Ag32 N32 O80 - | 16 | 1
4346825 | 7.2499 | 0.0006 | 23.7625 | 0.0017 | 30.735 | 0.002 | 90 | 90 | 90 | 5294.9 | I b c a | -I 2b 2c | 73 | - C12 H10 Ag2 N2 O5 - | - C12 H10 Ag2 N2 O5 - | - C192 H160 Ag32 N32 O80 - | 16 | 1
4346826 | 7.2127 | 0.0006 | 23.7652 | 0.0018 | 30.732 | 0.002 | 90 | 90 | 90 | 5267.8 | I b c a | -I 2b 2c | 73 | - C12 H10 Ag2 N2 O5 - | - C12 H10 Ag2 N2 O5 - | - C192 H160 Ag32 N32 O80 - | 16 | 1
4346827 | 7.1728 | 0.0005 | 23.7537 | 0.0017 | 30.701 | 0.002 | 90 | 90 | 90 | 5230.9 | I b c a | -I 2b 2c | 73 | - C12 H10 Ag2 N2 O5 - | - C12 H10 Ag2 N2 O5 - | - C192 H160 Ag32 N32 O80 - | 16 | 1
4346828 | 7.162 | 0.0005 | 23.7651 | 0.0015 | 30.7049 | 0.0019 | 90 | 90 | 90 | 5226.1 | I b c a | -I 2b 2c | 73 | - C12 H10 Ag2 N2 O5 - | - C12 H10 Ag2 N2 O5 - | - C192 H160 Ag32 N32 O80 - | 16 | 1
4346829 | 14.2885 | 0.0014 | 23.823 | 0.002 | 30.749 | 0.003 | 90 | 90 | 90 | 10466.8 | P c c n | -P 2ab 2ac | 56 | - C12 H10 Ag2 N2 O5 - | - C12 H10 Ag2 N2 O5 - | - C384 H320 Ag64 N64 O160 - | 32 | 4
4346830 | 14.2624 | 0.0012 | 23.826 | 0.002 | 30.75 | 0.002 | 90 | 90 | 90 | 10449.3 | P c c n | -P 2ab 2ac | 56 | - C12 H10 Ag2 N2 O5 - | - C12 H10 Ag2 N2 O5 - | - C384 H320 Ag64 N64 O160 - | 32 | 4
4346831 | 14.2327 | 0.0013 | 23.828 | 0.002 | 30.749 | 0.003 | 90 | 90 | 90 | 10428.1 | P c c n | -P 2ab 2ac | 56 | - C12 H10 Ag2 N2 O5 - | - C12 H10 Ag2 N2 O5 - | - C384 H320 Ag64 N64 O160 - | 32 | 4
4346848 | 18.7381 | 0.0011 | 18.6958 | 0.0006 | 18.9958 | 0.0006 | 90 | 90 | 90 | 6654.7 | P b c a | -P 2ac 2ab | 61 | - C29 H40 N2 O12 Zn3 - | - C29 H40 N2 O12 Zn3 - | - C232 H320 N16 O96 Zn24 - | 8 | 1
4346859 | 26.869 | 0.0003 | 26.869 | 0.0003 | 26.869 | 0.0003 | 90 | 90 | 90 | 19397.9 | F m -3 m | -F 4 2 3 | 225 | - C96 H24 O32 Zr6 - | - C96 H24 O32 Zr6 - | - C384 H96 O128 Zr24 - | 4 | 0.0208333
4346861 | 26.8167 | 0.0002 | 26.8167 | 0.0002 | 26.8167 | 0.0002 | 90 | 90 | 90 | 19284.8 | F m -3 m | -F 4 2 3 | 225 | - C114.85 O30.32 Zr6 - | - C114.84 O30.32 Zr6 - | - C459.36 O121.28 Zr24 - | 4 | 0.0208333
4346863 | 26.8167 | 0.0002 | 26.8167 | 0.0002 | 26.8167 | 0.0002 | 90 | 90 | 90 | 19284.8 | F m -3 m | -F 4 2 3 | 225 | - C115.83 O33.41 Zr6 - | - C115.822 O33.3952 Zr6 - | - C463.286 O133.581 Zr24 - | 4 | 0.0208333
4346864 | 26.869 | 0.0003 | 26.869 | 0.0003 | 26.869 | 0.0003 | 90 | 90 | 90 | 19397.9 | F m -3 m | -F 4 2 3 | 225 | - C101.15 O48.63 Zr6 - | - C101.12 O48.64 Zr6 - | - C404.48 O194.56 Zr24 - | 4 | 0.0208333
4346877 | 9.0829 | 0.0002 | 13.2809 | 0.0003 | 28.1212 | 0.0006 | 90 | 90 | 90 | 3392.23 | P 21 21 21 | P 2ac 2ab | 19 | - C43 H30 Cl2 N P Pt - | - C43 H30 Cl2 N P Pt - | - C172 H120 Cl8 N4 P4 Pt4 - | 4 | 1
4346879 | 40.424 | 0.006 | 40.424 | 0.006 | 14.838 | 0.003 | 90 | 90 | 90 | 24247 | I 41/a c d :2 | -I 4bd 2c | 142 | - C24 H24 Cl2 Cu N6 O8.38 - | - C24 H24 Cl2 Cu N6 O8.375 - | - C768 H768 Cl64 Cu32 N192 O268 - | 32 | 1
4346880 | 40.33 | 0.006 | 40.33 | 0.006 | 14.747 | 0.003 | 90 | 90 | 90 | 23986 | I 41/a c d :2 | -I 4bd 2c | 142 | - C24 H24 Cl2 Cu N6 O8.38 - | - C24 H24 Cl2 Cu N6 O8.375 - | - C768 H768 Cl64 Cu32 N192 O268 - | 32 | 1
4346882 | 39.919 | 0.006 | 39.919 | 0.006 | 14.444 | 0.003 | 90 | 90 | 90 | 23017 | I 41/a c d :2 | -I 4bd 2c | 142 | - C24 H24 Cl2 Cu N6 O8.38 - | - C24 H24 Cl2 Cu N6 O8.375 - | - C768 H768 Cl64 Cu32 N192 O268 - | 32 | 1
4346884 | 16.185 | 0.005 | 14.081 | 0.004 | 12.616 | 0.004 | 90 | 90 | 90 | 2875.2 | P n n a | -P 2a 2bc | 52 | - C14 H15 Br Cu0.5 N4 - | - C14 H15 Br Cu0.5 N4 - | - C112 H120 Br8 Cu4 N32 - | 8 | 1
4346889 | 14.234 | 0.004 | 14.234 | 0.004 | 63.76 | 0.03 | 90 | 90 | 90 | 12918 | I -4 2 d | I -4 2bw | 122 | - C43 H29 N2 O23 Tb3 - | - C43 H19 N2 O23 Tb3 - | - C344 H152 N16 O184 Tb24 - | 8 | 0.5
4346909 | 22.3972 | 0.0013 | 7.9229 | 0.0004 | 34.2903 | 0.0019 | 90 | 90 | 90 | 6084.8 | P b c a | -P 2ac 2ab | 61 | - C28 H43 Mo N3 O6 - | - C28 H43 Mo N3 O6 - | - C224 H344 Mo8 N24 O48 - | 8 | 1
4346917 | 13.0435 | 0.0007 | 18.702 | 0.001 | 27.3566 | 0.0019 | 90 | 90 | 90 | 6673.4 | P 21 21 21 | P 2ac 2ab | 19 | - C63 H74 N2 O10 P4 Pt2 S2 - | - C63 H74 N2 O10 P4 Pt2 S2 - | - C252 H296 N8 O40 P16 Pt8 S8 - | 4 | 1
4346920 | 13.1259 | 0.0002 | 18.8248 | 0.0003 | 27.4833 | 0.0005 | 90 | 90 | 90 | 6790.92 | P 21 21 21 | P 2ac 2ab | 19 | - C31.5 H37 N O5 P2 Pd S - | - C31.5 H37 N O5 P2 Pd S - | - C252 H296 N8 O40 P16 Pd8 S8 - | 8 | 2
4346925 | 25.2485 | 0.0005 | 25.2485 | 0.0005 | 15.9652 | 0.0006 | 90 | 90 | 90 | 10177.6 | P 4 21 2 | P 4ab 2ab | 90 | - C112 H205 Gd17 O112 - | - C112 H205 Gd17 O112 - | - C224 H410 Gd34 O224 - | 2 | 0.25
4346926 | 25.1752 | 0.0005 | 25.1752 | 0.0005 | 15.9129 | 0.0004 | 90 | 90 | 90 | 10085.4 | P 4 21 2 | P 4ab 2ab | 90 | - C112 H205 O112 Tb17 - | - C112 H205 O112 Tb17 - | - C224 H410 O224 Tb34 - | 2 | 0.25
4346927 | 25.3946 | 0.0005 | 25.3946 | 0.0005 | 15.9393 | 0.0005 | 90 | 90 | 90 | 10279 | P 4 21 2 | P 4ab 2ab | 90 | - C112 H205 Dy17 O112 - | - C112 H205 Dy17 O112 - | - C224 H410 Dy34 O224 - | 2 | 0.25
4346928 | 25.1018 | 0.0003 | 25.1018 | 0.0003 | 15.8777 | 0.0003 | 90 | 90 | 90 | 10004.5 | P 4 21 2 | P 4ab 2ab | 90 | - C112 H205 Ho17 O112 - | - C112 H205 Ho17 O112 - | - C224 H410 Ho34 O224 - | 2 | 0.25
4346929 | 25.1663 | 0.0008 | 25.1663 | 0.0008 | 15.8693 | 0.0009 | 90 | 90 | 90 | 10050.7 | P 4 21 2 | P 4ab 2ab | 90 | - C112 H205 Er17 O112 - | - C112 H205 Er17 O112 - | - C224 H410 Er34 O224 - | 2 | 0.25
4346947 | 8.8263 | 0.0005 | 8.8263 | 0.0005 | 27.4049 | 0.0011 | 90 | 90 | 90 | 2134.94 | I -4 | I -4 | 82 | - C38 H38 Co F6 N6 O2 P - | - C38 H38 Co F6 N6 O2 P - | - C76 H76 Co2 F12 N12 O4 P2 - | 2 | 0.25
4346950 | 24.305 | 0.003 | 16.826 | 0.002 | 13.773 | 0.002 | 90 | 90 | 90 | 5632.6 | P n n a | -P 2a 2bc | 52 | - C54 H72 B Co F4 N6 - | - C54 H72 B Co F4 N6 - | - C216 H288 B4 Co4 F16 N24 - | 4 | 0.5
4346968 | 9.5888 | 0.0004 | 14.2461 | 0.0007 | 12.1046 | 0.0006 | 90 | 90 | 90 | 1653.52 | P 21 21 2 | P 2 2ab | 18 | - C32 H48 Cl2 Fe N6 Pd - | - C32 H48 Cl2 Fe N6 Pd - | - C64 H96 Cl4 Fe2 N12 Pd2 - | 2 | 0.5
4346973 | 17.1643 | 0.0004 | 17.159 | 0.0005 | 26.0656 | 0.0008 | 90 | 90 | 90 | 7676.9 | P b c a | -P 2ac 2ab | 61 | - C34 H51 B2 D3 F8 Fe N7 Ni - | - C34 H51 B2 F8 Fe N7 Ni - | - C272 H408 B16 F64 Fe8 N56 Ni8 - | 8 | 1
4346978 | 31.467 | 0.002 | 16.3441 | 0.0012 | 23.6397 | 0.0017 | 90 | 90 | 90 | 12157.9 | P n m a | -P 2ac 2n | 62 | - C78 H112 N30 O36 Pd3 - | - C78 H72 N30 O16 Pd3 - | - C312 H288 N120 O64 Pd12 - | 4 | 0.5
4346980 | 10.7012 | 0.0014 | 10.7012 | 0.0014 | 20.408 | 0.003 | 90 | 90 | 90 | 2337 | I -4 2 m | I -4 2 | 121 | - C8 H4 Dy5 O22 - | - C8 H4 Dy5 O22 - | - C32 H16 Dy20 O88 - | 4 | 0.25
4346981 | 10.925 | 0.002 | 10.925 | 0.002 | 20.461 | 0.005 | 90 | 90 | 90 | 2442.1 | I -4 2 m | I -4 2 | 121 | - C8 H6 Gd5 O22 - | - C8 H6 Gd5 O22 - | - C32 H24 Gd20 O88 - | 4 | 0.25
4346985 | 14.082 | 0.001 | 15.027 | 0.0006 | 22.8241 | 0.0017 | 90 | 90 | 90 | 4829.8 | P 21 21 21 | P 2ac 2ab | 19 | - C43 H44 B4 Br4 N2 O6 Sn - | - C36 H36 B4 Br4 N2 O6 Sn - | - C144 H144 B16 Br16 N8 O24 Sn4 - | 4 | 1
4346988 | 9.277 | 0.004 | 24.613 | 0.011 | 25.517 | 0.011 | 90 | 90 | 90 | 5826 | P 21 21 21 | P 2ac 2ab | 19 | - C29 H22 Ir N3 O3 - | - C29 H22 Ir N3 O3 - | - C232 H176 Ir8 N24 O24 - | 8 | 2
4346999 | 7.962 | 0.0016 | 11.483 | 0.002 | 11.325 | 0.002 | 90 | 90 | 90 | 1035.4 | P n m a | -P 2ac 2n | 62 | - C4 H12 Cl2 Cu O2 S2 - | - C4 H12 Cl2 Cu O2 S2 - | - C16 H48 Cl8 Cu4 O8 S8 - | 4 | 0.5
4347023 | 13.9271 | 0.0008 | 21.5806 | 0.0012 | 41.373 | 0.002 | 90 | 90 | 90 | 12434.9 | P b c a | -P 2ac 2ab | 61 | - C52 H78 F12 Gd2 N12 O13 P2 - | - C52 H78 F12 Gd2 N12 O13 P2 - | - C416 H624 F96 Gd16 N96 O104 P16 - | 8 | 1
4347028 | 22.1617 | 0.0017 | 15.9205 | 0.0012 | 11.9664 | 0.0009 | 90 | 90 | 90 | 4222 | P n m a | -P 2ac 2n | 62 | - C16.5 H26 Au0.5 Cl2 Ga0.5 O0.75 P - | - C16.5 H26 Au0.5 Cl2 Ga0.5 O0.75 P - | - C132 H208 Au4 Cl16 Ga4 O6 P8 - | 8 | 1
4347032 | 14.9976 | 0.0002 | 19.9846 | 0.0003 | 29.7143 | 0.0005 | 90 | 90 | 90 | 8906 | P 21 21 21 | P 2ac 2ab | 19 | - C81 H74 B Cl6 Cu3 F4 I2 Mo2 O4 P8 - | - C81 H74 B Cl6 Cu3 F4 I2 Mo2 O4 P8 - | - C324 H296 B4 Cl24 Cu12 F16 I8 Mo8 O16 P32 - | 4 | 1
4347043 | 16.3524 | 0.0003 | 16.3524 | 0.0003 | 47.408 | 0.002 | 90 | 90 | 90 | 12676.9 | P 43 21 2 | P 4nw 2abw | 96 | - C25 H64 Cu8 N3 Na5 O58 - | - C25 H64 Cu8 N3 Na4.999 O58 - | - C200 H512 Cu64 N24 Na39.992 O464 - | 8 | 1
4347044 | 16.3201 | 0.0016 | 16.3201 | 0.0016 | 47.25 | 0.004 | 90 | 90 | 90 | 12585 | P 41 21 2 | P 4abw 2nw | 92 | - C25 H64 Cu8 N3 Na5 O58 - | - C25 H64 Cu8 N3 Na5 O58 - | - C200 H512 Cu64 N24 Na40 O464 - | 8 | 1
4347048 | 19.814 | 0.004 | 19.863 | 0.004 | 12.427 | 0.003 | 90 | 90 | 90 | 4890.8 | C c c a :2 | -C 2a 2ac | 68 | - C20 H20 Au2 B2 F8 N4 - | - C20 H20 Au2 B2 F8 N4 - | - C160 H160 Au16 B16 F64 N32 - | 8 | 0.5
4347049 | 14.34 | 0.003 | 12.963 | 0.003 | 19.695 | 0.004 | 90 | 90 | 90 | 3661.1 | P n m a | -P 2ac 2n | 62 | - C26 H28 Au F6 N6 O6 S2 - | - C26 H28 Au F6 N6 O6 S2 - | - C104 H112 Au4 F24 N24 O24 S8 - | 4 | 0.5
4347058 | 12.5389 | 0.0001 | 12.5389 | 0.0001 | 27.2742 | 0.0004 | 90 | 90 | 90 | 4288.16 | P 41 21 2 | P 4abw 2nw | 92 | - C24 H62 B22 Cs2 N2 - | - C24 H62 B22 Cs2 N2 - | - C96 H248 B88 Cs8 N8 - | 4 | 0.5
4347076 | 14.8451 | 0.0002 | 14.8451 | 0.0002 | 12.2127 | 0.0003 | 90 | 90 | 90 | 2691.4 | P 42 | P 4c | 77 | - C16 H32 Cu14 I12 N21 - | - C16 H32 Cu14 I12 N21 - | - C32 H64 Cu28 I24 N42 - | 2 | 0.5
4347097 | 19.9551 | 0.0005 | 20.196 | 0.0004 | 27.3545 | 0.0006 | 90 | 90 | 90 | 11024.2 | A e a 2 | A 2 -2ab | 41 | - C62 H60 Au2 Br2 N8 O2 - | - C62 H52 Au2 Br2 N8 O2 - | - C496 H416 Au16 Br16 N64 O16 - | 8 | 1
4347106 | 17.937 | 0.002 | 25.291 | 0.003 | 13.2153 | 0.0018 | 90 | 90 | 90 | 5995.1 | A e a 2 | A 2 -2ab | 41 | - C48 H50 Br4 N6 P2 Pd2 - | - C48 H50 Br4 N6 P2 Pd2 - | - C192 H200 Br16 N24 P8 Pd8 - | 4 | 0.5
4347125 | 24.1748 | 0.0005 | 24.1748 | 0.0005 | 45.7058 | 0.0011 | 90 | 90 | 90 | 26711.4 | I 41/a c d :2 | -I 4bd 2c | 142 | - C92 H56 B4 Br4 F16 Fe4 N24 - | - C92 H56 B4 Br4 F16 Fe4 N24 - | - C736 H448 B32 Br32 F128 Fe32 N192 - | 8 | 0.25
4347126 | 20.1962 | 0.0003 | 20.1962 | 0.0003 | 25.0077 | 0.0004 | 90 | 90 | 90 | 10200.3 | I -4 | I -4 | 82 | - C104 H84 Br8 Fe4 N28 O6 - | - C104 H84 Br8 Fe4 N28 O6 - | - C416 H336 Br32 Fe16 N112 O24 - | 4 | 0.5
4347137 | 22.521 | 0.018 | 13.22 | 0.018 | 24.87 | 0.03 | 90 | 90 | 90 | 7404 | C m c e | -C 2ac 2 | 64 | - C26 H38.4 Cu2 K N8 Na O16.2 - | - C26 H40.4 Cu2 K N8 Na O16.2 - | - C208 H323.2 Cu16 K8 N64 Na8 O129.6 - | 8 | 0.5
4347139 | 13.0966 | 0.0008 | 21.1127 | 0.0013 | 14.9035 | 0.0008 | 90 | 90 | 90 | 4120.9 | P b c m | -P 2c 2b | 57 | - C18 H36 Cl2 Cu2 N6 Na6 O27 - | - C18 H36 Cl2 Cu2 N6 Na6 O27 - | - C72 H144 Cl8 Cu8 N24 Na24 O108 - | 4 | 0.5
4347140 | 16.3918 | 0.0006 | 11.3097 | 0.0005 | 8.0218 | 0.0003 | 90 | 90 | 90 | 1487.13 | P m n 21 | P 2ac -2 | 31 | - C27 H36 Fe2 N6 S2 - | - C27 H36 Fe2 N6 S2 - | - C54 H72 Fe4 N12 S4 - | 2 | 0.5
4347158 | 8.8709 | 0.0007 | 13.4554 | 0.001 | 19.1905 | 0.0015 | 90 | 90 | 90 | 2290.6 | P 21 21 21 | P 2ac 2ab | 19 | - C23 H27 Cu N2 O S - | - C23 H27 Cu N2 O S - | - C92 H108 Cu4 N8 O4 S4 - | 4 | 1
4347162 | 17.542 | 0.004 | 17.542 | 0.003 | 23.549 | 0.003 | 90 | 90 | 90 | 7247 | I 41/a :2 | -I 4ad | 88 | - C36 H56 Cl4 N8 S4 Ta4 - | - C36 H56 Cl4 N8 S4 Ta4 - | - C144 H224 Cl16 N32 S16 Ta16 - | 4 | 0.25
4347175 | 15.9755 | 0.0007 | 18.754 | 0.0008 | 21.0976 | 0.0015 | 90 | 90 | 90 | 6320.9 | P 21 21 21 | P 2ac 2ab | 19 | - C62 H92 Fe2 N6 O Rb2 - | - C62 H92 Fe2 N6 O Rb2 - | - C248 H368 Fe8 N24 O4 Rb8 - | 4 | 1
4347176 | 16.4609 | 0.0003 | 16.4609 | 0.0003 | 10.6149 | 0.0008 | 90 | 90 | 90 | 2876.2 | P -4 | P -4 | 81 | - C58 H82 Cs2 Fe2 N6 - | - C58 H82 Cs2 Fe2 N6 - | - C116 H164 Cs4 Fe4 N12 - | 2 | 0.5
4347198 | 14.5081 | 0.0006 | 14.5081 | 0.0006 | 29.8275 | 0.0016 | 90 | 90 | 90 | 6278.2 | P 43 21 2 | P 4nw 2abw | 96 | - C55 H63 F12 N14 O2.5 P2 Ru2 - | - C55 H63 F12 N14 O2.5 P2 Ru2 - | - C220 H252 F48 N56 O10 P8 Ru8 - | 4 | 0.5
4347209 | 21.228 | 0.003 | 15.011 | 0.002 | 26.045 | 0.004 | 90 | 90 | 90 | 8299 | P b c a | -P 2ac 2ab | 61 | - C45 H48 Br2 N4 Nb O - | - C45 H48 Br2 N4 Nb O - | - C360 H384 Br16 N32 Nb8 O8 - | 8 | 1
4347212 | 10.5383 | 0.0004 | 11.1199 | 0.0005 | 18.1015 | 0.0009 | 90 | 90 | 90 | 2121.22 | P b c a | -P 2ac 2ab | 61 | - C4 H12 Cl3 Co N S - | - C4 H12 Cl3 Co N S - | - C32 H96 Cl24 Co8 N8 S8 - | 8 | 1
4347218 | 21.4976 | 0.0015 | 13.0927 | 0.0009 | 27.0195 | 0.0018 | 90 | 90 | 90 | 7605 | P b c a | -P 2ac 2ab | 61 | - C36 H54 B F5 N4 O V - | - C36 H39 B F5 N4 O V - | - C288 H312 B8 F40 N32 O8 V8 - | 8 | 1
4347233 | 12.9873 | 0.0013 | 14.0621 | 0.001 | 20.4039 | 0.0016 | 90 | 90 | 90 | 3726.3 | P b c n | -P 2n 2ab | 60 | - C22 H14 Cu2 N6 O8 - | - C22 H14 Cu2 N6 O8 - | - C88 H56 Cu8 N24 O32 - | 4 | 0.5
4347234 | 13.4593 | 0.001 | 13.2047 | 0.0012 | 20.1844 | 0.0019 | 90 | 90 | 90 | 3587.3 | P b c n | -P 2n 2ab | 60 | - C24 H18 Cu2 N6 O8 - | - C24 H18 Cu2 N6 O8 - | - C96 H72 Cu8 N24 O32 - | 4 | 0.5
4347235 | 13.4006 | 0.0011 | 13.3794 | 0.0008 | 20.2814 | 0.0012 | 90 | 90 | 90 | 3636.3 | P b c n | -P 2n 2ab | 60 | - C24 H18 Cu2 N6 O8 - | - C24 H18 Cu2 N6 O8 - | - C96 H72 Cu8 N24 O32 - | 4 | 0.5
4347236 | 13.4952 | 0.0007 | 13.2445 | 0.0006 | 20.4401 | 0.0014 | 90 | 90 | 90 | 3653.4 | P b c n | -P 2n 2ab | 60 | - C24 H18 N6 O8 Zn2 - | - C24 H18 N6 O8 Zn2 - | - C96 H72 N24 O32 Zn8 - | 4 | 0.5
4347237 | 13.4344 | 0.0009 | 13.3485 | 0.001 | 20.181 | 0.0018 | 90 | 90 | 90 | 3619 | P b c n | -P 2n 2ab | 60 | - C26 H22 Cu2 N6 O8 - | - C26 H22 Cu2 N6 O8 - | - C104 H88 Cu8 N24 O32 - | 4 | 0.5
4347238 | 13.5632 | 0.001 | 13.3371 | 0.001 | 20.337 | 0.002 | 90 | 90 | 90 | 3678.8 | P b c n | -P 2n 2ab | 60 | - C26 H22 N6 O8 Zn2 - | - C26 H22 N6 O8 Zn2 - | - C104 H88 N24 O32 Zn8 - | 4 | 0.5
4347239 | 13.3344 | 0.0015 | 13.6545 | 0.0014 | 20.0416 | 0.0017 | 90 | 90 | 90 | 3649.1 | P b c n | -P 2n 2ab | 60 | - C28 H26 Cu2 N6 O8 - | - C28 H26 Cu2 N6 O8 - | - C112 H104 Cu8 N24 O32 - | 4 | 0.5
4347240 | 14.076 | 0.0002 | 14.076 | 0.0002 | 14.076 | 0.0002 | 90 | 90 | 90 | 2788.93 | I 2 3 | I 2 2 3 | 197 | - C36 H84 Cu4 I4 Sb4 - | - C36 H84 Cu4 I4 Sb4 - | - C72 H168 Cu8 I8 Sb8 - | 2 | 0.0833333
4347255 | 15.7496 | 0.0004 | 15.7496 | 0.0004 | 35.867 | 0.002 | 90 | 90 | 90 | 8896.8 | P 41 21 2 | P 4abw 2nw | 92 | - C34 H40 Cl2 N2 O9 P2 Zn2 - | - C34 H40 Cl2 N2 O9 P2 Zn2 - | - C272 H320 Cl16 N16 O72 P16 Zn16 - | 8 | 1
4347256 | 15.7636 | 0.0017 | 15.7636 | 0.0017 | 36.843 | 0.004 | 90 | 90 | 90 | 9155.2 | P 41 21 2 | P 4abw 2nw | 92 | - C36 H40 Br2 N2 O11 P2 Zn2 - | - C36 H40 Br2 N2 O11 P2 Zn2 - | - C288 H320 Br16 N16 O88 P16 Zn16 - | 8 | 1
4347257 | 27.581 | 0.005 | 27.581 | 0.005 | 43.468 | 0.008 | 90 | 90 | 90 | 33067 | I -4 2 d | I -4 2bw | 122 | - C136 H168 F N8 O36 P8 Zn8 - | - C136 H168 F N8 O36 P8 Zn8 - | - C544 H672 F4 N32 O144 P32 Zn32 - | 4 | 0.25
4347287 | 10.2144 | 0.0003 | 16.6314 | 0.0006 | 26.3951 | 0.0008 | 90 | 90 | 90 | 4484 | P b c a | -P 2ac 2ab | 61 | - C27 H23 N3 Pt - | - C27 H23 N3 Pt - | - C216 H184 N24 Pt8 - | 8 | 1
4347294 | 5.4246 | 0.0003 | 10.0714 | 0.0005 | 10.7447 | 0.0006 | 90 | 90 | 90 | 587.02 | P 21 21 2 | P 2 2ab | 18 | - C8 H14 Cl N4 Pt - | - C8 H14 Cl N4 Pt - | - C16 H28 Cl2 N8 Pt2 - | 2 | 0.5
4347296 | 6.871 | 0.0014 | 13.002 | 0.003 | 13.702 | 0.003 | 90 | 90 | 90 | 1224.1 | P 21 21 21 | P 2ac 2ab | 19 | - C8 H14 N4 O2 Pt - | - C8 H14 N4 O2 Pt - | - C32 H56 N16 O8 Pt4 - | 4 | 1
4347298 | 5.7631 | 0.0004 | 9.9725 | 0.0007 | 10.7081 | 0.0008 | 90 | 90 | 90 | 615.42 | P 21 21 2 | P 2 2ab | 18 | - C8 H14 I N4 Pt - | - C8 H14 I N4 Pt - | - C16 H28 I2 N8 Pt2 - | 2 | 0.5
4347299 | 5.5648 | 0.0011 | 9.958 | 0.002 | 10.755 | 0.002 | 90 | 90 | 90 | 596 | P 21 21 2 | P 2 2ab | 18 | - C8 H14 Br N4 Pt - | - C8 H14 Br N4 Pt - | - C16 H28 Br2 N8 Pt2 - | 2 | 0.5
4347324 | 18.001 | 0.005 | 18.001 | 0.005 | 12.946 | 0.005 | 90 | 90 | 90 | 4195 | P 42/n :2 | -P 4bc | 86 | - C52 H36 Cu2 Mo12 N16 O54 P - | - C52 H36 Cu2 Mo12 N16 O54 P - | - C104 H72 Cu4 Mo24 N32 O108 P2 - | 2 | 0.25
4347325 | 18.12 | 0.005 | 18.12 | 0.005 | 12.905 | 0.005 | 90 | 90 | 90 | 4237 | P 42/n :2 | -P 4bc | 86 | - C52 H36 Cu2 N16 O54 Si W12 - | - C52 H36 Cu2 N16 O54 Si W12 - | - C104 H72 Cu4 N32 O108 Si2 W24 - | 2 | 0.25
4347328 | 32.9676 | 0.0003 | 32.9676 | 0.0003 | 26.6956 | 0.0004 | 90 | 90 | 90 | 29014.5 | P -4 21 c | P -4 2n | 114 | - C108 H34 Cd7 N24 O52 - | - C108 H46 Cd7 N24 O52 - | - C432 H184 Cd28 N96 O208 - | 4 | 0.5
4347338 | 13.2183 | 0.0006 | 16.9966 | 0.0008 | 19.7511 | 0.001 | 90 | 90 | 90 | 4437.4 | P 21 21 21 | P 2ac 2ab | 19 | - C50 H36 Br2 Cl2 N O Os P2 - | - C50 H36 Br2 Cl2 N O Os P2 - | - C200 H144 Br8 Cl8 N4 O4 Os4 P8 - | 4 | 1
4347351 | 15.4979 | 0.0009 | 13.4644 | 0.0007 | 32.4682 | 0.0018 | 90 | 90 | 90 | 6775.1 | P b c a | -P 2ac 2ab | 61 | - C20.4 H10.8 In2 N1.2 O13.4 - | - C20.4 H10.8 In2 N1.2 O13.4 - | - C163.2 H86.4 In16 N9.6 O107.2 - | 8 | 1
4347360 | 23.9473 | 0.001 | 23.9473 | 0.001 | 9.1337 | 0.0004 | 90 | 90 | 90 | 5237.9 | P 42 b c | P 4c -2ab | 106 | - C20 H38 B8 Ir2 - | - C20 H38 B8 Ir2 - | - C160 H304 B64 Ir16 - | 8 | 1
4347361 | 17.8713 | 0.0014 | 9.5072 | 0.0007 | 14.8172 | 0.0011 | 90 | 90 | 90 | 2517.5 | P n a 21 | P 2c -2n | 33 | - C20 H38 B8 Ir2 - | - C20 H38 B8 Ir2 - | - C80 H152 B32 Ir8 - | 4 | 1
4347362 | 19.8685 | 0.0016 | 14.4875 | 0.001 | 24.6277 | 0.0013 | 90 | 90 | 90 | 7089 | P b c a | -P 2ac 2ab | 61 | - C10 H25 B9 Rh - | - C10 H25 B9 Rh - | - C160 H400 B144 Rh16 - | 16 | 2
4347365 | 34.693 | 0.003 | 15.4852 | 0.0013 | 12.4208 | 0.001 | 90 | 90 | 90 | 6672.8 | P c a 21 | P 2c -2ac | 29 | - C84 H39 Ce3 N12 O24 - | - C84 H39 Ce3 N12 O24 - | - C336 H156 Ce12 N48 O96 - | 4 | 1
4347370 | 11.0829 | 0.0003 | 13.6669 | 0.0004 | 15.3382 | 0.0005 | 90 | 90 | 90 | 2323.26 | P 21 21 21 | P 2ac 2ab | 19 | - C31 H21 O4 P - | - C31 H21 O4 P - | - C124 H84 O16 P4 - | 4 | 1
4347376 | 7.8209 | 0.0005 | 21.6264 | 0.0014 | 11.6972 | 0.0007 | 90 | 90 | 90 | 1978.4 | P n m a | -P 2ac 2n | 62 | - C17 H14 F6 N8 Pt - | - C17 H14 F6 N8 Pt - | - C68 H56 F24 N32 Pt4 - | 4 | 0.5
4347383 | 23.042 | 0.0013 | 23.042 | 0.0013 | 23.042 | 0.0013 | 90 | 90 | 90 | 12233.8 | P 21 3 | P 2ac 2ab 3 | 198 | - C103 H109 Cl5 Cs N24 Ni8 O42 P3 - | - C103 H105 Cl5 Cs N24 Ni8 O42 P3 - | - C412 H420 Cl20 Cs4 N96 Ni32 O168 P12 - | 4 | 0.333333
4347388 | 17.2359 | 0.0003 | 17.2359 | 0.0003 | 13.2617 | 0.0002 | 90 | 90 | 90 | 3939.74 | P 42/n :2 | -P 4bc | 86 | - C80 H60 B4 Co4 F16 N32 - | - C80 H60 B4 Co4 F16 N32 - | - C160 H120 B8 Co8 F32 N64 - | 2 | 0.25
4347390 | 24.7367 | 0.0004 | 24.7367 | 0.0004 | 36.3344 | 0.0007 | 90 | 90 | 90 | 22233.2 | I 41/a c d :2 | -I 4bd 2c | 142 | - C80 H60 B6 Co4 F24 N32 - | - C80 H60 B6 Co4 F24 N32 - | - C640 H480 B48 Co32 F192 N256 - | 8 | 0.25
4347400 | 10.9964 | 0.0003 | 12.6256 | 0.0003 | 28.4208 | 0.001 | 90 | 90 | 90 | 3945.8 | P 21 21 21 | P 2ac 2ab | 19 | - C38 H37 B I2 N2 O3 P2 - | - C38 H37 B I2 N2 O3 P2 - | - C152 H148 B4 I8 N8 O12 P8 - | 4 | 1
4347413 | 17.0192 | 0.0012 | 27.796 | 0.0017 | 9.3238 | 0.0004 | 90 | 90 | 90 | 4410.8 | C m c m | -C 2c 2 | 63 | - C33 H14 N3.41 O6 Zn2 - | - C33 H14 N3.408 O6 Zn2 - | - C132 H56 N13.632 O24 Zn8 - | 4 | 0.25
4347443 | 13.2231 | 0.0006 | 24.3062 | 0.0012 | 24.7602 | 0.0013 | 90 | 90 | 90 | 7958 | P 21 21 21 | P 2ac 2ab | 19 | - C84.77 H96.15 Cl1.63 K Mn N7 O6 - | - C84.774 H96.145 Cl1.629 K Mn N7 O6 - | - C339.096 H384.58 Cl6.516 K4 Mn4 N28 O24 - | 4 | 1
4347462 | 24.0875 | 0.0009 | 27.8262 | 0.0008 | 30.3154 | 0.0013 | 90 | 90 | 90 | 20319.3 | P b c m | -P 2c 2b | 57 | - C164 H105 Eu5 O45 - | - C164 H105 Eu5 O45 - | - C656 H420 Eu20 O180 - | 4 | 0.5
4347463 | 24.435 | 0.002 | 27.255 | 0.003 | 30.407 | 0.003 | 90 | 90 | 90 | 20250 | P b c m | -P 2c 2b | 57 | - C164 H105 Dy5 O47 - | - C164 H105 Dy5 O47 - | - C656 H420 Dy20 O188 - | 4 | 0.5
4347464 | 23.9063 | 0.0006 | 27.4059 | 0.0005 | 30.321 | 0.0004 | 90 | 90 | 90 | 19865.5 | P b c m | -P 2c 2b | 57 | - C164 H110.8 O48 Yb5 - | - C164 H110.802 O48 Yb5 - | - C656 H443.208 O192 Yb20 - | 4 | 0.5
4347470 | 17.2091 | 0.0008 | 9.5711 | 0.0004 | 26.2779 | 0.0011 | 90 | 90 | 90 | 4328.2 | P b c n | -P 2n 2ab | 60 | - C18 H24 Mo N2 O S4 - | - C18 H24 Mo N2 O S4 - | - C144 H192 Mo8 N16 O8 S32 - | 8 | 1
4347485 | 40.2089 | 0.0019 | 15.4803 | 0.0008 | 15.7137 | 0.0008 | 90 | 90 | 90 | 9780.9 | P c c n | -P 2ab 2ac | 56 | - C48 H50 Bi3 Cl5 P2 - | - C48 H50 Bi3 Cl5 P2 - | - C384 H400 Bi24 Cl40 P16 - | 8 | 1
4347488 | 24.229 | 0.0016 | 14.4468 | 0.001 | 24.3195 | 0.0013 | 90 | 90 | 90 | 8512.6 | P b c a | -P 2ac 2ab | 61 | - C48 H50 Cl2 P4 - | - C48 H50 Cl2 P4 - | - C384 H400 Cl16 P32 - | 8 | 1
4347489 | 12.362 | 0.0003 | 15.7778 | 0.0004 | 49.6197 | 0.0015 | 90 | 90 | 90 | 9678.1 | P b c a | -P 2ac 2ab | 61 | - C53.91 H55.91 As2 Cl2 P2 - | - C53.9076 H55.9076 As2 Cl2 P2 - | - C431.261 H447.261 As16 Cl16 P16 - | 8 | 1
4347491 | 18.6397 | 0.0005 | 12.4461 | 0.0003 | 30.7444 | 0.0009 | 90 | 90 | 90 | 7132.4 | P b c a | -P 2ac 2ab | 61 | - C29.5 H35 Br Dy N3 O12.5 Zn - | - C29.5 H31 Br Dy N3 O12.5 Zn - | - C236 H248 Br8 Dy8 N24 O100 Zn8 - | 8 | 1
4347496 | 34.4443 | 0.0009 | 34.4443 | 0.0009 | 34.4443 | 0.0009 | 90 | 90 | 90 | 40865.1 | P a -3 | -P 2ac 2ab 3 | 205 | - C185 H300 N9 Na3 O18 Zr3 - | - C165 H252 N9 Na3 O18 Zr3 - | - C1320 H2016 N72 Na24 O144 Zr24 - | 8 | 0.333333
4347500 | 13.8034 | 0.0011 | 9.9319 | 0.0008 | 13.968 | 0.0011 | 90 | 90 | 90 | 1914.9 | P b c n | -P 2n 2ab | 60 | - C16 H16 Fe N4 S4 - | - C16 H16 Fe N4 S4 - | - C64 H64 Fe4 N16 S16 - | 4 | 0.5
4347502 | 13.857 | 0.006 | 9.851 | 0.004 | 14.252 | 0.006 | 90 | 90 | 90 | 1945.5 | P b c n | -P 2n 2ab | 60 | - C16 H16 Fe N4 S4 - | - C16 H16 Fe N4 S4 - | - C64 H64 Fe4 N16 S16 - | 4 | 0.5
4347505 | 17.588 | 0.005 | 17.588 | 0.005 | 11.615 | 0.004 | 90 | 90 | 90 | 3593 | P 4/n :2 | -P 4a | 85 | - C60 H98 Mn4 N5 O29 Y - | - C60 H98 Mn4 N5 O29 Y - | - C120 H196 Mn8 N10 O58 Y2 - | 2 | 0.25
4347506 | 14.906 | 0.0008 | 14.906 | 0.0008 | 52.534 | 0.003 | 90 | 90 | 90 | 11672.5 | I 4/m | -I 4 | 87 | - C172 H262 Mn8 N36 O44 W3 Y2 - | - C140 H182 Mn8 N32 O45 W3 Y2 - | - C280 H364 Mn16 N64 O90 W6 Y4 - | 2 | 0.125
4347507 | 12.6615 | 0.0006 | 9.8438 | 0.0006 | 26.6819 | 0.0012 | 90 | 90 | 90 | 3325.6 | P b c n | -P 2n 2ab | 60 | - C36 H20 Fe N10 S4 - | - C36 H20 Fe N10 S4 - | - C144 H80 Fe4 N40 S16 - | 4 | 0.5
4347508 | 12.7935 | 0.0008 | 26.6085 | 0.0018 | 9.9374 | 0.0008 | 90 | 90 | 90 | 3382.8 | A e a 2 | A 2 -2ab | 41 | - C36 H20 Fe N10 S4 - | - C36 H20 Fe N10 S4 - | - C144 H80 Fe4 N40 S16 - | 4 | 0.5
4347509 | 13.402 | 0.0007 | 26.5439 | 0.0014 | 9.5831 | 0.0007 | 90 | 90 | 90 | 3409.1 | A e a 2 | A 2 -2ab | 41 | - C36 H20 Fe N10 S4 - | - C36 H20 Fe N10 S4 - | - C144 H80 Fe4 N40 S16 - | 4 | 0.5
4347511 | 10.1612 | 0.0003 | 13.9035 | 0.0005 | 19.6348 | 0.0007 | 90 | 90 | 90 | 2773.93 | P 21 21 21 | P 2ac 2ab | 19 | - C13 H34 Cl2 F6 Li O4 P Si4 - | - C13 H34 Cl2 F6 Li O4 P Si4 - | - C52 H136 Cl8 F24 Li4 O16 P4 Si16 - | 4 | 1
4347545 | 11.6922 | 0.0007 | 11.6922 | 0.0007 | 11.6922 | 0.0007 | 90 | 90 | 90 | 1598.41 | P 21 3 | P 2ac 2ab 3 | 198 | - C11 H24 B Cu F4 N4 - | - C11 H23.9997 B Cu F4 N4 - | - C44 H95.9988 B4 Cu4 F16 N16 - | 4 | 0.333333
4347550 | 16.255 |  | 16.2548 | 0.001 | 22.2047 | 0.0015 | 90 | 90 | 90 | 5867 | P b c a | -P 2ac 2ab | 61 | - C31 H38 Cl2 Mo O3 P2 - | - C31 H38 Cl2 Mo O3 P2 - | - C248 H304 Cl16 Mo8 O24 P16 - | 8 | 1
4347555 | 21.11 | 0.0001 | 9.056 | 0.0002 | 15.313 | 0.0002 | 90 | 90 | 90 | 2927.42 | P n a 21 | P 2c -2n | 33 | - C24 H20 I4 O2 S2 Sn - | - C24 H20 I4 O2 S2 Sn - | - C96 H80 I16 O8 S8 Sn4 - | 4 | 1
4347570 | 14.492 | 0.002 | 17.789 | 0.003 | 23.398 | 0.004 | 90 | 90 | 90 | 6032 | P 21 21 21 | P 2ac 2ab | 19 | - C33.3 H77 Fe4 N5.3 Na O0.7 S4 Si8 - | - C33.3 H77 Fe4 N5.3 Na O0.7 S4 Si8 - | - C133.2 H308 Fe16 N21.2 Na4 O2.8 S16 Si32 - | 4 | 1
4347578 | 11.1516 | 0.0011 | 11.3564 | 0.0011 | 45.652 | 0.004 | 90 | 90 | 90 | 5781.5 | P 21 21 21 | P 2ac 2ab | 19 | - C25 H39 Cl3 N4 O Zn2 - | - C25 H39 Cl3 N4 O Zn2 - | - C200 H312 Cl24 N32 O8 Zn16 - | 8 | 2
4347597 | 9.5554 | 0.0003 | 25.465 | 0.0009 | 5.6861 | 0.0001 | 90 | 90 | 90 | 1383.59 | P 21 21 2 | P 2 2ab | 18 | - C34 H22 Br2 Co N2 O2 - | - C34 H22 Br2 Co N2 O2 - | - C68 H44 Br4 Co2 N4 O4 - | 2 | 0.5
4347599 | 9.5402 | 0.001 | 18.245 | 0.002 | 24.821 | 0.003 | 90 | 90 | 90 | 4320.4 | P 21 21 21 | P 2ac 2ab | 19 | - C41 H59 Cl2 N3 O Si2 Zn - | - C41 H59 Cl2 N3 O Si2 Zn - | - C164 H236 Cl8 N12 O4 Si8 Zn4 - | 4 | 1
4347603 | 8.3865 | 0.0009 | 17.5334 | 0.0019 | 23.826 | 0.003 | 90 | 90 | 90 | 3503.5 | P 21 21 21 | P 2ac 2ab | 19 | - C41 H52 N2 O Zn - | - C41 H52 N2 O Zn - | - C164 H208 N8 O4 Zn4 - | 4 | 1
4347604 | 12.2375 | 0.0013 | 16.5783 | 0.0018 | 17.4078 | 0.0018 | 90 | 90 | 90 | 3531.6 | P 21 21 21 | P 2ac 2ab | 19 | - C39 H47 Cl N2 O Zn - | - C39 H47 Cl N2 O Zn - | - C156 H188 Cl4 N8 O4 Zn4 - | 4 | 1
4347631 | 11.0948 | 0.0006 | 21.2245 | 0.0012 | 9.3176 | 0.0005 | 90 | 90 | 90 | 2194.1 | P 21 21 2 | P 2 2ab | 18 | - C22 H50 Co2 Dy F6 O20 P7 - | - C22 H46 Co2 Dy F6 O20 P7 - | - C44 H92 Co4 Dy2 F12 O40 P14 - | 2 | 0.5
4347632 | 11.027 | 0.008 | 21.187 | 0.011 | 9.303 | 0.007 | 90 | 90 | 90 | 2173 | P 21 21 2 | P 2 2ab | 18 | - C22 H50 Co2 F6 O20 P7 Y - | - C22 H46 Co2 F6 O20 P7 Y - | - C44 H92 Co4 F12 O40 P14 Y2 - | 2 | 0.5
4347633 | 11.036 | 0.002 | 21.151 | 0.004 | 9.2922 | 0.0015 | 90 | 90 | 90 | 2169 | P 21 21 2 | P 2 2ab | 18 | - C22 H50 Co2 Dy0.02 F6 O20 P7 Y0.98 - | - C22 H46 Co2 Dy0.02 F6 O20 P7 Y0.98 - | - C44 H92 Co4 Dy0.04 F12 O40 P14 Y1.96 - | 2 | 0.5
4347646 | 12.6873 | 0.0004 | 15.5411 | 0.0004 | 46.6493 | 0.0018 | 90 | 90 | 90 | 9198.1 | P b c a | -P 2ac 2ab | 61 | - C50 H36 F12 N8 P2 Ru - | - C50 H36 F12 N8 P2 Ru - | - C400 H288 F96 N64 P16 Ru8 - | 8 | 1
4347649 | 8.9836 | 0.0002 | 10.5918 | 0.0004 | 32.7196 | 0.0014 | 90 | 90 | 90 | 3113.35 | P 21 21 21 | P 2ac 2ab | 19 | - C36 H34 Ca N2 O6 - | - C36 H34 Ca N2 O6 - | - C144 H136 Ca4 N8 O24 - | 4 | 1
4347657 | 14.0845 | 0.00019 | 14.0845 | 0.00019 | 44.2036 | 0.001 | 90 | 90 | 90 | 8768.8 | I 41/a :2 | -I 4ad | 88 | - C36 H44 Cu N14 O16 - | - C36 H44 Cu N14 O16 - | - C288 H352 Cu8 N112 O128 - | 8 | 0.5
4347663 | 12.7324 | 0.0005 | 7.3646 | 0.0003 | 12.9803 | 0.0005 | 90 | 90 | 90 | 1217.15 | P n m a | -P 2ac 2n | 62 | - C8 H5 Fe I N6 Ni O - | - C8 H5 Fe I N6 Ni O - | - C32 H20 Fe4 I4 N24 Ni4 O4 - | 4 | 0.5
4347664 | 12.9755 | 0.0002 | 7.5378 | 0.00013 | 13.2172 | 0.0003 | 90 | 90 | 90 | 1292.73 | P n m a | -P 2ac 2n | 62 | - C8 H5 Fe I N6 O Pd - | - C8 H5 Fe I N6 O Pd - | - C32 H20 Fe4 I4 N24 O4 Pd4 - | 4 | 0.5
4347667 | 12.91814 | 9e-05 | 7.52763 | 6e-05 | 13.28367 | 0.00011 | 90 | 90 | 90 | 1291.74 | P n m a | -P 2ac 2n | 62 | - C8 H5 Fe I N6 O Pt - | - C8 H5 Fe I N6 O Pt - | - C32 H20 Fe4 I4 N24 O4 Pt4 - | 4 | 0.5
4347683 | 10.8495 | 0.0008 | 20.5248 | 0.0016 | 30.165 | 0.003 | 90 | 90 | 90 | 6717.3 | P b c a | -P 2ac 2ab | 61 | - C36 H46 Cl N2 O3 Re - | - C36 H46 Cl N2 O3 Re - | - C288 H368 Cl8 N16 O24 Re8 - | 8 | 1
4347689 | 17.3188 | 0.0014 | 17.3188 | 0.0014 | 17.3188 | 0.0014 | 90 | 90 | 90 | 5194.6 | I m -3 m | -I 4 2 3 | 229 | - C37 H106 Cu12 N0 O75 Zn8 - | - C37 H105.84 Cu12 O75.04 Zn8 - | - C74 H211.68 Cu24 O150.08 Zn16 - | 2 | 0.0208333
4347690 | 16.5194 | 0.0009 | 16.5194 | 0.0009 | 21.64 | 0.002 | 90 | 90 | 90 | 5905.4 | P 42/n :2 | -P 4bc | 86 | - C53 H168 Cu20 N8 O70 - | - C53 H168 Cu20 N8 O70 - | - C106 H336 Cu40 N16 O140 - | 2 | 0.25
4347706 | 11.112 | 0.007 | 36.81 | 0.02 | 61.22 | 0.04 | 90 | 90 | 90 | 25041 | F d d d :2 | -F 2uv 2vw | 70 | - C94 H116 Dy4 N28 O36 - | - C94 H72 Dy4 N28 O36 - | - C752 H576 Dy32 N224 O288 - | 8 | 0.25
4347709 | 15.5591 | 0.0003 | 15.5591 | 0.0003 | 13.8922 | 0.0005 | 90 | 90 | 90 | 3363.1 | I 41/a :2 | -I 4ad | 88 | - C24 H56 Co N2 P4 S4 - | - C24 H40 Co N2 P4 S4 - | - C96 H160 Co4 N8 P16 S16 - | 4 | 0.25
4347711 | 15.5878 | 0.0003 | 15.5878 | 0.0003 | 14.0473 | 0.0005 | 90 | 90 | 90 | 3413.21 | I 41/a :2 | -I 4ad | 88 | - C24 H56 Co N2 P4 S4 - | - C24 H40 Co N2 P4 S4 - | - C96 H160 Co4 N8 P16 S16 - | 4 | 0.25
4347713 | 19.5906 | 0.0006 | 19.5906 | 0.0006 | 20.6319 | 0.0007 | 90 | 90 | 90 | 7918.4 | P -4 21 c | P -4 2n | 114 | - C28 H41.5 F12 N10.5 O P2 Ru - | - C28 H41.5 F12 N10.5 O P2 Ru - | - C224 H332 F96 N84 O8 P16 Ru8 - | 8 | 1
4347715 | 20.1959 | 0.0006 | 26.4637 | 0.0008 | 14.6327 | 0.0004 | 90 | 90 | 90 | 7820.6 | F d d 2 | F 2 -2d | 43 | - C27 H44 F12 N10 P4 Ru - | - C27 H44 F12 N10 P4 Ru - | - C216 H352 F96 N80 P32 Ru8 - | 8 | 0.5
4347721 | 6.3292 | 0.0002 | 7.7163 | 0.0003 | 43.8439 | 0.0017 | 90 | 90 | 90 | 2141.25 | P 21 21 21 | P 2ac 2ab | 19 | - C22 H25 N Si2 - | - C22 H25 N Si2 - | - C88 H100 N4 Si8 - | 4 | 1
4347724 | 31.1358 | 0.0006 | 44.3487 | 0.0008 | 20.5543 | 0.0004 | 90 | 90 | 90 | 28382 | C 2 2 21 | C 2c 2 | 20 | - C58.8 H41.6 Cl1.6 Ir2 N8 - | - C58.8 H41.6 Cl1.6 Ir2 N8 - | - C1176 H832 Cl32 Ir40 N160 - | 20 | 2.5
4347726 | 8.92212 | 0.00013 | 8.92212 | 0.00013 | 32.0341 | 0.0008 | 90 | 90 | 90 | 2550.05 | P 43 | P 4cw | 78 | - C26 H22 F6 Ir N4 P - | - C26 H22 F6 Ir N4 P - | - C104 H88 F24 Ir4 N16 P4 - | 4 | 1
4347727 | 19.507 | 0.002 | 26.831 | 0.003 | 16.223 | 0.002 | 90 | 90 | 90 | 8491 | P m m n :2 | -P 2ab 2a | 59 | - C96 H112 Co3 Dy4 N38 O36 S10 - | - C96 H112 Co3 Dy4 N38 O36 S10 - | - C192 H224 Co6 Dy8 N76 O72 S20 - | 2 | 0.25
4347728 | 23.205 | 0.003 | 23.205 | 0.003 | 34.382 | 0.005 | 90 | 90 | 90 | 18514 | I 41/a :2 | -I 4ad | 88 | - C92 H104 Cl2 Cu5 Dy4 N36 O36 S8 - | - C92 H68 Cl2 Cu5 Dy4 N36 O36 S8 - | - C368 H272 Cl8 Cu20 Dy16 N144 O144 S32 - | 4 | 0.25
4347729 | 24.0282 | 0.0016 | 24.0282 | 0.0016 | 34.364 | 0.002 | 90 | 90 | 90 | 19840 | I 41/a :2 | -I 4ad | 88 | - C88 H92 Dy4 N32 O32 S4 Zn4 - | - C88 H92 Dy4 N32 O32 S4 Zn4 - | - C352 H368 Dy16 N128 O128 S16 Zn16 - | 4 | 0.25
4347730 | 16.8572 | 0.001 | 16.8572 | 0.001 | 11.9275 | 0.0008 | 90 | 90 | 90 | 3389.4 | P 42/m n m | -P 4n 2n | 136 | - C17 H11 N3 O4 Zn - | - C17 H11 N3 O4 Zn - | - C68 H44 N12 O16 Zn4 - | 4 | 0.25
4347731 | 16.5956 | 0.0009 | 16.5956 | 0.0009 | 12.2868 | 0.001 | 90 | 90 | 90 | 3384 | P 42/m n m | -P 4n 2n | 136 | - C17 H11 Co N3 O4 - | - C17 H11 Co N3 O4 - | - C68 H44 Co4 N12 O16 - | 4 | 0.25
4347733 | 16.6446 | 0.0016 | 16.6446 | 0.0016 | 11.9628 | 0.0012 | 90 | 90 | 90 | 3314.2 | P 42/m n m | -P 4n 2n | 136 | - C17 H11 Cu N3 O4 - | - C17 H11 Cu N3 O4 - | - C68 H44 Cu4 N12 O16 - | 4 | 0.25
4347759 | 16.2 | 0.03 | 16.2 | 0.03 | 6.93 | 0.013 | 90 | 90 | 90 | 1819 | P 42/m b c | -P 4c 2ab | 135 | - C8 H10 Ge N2 - | - C8 H10 Ge N2 - | - C64 H80 Ge8 N16 - | 8 | 0.5
4347760 | 21.082 | 0.002 | 21.082 | 0.002 | 11.5882 | 0.0012 | 90 | 90 | 90 | 5150.4 | I 41 c d | I 4bw -2c | 110 | - C28 H30 N2 P2 Sn - | - C28 H30 N2 P2 Sn - | - C224 H240 N16 P16 Sn8 - | 8 | 0.5
4347761 | 14.8396 | 0.0003 | 14.8396 | 0.0003 | 11.7863 | 0.0003 | 90 | 90 | 90 | 2595.51 | P 42/n :2 | -P 4bc | 86 | - C28 H30 N2 P2 Sn - | - C28 H30 N2 P2 Sn - | - C112 H120 N8 P8 Sn4 - | 4 | 0.5
4347763 | 17.3386 | 0.0003 | 22.809 | 0.0005 | 24.6996 | 0.0007 | 90 | 90 | 90 | 9768.1 | I 21 21 21 | I 2b 2c | 24 | - C48 H62 N12 O18 Zn3 - | - C48 H62 N12 O18 Zn3 - | - C192 H248 N48 O72 Zn12 - | 4 | 0.5
4347773 | 5.9393 | 0.0001 | 16.9941 | 0.0005 | 27.4012 | 0.0008 | 90 | 90 | 90 | 2765.69 | P 21 21 21 | P 2ac 2ab | 19 | - C35 H30 N P - | - C35 H30 N P - | - C140 H120 N4 P4 - | 4 | 1
4347781 | 6.811 | 0.0008 | 7.8443 | 0.0011 | 19.289 | 0.019 | 90 | 90 | 90 | 1030.6 | P 21 21 21 | P 2ac 2ab | 19 | - C6 H14 N2 O4 Si - | - C6 H14 N2 O4 Si - | - C24 H56 N8 O16 Si4 - | 4 | 1
4347784 | 8.5436 | 0.0004 | 14.1363 | 0.001 | 17.4376 | 0.0011 | 90 | 90 | 90 | 2106 | P b c a | -P 2ac 2ab | 61 | - C5 H12 N2 O4 Si - | - C5 H12 N2 O4 Si - | - C40 H96 N16 O32 Si8 - | 8 | 1
4347786 | 10.0675 | 0.0004 | 10.0675 | 0.0004 | 9.7196 | 0.0007 | 90 | 90 | 90 | 985.13 | P -4 21 c | P -4 2n | 114 | - C8 H12 N8 O16 Si - | - C8 H12 N8 O16 Si - | - C16 H24 N16 O32 Si2 - | 2 | 0.25
4347790 | 12.9789 | 0.0014 | 15.359 | 0.002 | 18.263 | 0.002 | 90 | 90 | 90 | 3640.6 | P n a 21 | P 2c -2n | 33 | - C36 H49 Cl3 N2 O P Re - | - C36 H49 Cl3 N2 O P Re - | - C144 H196 Cl12 N8 O4 P4 Re4 - | 4 | 1
4347791 | 17.64 | 0.002 | 22.476 | 0.002 | 25.573 | 0.003 | 90 | 90 | 90 | 10139.1 | P b c a | -P 2ac 2ab | 61 | - C55 H57 Cl2 N3 O4 P2 Re - | - C55 H57 Cl2 N3 O4 P2 Re - | - C440 H456 Cl16 N24 O32 P16 Re8 - | 8 | 1
4347796 | 14.558 | 0.003 | 14.386 | 0.002 | 9.793 | 0.002 | 90 | 90 | 90 | 2051 | P n m a | -P 2ac 2n | 62 | - C19.78 H20.35 B Cl0.22 N8 O0.78 Re - | - C19.781 H20.3438 B Cl0.219 N8 O0.781 Re - | - C79.124 H81.3752 B4 Cl0.876 N32 O3.124 Re4 - | 4 | 0.5
4347806 | 24.9451 | 0.001 | 24.9451 | 0.001 | 15.7646 | 0.0007 | 90 | 90 | 90 | 9809.6 | P 42/n :2 | -P 4bc | 86 | - C90.5 H9 Cl2 N2 O4 S Sc3 - | - C90.5 H9 Cl2 N2 O4 S Sc3 - | - C724 H72 Cl16 N16 O32 S8 Sc24 - | 8 | 1
4347811 | 13.6483 | 0.0005 | 13.6483 | 0.0005 | 14.641 | 0.0008 | 90 | 90 | 90 | 2727.3 | P -4 21 c | P -4 2n | 114 | - C24 H26 Cl2 N6 Ni O8 - | - C24 H26 Cl2 N6 Ni O8 - | - C96 H104 Cl8 N24 Ni4 O32 - | 4 | 0.5
4347814 | 11.3211 | 0.0003 | 14.5428 | 0.0003 | 21.0676 | 0.0004 | 90 | 90 | 90 | 3468.58 | P 21 21 21 | P 2ac 2ab | 19 | - C40 H28 N5 O3 Os P - | - C40 H28 N5 O3 Os P - | - C160 H112 N20 O12 Os4 P4 - | 4 | 1
4347821 | 12.8306 | 0.0007 | 14.7159 | 0.0008 | 20.368 | 0.0011 | 90 | 90 | 90 | 3845.8 | P 21 21 21 | P 2ac 2ab | 19 | - C36 H60 Cl N2 Os P - | - C36 H60 Cl N2 Os P - | - C144 H240 Cl4 N8 Os4 P4 - | 4 | 1
4347834 | 15.0296 | 0.0008 | 8.6155 | 0.0004 | 13.6508 | 0.0007 | 90 | 90 | 90 | 1767.61 | P n a 21 | P 2c -2n | 33 | - C11 H22 Cl4 N3 Ta - | - C11 H22 Cl4 N3 Ta - | - C44 H88 Cl16 N12 Ta4 - | 4 | 1
4347836 | 17.6001 | 0.0006 | 17.6001 | 0.0006 | 33.3526 | 0.0013 | 90 | 90 | 90 | 10331.4 | I 41/a :2 | -I 4ad | 88 | - C18 H35 Cl4 N4 Ta - | - C18 H35 Cl4 N4 Ta - | - C288 H560 Cl64 N64 Ta16 - | 16 | 1
4347837 | 13.7022 | 0.0014 | 13.7022 | 0.0014 | 13.5358 | 0.001 | 90 | 90 | 90 | 2541.4 | P 4/n n c :2 | -P 4a 2bc | 126 | - C66 H32 Mn2 N18 O - | - C66 H32 Mn2 N18 O - | - C132 H64 Mn4 N36 O2 - | 2 | 0.125
4347850 | 11.5807 | 0.0002 | 14.243 | 0.0003 | 27.0122 | 0.0005 | 90 | 90 | 90 | 4455.5 | P n n m | -P 2 2n | 58 | - C37.5 H29.5 Er F9 N7.5 O9 S3 - | - C33 H22 Er F9 N6 O9 S3 - | - C132 H88 Er4 F36 N24 O36 S12 - | 4 | 0.5
4347852 | 20.6742 | 0.0005 | 17.3852 | 0.0004 | 7.07539 | 0.00016 | 90 | 90 | 90 | 2543.07 | P c a 21 | P 2c -2ac | 29 | - C29 H26 F N O2 Pt S2 - | - C29 H26 F N O2 Pt S2 - | - C116 H104 F4 N4 O8 Pt4 S8 - | 4 | 1
4347856 | 16.89378 | 9e-05 | 16.89378 | 9e-05 | 25.8611 | 0.0002 | 90 | 90 | 90 | 7380.75 | P -4 21 c | P -4 2n | 114 | - C120 H122 Cl4 Eu4 N10 Ni8 O50 - | - C120 H122 Cl4 Eu4 N10 Ni8 O50 - | - C240 H244 Cl8 Eu8 N20 Ni16 O100 - | 2 | 0.25
4347864 | 12.864 | 0.0019 | 12.864 | 0.0019 | 12.864 | 0.0019 | 90 | 90 | 90 | 2128.8 | F m -3 m | -F 4 2 3 | 225 | - C8 H24 Cl6 N2 Pu - | - C8 H24.48 Cl6 N2 Pu - | - C32 H97.92 Cl24 N8 Pu4 - | 4 | 0.0208333
4347865 | 13.58159 | 5e-05 | 13.58159 | 5e-05 | 13.58159 | 5e-05 | 90 | 90 | 90 | 2505.25 | P n -3 :2 | -P 2ab 2bc 3 | 201 | - C3 H12 N9 Yb - | - C3 H12 N9 Yb - | - C24 H96 N72 Yb8 - | 8 | 0.333333
4347867 | 5.19598 | 0.00013 | 5.19598 | 0.00013 | 10.4129 | 0.0004 | 90 | 90 | 90 | 281.13 | I 41/a m d :1 | I 4bw 2bw -1bw | 141 | - H4 N2 Yb - | - H4 N2 Yb - | - H16 N8 Yb4 - | 4 | 0.125
4347868 | 13.5307 | 0.0003 | 13.5307 | 0.0003 | 13.5307 | 0.0003 | 90 | 90 | 90 | 2477.2 | P n -3 :2 | -P 2ab 2bc 3 | 201 | - C3 H12 N9 Yb - | - C3 H12 N9 Yb - | - C24 H96 N72 Yb8 - | 8 | 0.333333
4347869 | 16.289 | 0.002 | 18.797 | 0.003 | 16.207 | 0.002 | 90 | 90 | 90 | 4962.3 | P m m n :2 | -P 2ab 2a | 59 | - C36 F24 N14 O28 P4 Pt4 Ru4 - | - C36 F24 N14 O28 P4 Pt4 Ru4 - | - C72 F48 N28 O56 P8 Pt8 Ru8 - | 2 | 0.25
4347870 | 20.221 | 0.005 | 10.807 | 0.007 | 12.736 | 0.011 | 90 | 90 | 90 | 2783 | P m m a | -P 2a 2a | 51 | - C22 H24 Cl F12 N6 O14 P2 Pt2 Ru2 - | - C22 H24 Cl F12 N6 O14 P2 Pt2 Ru2 - | - C44 H48 Cl2 F24 N12 O28 P4 Pt4 Ru4 - | 2 | 0.25
4347872 | 36.098 | 0.015 | 12.99 | 0.005 | 26.05 | 0.011 | 90 | 90 | 90 | 12215 | C m c e | -C 2ac 2 | 64 | - C48 H128 Cl2 F42 N24 O16 P7 Pt8 Ru2 - | - C48 H128 Cl2 F42 N24 O16 P7 Pt8 Ru2 - | - C192 H512 Cl8 F168 N96 O64 P28 Pt32 Ru8 - | 4 | 0.25
4347876 | 17.1278 | 0.0004 | 15.5508 | 0.0004 | 10.8341 | 0.0003 | 90 | 90 | 90 | 2885.67 | P 21 21 2 | P 2 2ab | 18 | - C71 H62 N8 Zn3 - | - C71 H62 N8 Zn3 - | - C142 H124 N16 Zn6 - | 2 | 0.5
4347881 | 31.159 | 0.003 | 14.105 | 0.0012 | 16.8481 | 0.0013 | 90 | 90 | 90 | 7404.7 | P b c n | -P 2n 2ab | 60 | - C36 H33 N O7 P4 - | - C36 H33 N O7 P4 - | - C288 H264 N8 O56 P32 - | 8 | 1
4347894 | 17.7742 | 0.0003 | 25.4947 | 0.0004 | 27.3526 | 0.0006 | 90 | 90 | 90 | 12394.8 | P b c a | -P 2ac 2ab | 61 | - C52 H108 Ge14 O90 Pr12 - | - C51.74 H100 Ge14 O90 Pr12 - | - C206.96 H400 Ge56 O360 Pr48 - | 4 | 0.5
4347897 | 17.7374 | 0.0003 | 25.2703 | 0.0004 | 27.2582 | 0.0004 | 90 | 90 | 90 | 12217.9 | P b c a | -P 2ac 2ab | 61 | - C52 H108 Ge14 Nd12 O90 - | - C52 H96 Ge14 Nd12 O86 - | - C208 H384 Ge56 Nd48 O344 - | 4 | 0.5
4347904 | 12.3156 | 0.0006 | 15.5113 | 0.001 | 18.9521 | 0.0012 | 90 | 90 | 90 | 3620.4 | P b c a | -P 2ac 2ab | 61 | - C15 H17 Cd N3 O6 - | - C15 H17 Cd N3 O6 - | - C120 H136 Cd8 N24 O48 - | 8 | 1
4347906 | 13.209 | 0.003 | 13.926 | 0.003 | 12.243 | 0.003 | 90 | 90 | 90 | 2252.1 | P n n a | -P 2a 2bc | 52 | - C21 H12 Cd N4 O6 - | - C21 H12 Cd N4 O6 - | - C84 H48 Cd4 N16 O24 - | 4 | 0.5
4347908 | 26.9719 | 0.0001 | 26.9719 | 0.0001 | 26.9719 | 0.0001 | 90 | 90 | 90 | 19621.6 | I m -3 | -I 2 2 3 | 204 | - C73 H41 Dy2 O18 - | - C73 H41 Dy2 O18 - | - C438 H246 Dy12 O108 - | 6 | 0.125
4347909 | 26.6258 | 0.0002 | 26.6258 | 0.0002 | 26.6258 | 0.0002 | 90 | 90 | 90 | 18875.9 | I m -3 | -I 2 2 3 | 204 | - C65 H33 Dy2 N8 O18 - | - C65 H33 Dy2 N8 O18 - | - C390 H198 Dy12 N48 O108 - | 6 | 0.125
4347913 | 21.6936 | 0.0013 | 17.4045 | 0.001 | 23.677 | 0.0014 | 90 | 90 | 90 | 8939.6 | P b c a | -P 2ac 2ab | 61 | - C90 H68 Cl4 Fe6 N2 O26 - | - C90 H68 Cl4 Fe6 N2 O26 - | - C360 H272 Cl16 Fe24 N8 O104 - | 4 | 0.5
4347914 | 15.2569 | 0.0019 | 18.666 | 0.003 | 18.731 | 0.002 | 90 | 90 | 90 | 5334.3 | P 21 21 21 | P 2ac 2ab | 19 | - C46 H64 Cl6 N6 Ru - | - C46 H64 Cl6 N6 Ru - | - C184 H256 Cl24 N24 Ru4 - | 4 | 1
4347928 | 13.788 | 0.003 | 20.988 | 0.005 | 13.611 | 0.003 | 90 | 90 | 90 | 3938.8 | P n m a | -P 2ac 2n | 62 | - C27 H58 Mn2 Mo N17 O4 - | - C27 H58 Mn2 Mo N17 O4 - | - C108 H232 Mn8 Mo4 N68 O16 - | 4 | 0.5
4347953 | 16.085 | 0.007 | 10.152 | 0.004 | 14.291 | 0.006 | 90 | 90 | 90 | 2333.6 | C m c m | -C 2c 2 | 63 | - C20 H26 Cl2 N6 O2 U - | - C20 H20 Cl2 N6 O2 U - | - C80 H80 Cl8 N24 O8 U4 - | 4 | 0.25
4347954 | 9.434 | 0.002 | 14.676 | 0.003 | 13.464 | 0.004 | 90 | 90 | 90 | 1864.1 | P b c n | -P 2n 2ab | 60 | - C16 H20 Cl2 N4 O2 U - | - C16 H20 Cl2 N4 O2 U - | - C64 H80 Cl8 N16 O8 U4 - | 4 | 0.5
4347955 | 11.7508 | 0.0005 | 18.8073 | 0.001 | 10.7623 | 0.0004 | 90 | 90 | 90 | 2378.48 | P n a 21 | P 2c -2n | 33 | - C16 H16 F6 N4 O8 S2 U - | - C16 H16 F6 N4 O8 S2 U - | - C64 H64 F24 N16 O32 S8 U4 - | 4 | 1
4347958 | 18.4142 | 0.0012 | 18.4142 | 0.0012 | 10.3199 | 0.0009 | 90 | 90 | 90 | 3499.3 | I 4 | I 4 | 79 | - C66 H90 N6 O4 Tb - | - C66 H90 N6 O4 Tb - | - C132 H180 N12 O8 Tb2 - | 2 | 0.25
4347959 | 20.5188 | 0.0007 | 16.0971 | 0.001 | 26.4535 | 0.001 | 90 | 90 | 90 | 8737.4 | P b c a | -P 2ac 2ab | 61 | - C36 H84 Eu N2 Si4 - | - C36 H84 Eu N2 Si4 - | - C288 H672 Eu8 N16 Si32 - | 8 | 1
4347960 | 20.4847 | 0.0005 | 16.0637 | 0.0007 | 26.4034 | 0.001 | 90 | 90 | 90 | 8688.3 | P b c a | -P 2ac 2ab | 61 | - C36 H84 Eu N2 Si4 - | - C36 H84 Eu N2 Si4 - | - C288 H672 Eu8 N16 Si32 - | 8 | 1
4347962 | 20.4979 | 0.0007 | 16.1891 | 0.0006 | 26.1295 | 0.0008 | 90 | 90 | 90 | 8670.9 | P b c a | -P 2ac 2ab | 61 | - C36 H84 N2 Si4 Yb - | - C36 H84 N2 Si4 Yb - | - C288 H672 N16 Si32 Yb8 - | 8 | 1
4347968 | 13.62 | 0.003 | 9.7851 | 0.0019 | 13.282 | 0.003 | 90 | 90 | 90 | 1770.1 | P n a 21 | P 2c -2n | 33 | - C12 H16 Cu N10 O6 - | - C12 H16 Cu N10 O6 - | - C48 H64 Cu4 N40 O24 - | 4 | 1
4347969 | 10.9562 | 0.0004 | 10.9562 | 0.0004 | 6.2181 | 0.0002 | 90 | 90 | 90 | 746.41 | P -4 21 c | P -4 2n | 114 | - C12 H12 Cu2 N8 Zn - | - C12 H12 Cu2 N8 Zn - | - C24 H24 Cu4 N16 Zn2 - | 2 | 0.25
4347985 | 11.4978 | 0.0005 | 13.3495 | 0.0006 | 22.0594 | 0.0011 | 90 | 90 | 90 | 3385.9 | P b c a | -P 2ac 2ab | 61 | - C19 H17 O P S2 - | - C19 H17 O P S2 - | - C152 H136 O8 P8 S16 - | 8 | 1
4347986 | 16.9087 | 0.0017 | 16.9087 | 0.0017 | 16.6617 | 0.0017 | 90 | 90 | 90 | 4763.6 | I 4/m | -I 4 | 87 | - C24 H84 Co4 N16 Nb10 O46 P V6 - | - C24 H84 Co4 N16 Nb10 O46 P V6 - | - C48 H168 Co8 N32 Nb20 O92 P2 V12 - | 2 | 0.125
4348008 | 13.4682 | 0.0003 | 11.7809 | 0.0002 | 30.2654 | 0.0006 | 90 | 90 | 90 | 4802.14 | P b c a | -P 2ac 2ab | 61 | - C12 H35 Cs Li N2 Si4 - | - C12 H35 Cs Li N2 Si4 - | - C96 H280 Cs8 Li8 N16 Si32 - | 8 | 1
4348016 | 36.913 | 0.01 | 36.913 | 0.01 | 15.452 | 0.004 | 90 | 90 | 90 | 21054 | I 41/a :2 | -I 4ad | 88 | - C58 H36 F15 Ir N6 - | - C58 H36 F15 Ir N6 - | - C928 H576 F240 Ir16 N96 - | 16 | 1
4348019 | 34.7559 | 0.0019 | 9.6439 | 0.0005 | 14.2612 | 0.0008 | 90 | 90 | 90 | 4780.1 | F d d 2 | F 2 -2d | 43 | - C25 H21 Co N9 S2 - | - C25 H21 Co N9 S2 - | - C200 H168 Co8 N72 S16 - | 8 | 0.5
4348026 | 19.3028 | 0.0009 | 15.8763 | 0.0007 | 24.1422 | 0.0011 | 90 | 90 | 90 | 7398.5 | P b c a | -P 2ac 2ab | 61 | - C28 H34 F12 N7 O5 P2 Ru2 - | - C28 H34 F12 N7 O5 P2 Ru2 - | - C224 H272 F96 N56 O40 P16 Ru16 - | 8 | 1
4348028 | 11.6274 | 0.0018 | 19.663 | 0.004 | 32.678 | 0.006 | 90 | 90 | 90 | 7471 | P 21 21 21 | P 2ac 2ab | 19 | - C70 H48 Cd3 N8 O12 - | - C70 H48 Cd3 N8 O12 - | - C280 H192 Cd12 N32 O48 - | 4 | 1
4348042 | 7.322 | 0.0002 | 10.99 | 0.0003 | 20.214 | 0.0006 | 90 | 90 | 90 | 1626.6 | P n n a | -P 2a 2bc | 52 | - C13 H13 K2 Mn N O10 - | - C13 H13 K2 Mn N O10 - | - C52 H52 K8 Mn4 N4 O40 - | 4 | 0.5
4348045 | 7.32 | 0.002 | 10.894 | 0.003 | 20.194 | 0.006 | 90 | 90 | 90 | 1610.4 | P n n a | -P 2a 2bc | 52 | - C13 H13 Co K2 N O10 - | - C13 H13 Co K2 N O10 - | - C52 H52 Co4 K8 N4 O40 - | 4 | 0.5
4348046 | 12.0076 | 0.0005 | 15.2895 | 0.0006 | 29.6396 | 0.0012 | 90 | 90 | 90 | 5441.5 | P 21 21 21 | P 2ac 2ab | 19 | - C58 H64 Cu F3 N2 O7 P2 S - | - C58 H68 Cu F3 N2 O7 P2 S - | - C232 H272 Cu4 F12 N8 O28 P8 S4 - | 4 | 1
4348052 | 31.9068 | 0.0005 | 31.9068 | 0.0005 | 31.9068 | 0.0005 | 90 | 90 | 90 | 32482.5 | I -4 3 d | I -4bd 2c 3 | 220 | - C84 H84 Cu4 I4 P4 - | - C84 H84 Cu4 I4 P4 - | - C1344 H1344 Cu64 I64 P64 - | 16 | 0.333333
4348053 | 31.60961 | 0.00019 | 31.60961 | 0.00019 | 31.60961 | 0.00019 | 90 | 90 | 90 | 31583.3 | I -4 3 d | I -4bd 2c 3 | 220 | - C84 H84 Cu4 I4 P4 - | - C84 H84 Cu4 I4 P4 - | - C1344 H1344 Cu64 I64 P64 - | 16 | 0.333333
4348055 | 11.1992 | 0.0004 | 7.8525 | 0.0003 | 18.8658 | 0.0006 | 90 | 90 | 90 | 1659.09 | P b c a | -P 2ac 2ab | 61 | - C9 H9 N5 - | - C9 H9 N5 - | - C72 H72 N40 - | 8 | 1
4348071 | 22.261 | 0.003 | 22.261 | 0.003 | 32.92 | 0.007 | 90 | 90 | 90 | 16314 | I 41 | I 4bw | 80 | - C58 H40 Cd2 N12 O8 - | - C58 H40 Cd2 N12 O8 - | - C464 H320 Cd16 N96 O64 - | 8 | 1
4348077 | 17.244 | 0.005 | 10.274 | 0.003 | 27.349 | 0.007 | 90 | 90 | 90 | 4845 | P n a 21 | P 2c -2n | 33 | - C39 H50 Cu3 N10 O18 - | - C39 H50 Cu3 N10 O18 - | - C156 H200 Cu12 N40 O72 - | 4 | 1
4348078 | 9.8537 | 0.0006 | 17.0537 | 0.0011 | 27.5549 | 0.0017 | 90 | 90 | 90 | 4630.4 | P b c n | -P 2n 2ab | 60 | - C20 H29 Cu1.5 N5 O8 - | - C20 H29 Cu1.5 N5 O8 - | - C160 H232 Cu12 N40 O64 - | 8 | 1
4348080 | 18.2526 | 0.0007 | 6.5815 | 0.0002 | 7.6362 | 0.0003 | 90 | 90 | 90 | 917.33 | P c a 21 | P 2c -2ac | 29 | - C4 H9 N2 O8 Tb - | - C4 H9 N2 O8 Tb - | - C16 H36 N8 O32 Tb4 - | 4 | 1
4348081 | 18.3618 | 0.0005 | 6.6117 | 0.0002 | 7.6222 | 0.0002 | 90 | 90 | 90 | 925.36 | P c a 21 | P 2c -2ac | 29 | - C4 H9 N2 O8 Tb - | - C4 H9 N2 O8 Tb - | - C16 H36 N8 O32 Tb4 - | 4 | 1
4348082 | 18.2377 | 0.0005 | 6.5776 | 0.0002 | 7.6098 | 0.0002 | 90 | 90 | 90 | 912.87 | P c a 21 | P 2c -2ac | 29 | - C4 H9 Dy N2 O8 - | - C4 H9 Dy N2 O8 - | - C16 H36 Dy4 N8 O32 - | 4 | 1
4348083 | 18.3308 | 0.0005 | 6.5959 | 0.0002 | 7.5993 | 0.0002 | 90 | 90 | 90 | 918.82 | P c a 21 | P 2c -2ac | 29 | - C4 H9 Dy N2 O8 - | - C4 H9 Dy N2 O8 - | - C16 H36 Dy4 N8 O32 - | 4 | 1
4348084 | 18.2209 | 0.0005 | 6.5751 | 0.0002 | 7.585 | 0.0002 | 90 | 90 | 90 | 908.72 | P c a 21 | P 2c -2ac | 29 | - C4 H9 Ho N2 O8 - | - C4 H9 Ho N2 O8 - | - C16 H36 Ho4 N8 O32 - | 4 | 1
4348085 | 18.3001 | 0.0006 | 6.5853 | 0.0002 | 7.5817 | 0.0002 | 90 | 90 | 90 | 913.68 | P c a 21 | P 2c -2ac | 29 | - C4 H9 Ho N2 O8 - | - C4 H9 Ho N2 O8 - | - C16 H36 Ho4 N8 O32 - | 4 | 1
4348086 | 18.1802 | 0.0005 | 6.563 | 0.0002 | 7.5566 | 0.0002 | 90 | 90 | 90 | 901.63 | P c a 21 | P 2c -2ac | 29 | - C4 H9 Er N2 O8 - | - C4 H9 Er N2 O8 - | - C16 H36 Er4 N8 O32 - | 4 | 1
4348087 | 18.264 | 0.0005 | 6.5656 | 0.0002 | 7.5616 | 0.0002 | 90 | 90 | 90 | 906.74 | P c a 21 | P 2c -2ac | 29 | - C4 H9 Er N2 O8 - | - C4 H9 Er N2 O8 - | - C16 H36 Er4 N8 O32 - | 4 | 1
4348088 | 17.9828 | 0.0005 | 6.4893 | 0.0002 | 7.6123 | 0.0002 | 90 | 90 | 90 | 888.32 | P c a 21 | P 2c -2ac | 29 | - C4 H9 N2 O8 Tm - | - C4 H9 N2 O8 Tm - | - C16 H36 N8 O32 Tm4 - | 4 | 1
4348089 | 18.1409 | 0.0005 | 6.5415 | 0.0002 | 7.5452 | 0.0002 | 90 | 90 | 90 | 895.38 | P c a 21 | P 2c -2ac | 29 | - C4 H9 N2 O8 Tm - | - C4 H9 N2 O8 Tm - | - C16 H36 N8 O32 Tm4 - | 4 | 1
4348090 | 18.2293 | 0.0006 | 6.5489 | 0.0002 | 7.5428 | 0.0003 | 90 | 90 | 90 | 900.47 | P c a 21 | P 2c -2ac | 29 | - C4 H9 N2 O8 Tm - | - C4 H9 N2 O8 Tm - | - C16 H36 N8 O32 Tm4 - | 4 | 1
4348091 | 18.2946 | 0.0005 | 6.5596 | 0.0002 | 7.5503 | 0.0002 | 90 | 90 | 90 | 906.08 | P c a 21 | P 2c -2ac | 29 | - C4 H9 N2 O8 Tm - | - C4 H9 N2 O8 Tm - | - C16 H36 N8 O32 Tm4 - | 4 | 1
4348092 | 18.1272 | 0.0004 | 6.5391 | 0.0002 | 7.5198 | 0.0002 | 90 | 90 | 90 | 891.36 | P c a 21 | P 2c -2ac | 29 | - C4 H9 N2 O8 Yb - | - C4 H9 N2 O8 Yb - | - C16 H36 N8 O32 Yb4 - | 4 | 1
4348093 | 18.2137 | 0.0004 | 6.5437 | 0.0002 | 7.5326 | 0.0002 | 90 | 90 | 90 | 897.77 | P c a 21 | P 2c -2ac | 29 | - C4 H9 N2 O8 Yb - | - C4 H9 N2 O8 Yb - | - C16 H36 N8 O32 Yb4 - | 4 | 1
4348094 | 18.1048 | 0.0005 | 6.5261 | 0.0002 | 7.5044 | 0.0002 | 90 | 90 | 90 | 886.67 | P c a 21 | P 2c -2ac | 29 | - C4 H9 Lu N2 O8 - | - C4 H9 Lu N2 O8 - | - C16 H36 Lu4 N8 O32 - | 4 | 1
4348095 | 18.1702 | 0.0005 | 6.5224 | 0.0002 | 7.5141 | 0.0002 | 90 | 90 | 90 | 890.52 | P c a 21 | P 2c -2ac | 29 | - C4 H9 Lu N2 O8 - | - C4 H9 Lu N2 O8 - | - C16 H36 Lu4 N8 O32 - | 4 | 1
4348096 | 18.2232 | 0.0005 | 6.579 | 0.0002 | 7.5847 | 0.0002 | 90 | 90 | 90 | 909.33 | P c a 21 | P 2c -2ac | 29 | - C4 H9 N2 O8 Y - | - C4 H9 N2 O8 Y - | - C16 H36 N8 O32 Y4 - | 4 | 1
4348097 | 18.2978 | 0.0006 | 6.5808 | 0.0002 | 7.584 | 0.0003 | 90 | 90 | 90 | 913.22 | P c a 21 | P 2c -2ac | 29 | - C4 H9 N2 O8 Y - | - C4 H9 N2 O8 Y - | - C16 H36 N8 O32 Y4 - | 4 | 1
4348108 | 14.5614 | 0.0004 | 14.5614 | 0.0004 | 14.5614 | 0.0004 | 90 | 90 | 90 | 3087.52 | F m -3 m | -F 4 2 3 | 225 | - C12 H24 Ag8 I8 N8 - | - C12 H24 Ag8 I8 N8 - | - C48 H96 Ag32 I32 N32 - | 4 | 0.0208333
4348109 | 14.5022 | 0.0001 | 14.5022 | 0.0001 | 14.5022 | 0.0001 | 90 | 90 | 90 | 3050.01 | F m -3 m | -F 4 2 3 | 225 | - C24 H48 Ag16 I12 N16 - | - C24 H48 Ag16 I12 N16 - | - C48 H96 Ag32 I24 N32 - | 2 | 0.0104167
4348110 | 13.2321 | 0.0005 | 13.2321 | 0.0005 | 13.2321 | 0.0005 | 90 | 90 | 90 | 2316.79 | F -4 3 m | F -4 2 3 | 216 | - C12 H24 Ag4 I4 N8 - | - C12 H24 Ag4 I4 N8 - | - C48 H96 Ag16 I16 N32 - | 4 | 0.0416667
4348111 | 13.2527 | 0.0004 | 13.2527 | 0.0004 | 13.2527 | 0.0004 | 90 | 90 | 90 | 2327.63 | F -4 3 m | F -4 2 3 | 216 | - C12 H24 Ag4 I4 N8 - | - C12 H24 Ag4 I4 N8 - | - C48 H96 Ag16 I16 N32 - | 4 | 0.0416667
4348112 | 13.2935 | 0.0001 | 13.2935 | 0.0001 | 13.2935 | 0.0001 | 90 | 90 | 90 | 2349.19 | F -4 3 m | F -4 2 3 | 216 | - C12 H24 Ag4 I4 N8 - | - C12 H24 Ag4 I4 N8 - | - C48 H96 Ag16 I16 N32 - | 4 | 0.0416667
4348113 | 12.3866 | 0.001 | 27.373 | 0.002 | 18.5603 | 0.0016 | 90 | 90 | 90 | 6293 | P n m a | -P 2ac 2n | 62 | - C66 H48 N11 O6 Zn2 - | - C66 H48 N11 O6 Zn2 - | - C264 H192 N44 O24 Zn8 - | 4 | 0.5
4348114 | 12.3866 | 0.001 | 27.373 | 0.002 | 18.5603 | 0.0016 | 90 | 90 | 90 | 6293 | P n m a | -P 2ac 2n | 62 | - C69 H48 N11 O9 Zn2 - | - C69 H48 N11 O9 Zn2 - | - C276 H192 N44 O36 Zn8 - | 4 | 0.5
4348115 | 12.3866 | 0.001 | 27.373 | 0.002 | 18.5603 | 0.0016 | 90 | 90 | 90 | 6293 | P n m a | -P 2ac 2n | 62 | - C140 H96 N22 O19 Zn4 - | - C140 H96 N22 O19 Zn4 - | - C280 H192 N44 O38 Zn8 - | 2 | 0.25
4348132 | 20.76973 | 0.00031 | 20.76973 |  | 20.76973 |  | 90 | 90 | 90 | 8959.68 | F m -3 m | -F 4 2 3 | 225 | - C24 N3 O16 Zr3 - | - C24 N3 O16 Zr3 - | - C192 N24 O128 Zr24 - | 8 | 0.0416667
4348133 | 20.782 | 0.0009 | 20.782 |  | 20.782 |  | 90 | 90 | 90 | 8975.6 | F m -3 m | -F 4 2 3 | 225 | - C24 N3 O16 Re0.4 Zr3 - | - C24 N3 O16 Re0.4 Zr3 - | - C192 N24 O128 Re3.2 Zr24 - | 8 | 0.0416667
4348147 | 34.04 | 0.005 | 34.04 | 0.005 | 34.04 | 0.005 | 90 | 90 | 90 | 39443 | I -4 3 d | I -4bd 2c 3 | 220 | - C88 H112 Cl4 Dy4 N12 Ni4 O30.66667 - | - C88 H112 Cl4 Dy4 N12 Ni4 O30.6667 - | - C1056 H1344 Cl48 Dy48 N144 Ni48 O368 - | 12 | 0.25
4348148 | 34.0802 | 0.0016 | 34.0802 | 0.0016 | 34.0802 | 0.0016 | 90 | 90 | 90 | 39583 | I -4 3 d | I -4bd 2c 3 | 220 | - C88 H104 Cl4 N12 Ni4 O40 Tb4 - | - C88 H104 Cl4 N12 Ni4 O40 Tb4 - | - C1056 H1248 Cl48 N144 Ni48 O480 Tb48 - | 12 | 0.25
4348149 | 34.09 | 0.005 | 34.09 | 0.005 | 34.09 | 0.005 | 90 | 90 | 90 | 39617 | I -4 3 d | I -4bd 2c 3 | 220 | - C92 H108 Cl4 Gd4 N12 Ni4 O47.33333 - | - C92 H108 Cl4 Gd4 N12 Ni4 O47.3333 - | - C1104 H1296 Cl48 Gd48 N144 Ni48 O568 - | 12 | 0.25
4348150 | 34.057 | 0.005 | 34.057 | 0.005 | 34.057 | 0.005 | 90 | 90 | 90 | 39502 | I -4 3 d | I -4bd 2c 3 | 220 | - C88 H108 Cl4 Ho4 N12 Ni4 O54.66667 - | - C88 H108 Cl4 Ho4 N12 Ni4 O54.6667 - | - C1056 H1296 Cl48 Ho48 N144 Ni48 O656 - | 12 | 0.25
4348163 | 13.3677 | 0.0008 | 16.8635 | 0.0012 | 10.7622 | 0.0006 | 90 | 90 | 90 | 2426.1 | P b c n | -P 2n 2ab | 60 | - C88 H120 N8 O32 Ti4 - | - C88 H120 N8 O32 Ti4 - | - C88 H120 N8 O32 Ti4 - | 1 | 0.125
4348168 | 11.2386 | 0.0003 | 15.6641 | 0.0003 | 21.5505 | 0.0005 | 90 | 90 | 90 | 3793.81 | P 21 21 21 | P 2ac 2ab | 19 | - C32 H52 Cu2 N8 O6 - | - C32 H52 Cu2 N8 O6 - | - C128 H208 Cu8 N32 O24 - | 4 | 1
4348169 | 8.95087 | 0.0001 | 12.63503 | 0.0001 | 19.02315 | 0.00015 | 90 | 90 | 90 | 2151.41 | P 21 21 21 | P 2ac 2ab | 19 | - C19 H32 N4 O3 Zn - | - C19 H32 N4 O3 Zn - | - C76 H128 N16 O12 Zn4 - | 4 | 1
4348170 | 11.1735 | 0.0003 | 15.6927 | 0.0004 | 21.4976 | 0.0005 | 90 | 90 | 90 | 3769.44 | P 21 21 21 | P 2ac 2ab | 19 | - C16 H26 N4 Ni O3 - | - C16 H26 N4 Ni O3 - | - C128 H208 N32 Ni8 O24 - | 8 | 2
4348172 | 11.8168 | 0.0001 | 11.8168 | 0.0001 | 14.8474 | 0.00018 | 90 | 90 | 90 | 2073.24 | P 41 21 2 | P 4abw 2nw | 92 | - C12 H11 N Ni0.5 O2 - | - C12 H12 N2 Ni0.5 O - | - C96 H96 N16 Ni4 O8 - | 8 | 1
4348176 | 15.0664 | 0.0016 | 13.9101 | 0.0014 | 20.852 | 0.002 | 90 | 90 | 90 | 4370.1 | P 1 n 1 | P -2yac | 7 | - C51 H119 Br Co O31 Ti11 - | - C51 H119 Br Co O31 Ti11 - | - C102 H238 Br2 Co2 O62 Ti22 - | 2 | 1
4348177 | 15.0662 | 0.0004 | 13.9583 | 0.0004 | 20.9181 | 0.0005 | 90 | 90 | 90 | 4399 | P 1 n 1 | P -2yac | 7 | - C51 H119 Co I O31 Ti11 - | - C51 H119 Co I O31 Ti11 - | - C102 H238 Co2 I2 O62 Ti22 - | 2 | 1
4348179 | 15.0469 | 0.0009 | 13.9297 | 0.0009 | 20.9419 | 0.0014 | 90 | 90 | 90 | 4389.4 | P 1 n 1 | P -2yac | 7 | - C54 H127 Cl Ni O32 Ti11 - | - C54 H127 Cl Ni O32 Ti11 - | - C108 H254 Cl2 Ni2 O64 Ti22 - | 2 | 1
4348185 | 26.4617 | 0.0009 | 14.9124 | 0.0006 | 24.3861 | 0.001 | 90 | 90 | 90 | 9622.9 | P c a 21 | P 2c -2ac | 29 | - C60 H141 Br Ca O34 Ti11 - | - C60 H141 Br Ca O34 Ti11 - | - C240 H564 Br4 Ca4 O136 Ti44 - | 4 | 1
4348187 | 15.0608 | 0.0004 | 13.9572 | 0.0005 | 20.8997 | 0.0006 | 90 | 90 | 90 | 4393.3 | P 1 n 1 | P -2yac | 7 | - C51 H119 Br O31 Ti11 Zn - | - C51 H119 Br O31 Ti11 Zn - | - C102 H238 Br2 O62 Ti22 Zn2 - | 2 | 1
4348188 | 20.979 | 0.009 | 13.904 | 0.006 | 15.104 | 0.006 | 90 | 90 | 90 | 4406 | P 1 n 1 | P -2yac | 7 | - C51 H119 Cd Cl O31 Ti11 - | - C51 H119 Cd Cl O31 Ti11 - | - C102 H238 Cd2 Cl2 O62 Ti22 - | 2 | 1
4348189 | 15.081 | 0.004 | 13.925 | 0.003 | 20.958 | 0.005 | 90 | 90 | 90 | 4401.2 | P 1 n 1 | P -2yac | 7 | - C51 H119 Br Cd O31 Ti11 - | - C51 H119 Br Cd O31 Ti11 - | - C102 H238 Br2 Cd2 O62 Ti22 - | 2 | 1
4348200 | 18.721 | 0.008 | 10.223 | 0.004 | 12.798 | 0.005 | 90 | 90 | 90 | 2449.3 | I b a 2 | I 2 -2c | 45 | - C8 H22 N12 O6 S4 Zn - | - C8 H22 N12 O6 S4 Zn - | - C32 H88 N48 O24 S16 Zn4 - | 4 | 0.5
4348299 | 24.0111 | 0.0011 | 43.5461 | 0.0019 | 6.9271 | 0.0003 | 90 | 90 | 90 | 7242.9 | F d d 2 | F 2 -2d | 43 | - C23 H19 F N2 Pt - | - C23 H19 F N2 Pt - | - C368 H304 F16 N32 Pt16 - | 16 | 1
4348312 | 19.227 | 0.014 | 7.894 | 0.006 | 10.118 | 0.008 | 90 | 90 | 90 | 1536 | P n m a | -P 2ac 2n | 62 | - C5 H16 Br5 N2 Sb - | - C5 H16 Br5 N2 Sb - | - C20 H64 Br20 N8 Sb4 - | 4 | 0.5
4348316 | 13.919 | 0.004 | 13.681 | 0.004 | 17.101 | 0.004 | 90 | 90 | 90 | 3256.5 | P b c a | -P 2ac 2ab | 61 | - C5 H6 F5 N S - | - C5 H6 F5 N S - | - C80 H96 F80 N16 S16 - | 16 | 2
4348319 | 19.22 | 0.04 | 7.741 | 0.016 | 4.74 | 0.01 | 90 | 90 | 90 | 705 | P n m a | -P 2ac 2n | 62 | - C6 H9 F2 N - | - C6 H9 F2 N - | - C24 H36 F8 N4 - | 4 | 0.5
4348323 | 7.339 | 0.007 | 10.783 | 0.01 | 18.641 | 0.017 | 90 | 90 | 90 | 1475 | P 21 21 21 | P 2ac 2ab | 19 | - C10 H9 F9 N2 S2 - | - C10 H9 F9 N2 S2 - | - C40 H36 F36 N8 S8 - | 4 | 1
4348324 | 16.53 | 0.013 | 16.53 | 0.013 | 8.322 | 0.006 | 90 | 90 | 90 | 2274 | P -4 21 c | P -4 2n | 114 | - C10 H10 F18 N2 S4 - | - C10 H10 F18 N2 S4 - | - C40 H40 F72 N8 S16 - | 4 | 0.5
4348330 | 7.016 | 0.0002 | 18.7659 | 0.0006 | 23.7144 | 0.0007 | 90 | 90 | 90 | 3122.27 | P b c m | -P 2c 2b | 57 | - C33 H51 Co N3 O - | - C33 H51 Co N3 O - | - C132 H204 Co4 N12 O4 - | 4 | 0.5
4348332 | 6.8999 | 0.0004 | 18.8622 | 0.0009 | 23.8702 | 0.0011 | 90 | 90 | 90 | 3106.6 | C m c m | -C 2c 2 | 63 | - C36 H49 Co N3 - | - C36 H51 Co N3 - | - C144 H204 Co4 N12 - | 4 | 0.25
4348336 | 14.646 | 0.003 | 17.632 | 0.004 | 5.372 | 0.0011 | 90 | 90 | 90 | 1387.3 | P n a 21 | P 2c -2n | 33 | - C8 H14 O9 Pb2 - | - C8 H14 O9 Pb2 - | - C32 H56 O36 Pb8 - | 4 | 1
4348341 | 6.783 | 0.005 | 13.823 | 0.005 | 13.937 | 0.005 | 90 | 90 | 90 | 1306.8 | P b a n :2 | -P 2ab 2b | 50 | - C12 H23 O15.5 Pb4 - | - C12 H18 O13 Pb4 - | - C24 H36 O26 Pb8 - | 2 | 0.25
4348377 | 11.4735 | 0.0003 | 16.7897 | 0.0005 | 17.6792 | 0.0005 | 90 | 90 | 90 | 3405.66 | P 21 21 21 | P 2ac 2ab | 19 | - C36 H44 Cd N4 O6 - | - C36 H44 Cd N4 O6 - | - C144 H176 Cd4 N16 O24 - | 4 | 1
4348402 | 23.101 | 0.0011 | 12.7869 | 0.0006 | 29.6524 | 0.0014 | 90 | 90 | 90 | 8759 | P b c a | -P 2ac 2ab | 61 | - C19 H26 Br2 N Ni O P - | - C19 H26 Br2 N Ni O P - | - C304 H416 Br32 N16 Ni16 O16 P16 - | 16 | 2
4348403 | 7.8324 | 0.0005 | 12.702 | 0.0008 | 22.4682 | 0.0015 | 90 | 90 | 90 | 2235.3 | P 21 21 21 | P 2ac 2ab | 19 | - C19 H26 B Br F4 N Ni O P - | - C19 H26 B Br F4 N Ni O P - | - C76 H104 B4 Br4 F16 N4 Ni4 O4 P4 - | 4 | 1
4348424 | 20.0956 | 0.0007 | 20.0956 | 0.0007 | 18.3456 | 0.0007 | 90 | 90 | 90 | 7408.6 | I 41 c d | I 4bw -2c | 110 | - C18 H20 Br N4 P - | - C18 H20 Br N4 P - | - C288 H320 Br16 N64 P16 - | 16 | 1
4348428 | 20.788 | 0.0016 | 12.8659 | 0.0007 | 14.3885 | 0.0009 | 90 | 90 | 90 | 3848.3 | F d d 2 | F 2 -2d | 43 | - C14 H24 Br N4 P S2 - | - C14 H24 Br N4 P S2 - | - C112 H192 Br8 N32 P8 S16 - | 8 | 0.5
4348439 | 15.5193 | 0.0003 | 15.7336 | 0.0003 | 17.1506 | 0.0003 | 90 | 90 | 90 | 4187.74 | P b c a | -P 2ac 2ab | 61 | - C19 H20 F3 N4 O3 P S - | - C19 H20 F3 N4 O3 P S - | - C152 H160 F24 N32 O24 P8 S8 - | 8 | 1
4348442 | 7.7142 | 0.0004 | 17.3166 | 0.0007 | 17.257 | 0.0008 | 90 | 90 | 90 | 2305.25 | P b c m | -P 2c 2b | 57 | - C20 H23 I N5 P S2 - | - C20 H24 I N5 P S2 - | - C80 H96 I4 N20 P4 S8 - | 4 | 0.5
4348459 | 20.07 | 0.03 | 12.235 | 0.016 | 20.36 | 0.03 | 90 | 90 | 90 | 5000 | P b c a | -P 2ac 2ab | 61 | - C29 H31 N3 O3 - | - C29 H31 N3 O3 - | - C232 H248 N24 O24 - | 8 | 1
4348460 | 11.4466 | 0.0001 | 11.4466 | 0.0001 | 14.7076 | 0.0002 | 90 | 90 | 90 | 1927.06 | P 43 21 2 | P 4nw 2abw | 96 | - C11 H13 Cu3 N9 O7 - | - C11 H13 Cu3 N9 O7 - | - C44 H52 Cu12 N36 O28 - | 4 | 0.5
4348463 | 16.9904 | 0.0008 | 28.4675 | 0.0013 | 11.4762 | 0.0005 | 90 | 90 | 90 | 5550.7 | P 21 21 2 | P 2 2ab | 18 | - C50.75 H45 Cl5.5 F4 Ir N3 O6 S2 - | - C50.75 H45 Cl5.5 F4 Ir N3 O6 S2 - | - C203 H180 Cl22 F16 Ir4 N12 O24 S8 - | 4 | 1
4348472 | 14.4802 | 0.0015 | 30.199 | 0.003 | 27.641 | 0.003 | 90 | 90 | 90 | 12087 | P n a 21 | P 2c -2n | 33 | - C28 H50 N Na Ni O13 Pt S5 - | - C28 H50 N Na Ni O13 Pt S5 - | - C336 H600 N12 Na12 Ni12 O156 Pt12 S60 - | 12 | 3
4348473 | 14.5504 | 0.0012 | 30.376 | 0.003 | 27.77 | 0.002 | 90 | 90 | 90 | 12273.9 | P n a 21 | P 2c -2n | 33 | - C28 H49.83 N Na O13 Pt S5 Zn - | - C28 H49.8367 N Na O13 Pt S5 Zn - | - C336 H598.04 N12 Na12 O156 Pt12 S60 Zn12 - | 12 | 3
4348491 | 5.7412 | 0.0003 | 14.4322 | 0.0006 | 15.7094 | 0.0007 | 90 | 90 | 90 | 1301.65 | P n n m | -P 2 2n | 58 | - C8 H8 N2 O9.5 U - | - C8 H8 N2 O9.5 U - | - C32 H32 N8 O38 U4 - | 4 | 0.5
4348511 | 19.0947 | 0.0003 | 15.2858 | 0.0002 | 21.6894 | 0.0005 | 90 | 90 | 90 | 6330.7 | P b c a | -P 2ac 2ab | 61 | - C32 H46 Cl Cr N4 - | - C32 H46 Cl Cr N4 - | - C256 H368 Cl8 Cr8 N32 - | 8 | 1
4348513 | 12.2089 | 0.0005 | 12.8204 | 0.0005 | 22.5411 | 0.0014 | 90 | 90 | 90 | 3528.2 | P b c n | -P 2n 2ab | 60 | - C30 H54 Cl Cr N4 Si2 - | - C30 H54 Cl Cr N4 Si2 - | - C120 H216 Cl4 Cr4 N16 Si8 - | 4 | 0.5
4348515 | 20.328 | 0.009 | 20.328 | 0.009 | 17.91 | 0.008 | 90 | 90 | 90 | 7401 | I 4 c m | I 4 -2c | 108 | - C23 H27 Co0.5 N2 O16.5 Zn2.5 - | - C23 H21 Co0.5 N2 O16.5 Zn2.5 - | - C184 H168 Co4 N16 O132 Zn20 - | 8 | 0.5
4348524 | 29.097 | 0.002 | 35.554 | 0.003 | 45.696 | 0.003 | 90 | 90 | 90 | 47273 | P b c a | -P 2ac 2ab | 61 | - C164 H170 Cl12 N24 O43 Y Yb - | - C164 H170 Cl12 N24 O43 Y Yb - | - C1312 H1360 Cl96 N192 O344 Y8 Yb8 - | 8 | 1
4348526 | 13.806 | 0.004 | 7.91 | 0.002 | 9.093 | 0.003 | 90 | 90 | 90 | 993 | C m c 21 | C 2c -2 | 36 | - B3 H8 K3 O10 - | - B3 H8 K3 O10 - | - B12 H32 K12 O40 - | 4 | 0.5
4348538 | 13.5986 | 0.0001 | 21.2402 | 0.0002 | 31.0125 | 0.0003 | 90 | 90 | 90 | 8957.56 | P 21 21 21 | P 2ac 2ab | 19 | - C36 H46 Ag2 F6 N6 O10 S2 - | - C36 H46 Ag2 F6 N6 O10 S2 - | - C288 H368 Ag16 F48 N48 O80 S16 - | 8 | 2
4348539 | 12.8183 | 0.0002 | 16.1215 | 0.0002 | 23.4147 | 0.0004 | 90 | 90 | 90 | 4838.65 | P 21 21 21 | P 2ac 2ab | 19 | - C52 H38 Ag2 F6 N6 O10 S2 - | - C52 H38 Ag2 F6 N6 O10 S2 - | - C208 H152 Ag8 F24 N24 O40 S8 - | 4 | 1
4348546 | 9.3781 | 0.0018 | 18.8 | 0.004 | 21.954 | 0.005 | 90 | 90 | 90 | 3870.7 | P c c n | -P 2ab 2ac | 56 | - C44 H30 Co O14 - | - C44 H30 Co O14 - | - C176 H120 Co4 O56 - | 4 | 0.5
4348549 | 23.209 | 0.005 | 33.798 | 0.005 | 14.531 | 0.005 | 90 | 90 | 90 | 11398 | C m c m | -C 2c 2 | 63 | - C50 H72.5 Cl3 N7.5 O53 S6 V15 - | - C36 H12 Cl3 O51 S6 V15 - | - C144 H48 Cl12 O204 S24 V60 - | 4 | 0.25
4348550 | 30.062 | 0.005 | 30.062 | 0.005 | 30.062 | 0.005 | 90 | 90 | 90 | 27168 | I m -3 | -I 2 2 3 | 204 | - C89.5 H119 Cl4 N11 O71.5 V20 - | - C64 H32 Cl4 O68 V20 - | - C384 H192 Cl24 O408 V120 - | 6 | 0.125
4348551 | 36.44 | 0.005 | 36.44 | 0.005 | 36.44 | 0.005 | 90 | 90 | 90 | 48388 | F m -3 m | -F 4 2 3 | 225 | - C193 H227 Cl6 N20 O110.5 V30 - | - C144 Cl6 O102 V30 - | - C576 Cl24 O408 V120 - | 4 | 0.0208333
4348552 | 11.105 | 0.0004 | 16.4221 | 0.0006 | 13.9815 | 0.0005 | 90 | 90 | 90 | 2549.77 | P n m a | -P 2ac 2n | 62 | - C10 H30 Co3 N2 O23 S2 - | - C10 H30 Co3 N2 O23 S2 - | - C40 H120 Co12 N8 O92 S8 - | 4 | 0.5
4348555 | 25.1335 | 0.0002 | 25.1335 | 0.0002 | 9.74539 | 0.00012 | 90 | 90 | 90 | 6156.09 | I 41/a :2 | -I 4ad | 88 | - C11 H16 In N2 O10 - | - C11 H16 In N2 O10 - | - C176 H256 In16 N32 O160 - | 16 | 1
4348556 | 26.0767 | 0.0006 | 26.0767 | 0.0006 | 8.9467 | 0.0003 | 90 | 90 | 90 | 6083.7 | I 41/a :2 | -I 4ad | 88 | - C9 H16 In N2 O10 S - | - C9 H16 In N2 O10 S - | - C144 H256 In16 N32 O160 S16 - | 16 | 1
4348557 | 11.1058 | 0.00011 | 16.34489 | 0.00016 | 14.00636 | 0.00014 | 90 | 90 | 90 | 2542.48 | P n m a | -P 2ac 2n | 62 | - C10 H30 N2 O23 S2 Zn3 - | - C10 H30 N2 O23 S2 Zn3 - | - C40 H120 N8 O92 S8 Zn12 - | 4 | 0.5
4348575 | 10.3485 | 0.0015 | 13.475 | 0.002 | 13.74 | 0.002 | 90 | 90 | 90 | 1916 | C m c 21 | C 2c -2 | 36 | - C10 H16 B2 Cl6 P2 - | - C10 H16 B2 Cl6 P2 - | - C40 H64 B8 Cl24 P8 - | 4 | 0.5
4348580 | 14.745 | 0.004 | 10.796 | 0.003 | 13.068 | 0.003 | 90 | 90 | 90 | 2080.3 | P n m a | -P 2ac 2n | 62 | - C10 H16 B2 Br6 P2 - | - C10 H16 B2 Br6 P2 - | - C40 H64 B8 Br24 P8 - | 4 | 0.5
4348582 | 8.277 | 0.003 | 14.406 | 0.004 | 16.214 | 0.005 | 90 | 90 | 90 | 1933.3 | P 21 21 21 | P 2ac 2ab | 19 | - C10 H16 As2 B2 Cl6 - | - C10 H16 As2 B2 Cl6 - | - C40 H64 As8 B8 Cl24 - | 4 | 1
4348585 | 18.6865 | 0.0006 | 8.8626 | 0.0003 | 16.5367 | 0.0006 | 90 | 90 | 90 | 2738.66 | P b c n | -P 2n 2ab | 60 | - C30 H34 Cu2 N4 - | - C30 H34 Cu2 N4 - | - C120 H136 Cu8 N16 - | 4 | 0.5
4348589 | 24.268 | 0.003 | 24.268 | 0.003 | 15.248 | 0.002 | 90 | 90 | 90 | 8980 | I 41/a :2 | -I 4ad | 88 | - C76 H100 Co4 N4 O24 - | - C76 H100 Co4 N4 O24 - | - C304 H400 Co16 N16 O96 - | 4 | 0.25
4348606 | 9.405 | 0.001 | 20.389 | 0.003 | 31.799 | 0.004 | 90 | 90 | 90 | 6097.7 | P b c n | -P 2n 2ab | 60 | - C25 H37 Cd N5 O9 - | - C25 H37 Cd N5 O9 - | - C200 H296 Cd8 N40 O72 - | 8 | 1
4348607 | 15.775 | 0.006 | 16.035 | 0.006 | 33.845 | 0.014 | 90 | 90 | 90 | 8561 | F d d 2 | F 2 -2d | 43 | - C26 H14 Cd2 N2 O8 - | - C26 H14 Cd2 N2 O8 - | - C208 H112 Cd16 N16 O64 - | 8 | 0.5
4348613 | 18.057 | 0.004 | 18.057 | 0.004 | 22.425 | 0.006 | 90 | 90 | 90 | 7312 | I 41 | I 4bw | 80 | - C39.5 H21 F10 Ga N5 - | - C39.5 H21 F10 Ga N5 - | - C316 H168 F80 Ga8 N40 - | 8 | 1
4348622 | 17.4093 | 0.0016 | 5.0929 | 0.0003 | 20.4991 | 0.0013 | 90 | 90 | 90 | 1817.5 | P m c 21 | P 2c -2 | 26 | - C15 H12 Ag F0 N8 Sb0 - | - C15 H12 Ag N8 - | - C60 H48 Ag4 N32 - | 4 | 1
4348630 | 21.844 | 0.004 | 22.269 | 0.005 | 30.321 | 0.006 | 90 | 90 | 90 | 14749 | F d d d :2 | -F 2uv 2vw | 70 | - C90 H59 Cl6 La N8 - | - C90 H56 Cl6 La N8 - | - C720 H448 Cl48 La8 N64 - | 8 | 0.25
4348631 | 21.031 | 0.004 | 21.522 | 0.004 | 31.236 | 0.006 | 90 | 90 | 90 | 14138 | F d d d :2 | -F 2uv 2vw | 70 | - C90 H61 Cl4 N8 Tb - | - C90 H60 Cl4 N8 Tb - | - C720 H480 Cl32 N64 Tb8 - | 8 | 0.25
4348632 | 21.762 | 0.004 | 22.083 | 0.004 | 30.28 | 0.006 | 90 | 90 | 90 | 14552 | F d d d :2 | -F 2uv 2vw | 70 | - C95 H73 N8 O2 Tb - | - C88 H56 N8 Tb - | - C704 H448 N64 Tb8 - | 8 | 0.25
4348633 | 21.889 | 0.004 | 21.89 | 0.004 | 30.55 | 0.006 | 90 | 90 | 90 | 14638 | F d d d :2 | -F 2uv 2vw | 70 | - C100 H68 N8 Tb - | - C100 H68 N8 Tb - | - C800 H544 N64 Tb8 - | 8 | 0.25
4348634 | 21.495 | 0.004 | 21.68 | 0.004 | 31.325 | 0.006 | 90 | 90 | 90 | 14598 | F d d d :2 | -F 2uv 2vw | 70 | - C90 H61 Cl2 N8 Tb - | - C90 H60 Cl2 N8 Tb - | - C720 H480 Cl16 N64 Tb8 - | 8 | 0.25
4348636 | 30.941 | 0.004 | 30.941 | 0.004 | 33.459 | 0.004 | 90 | 90 | 90 | 32032 | I 4/m | -I 4 | 87 | - C200 H392 Cr8 Cu8 I6 Mo48 N16 O192 - | - C200 H392 Cr8 Cu8 I6 Mo48 N16 O192 - | - C400 H784 Cr16 Cu16 I12 Mo96 N32 O384 - | 2 | 0.125
4348640 | 16.7442 | 0.0011 | 19.613 | 0.0014 | 19.9989 | 0.0013 | 90 | 90 | 90 | 6567.7 | P b c a | -P 2ac 2ab | 61 | - C72 H60 Cl5 N3 O3 P4 Sn - | - C72 H60 Cl5 N3 O3 P4 Sn - | - C288 H240 Cl20 N12 O12 P16 Sn4 - | 4 | 0.5
4348659 | 16.7895 | 0.0012 | 16.7895 | 0.0012 | 25.613 | 0.004 | 90 | 90 | 90 | 7220 | P 41 21 2 | P 4abw 2nw | 92 | - C66 H84 Cl4 N8 O18 Zn2 - | - C66 H84 Cl4 N8 O18 Zn2 - | - C264 H336 Cl16 N32 O72 Zn8 - | 4 | 0.5
4348660 | 14.8383 | 0.001 | 14.8383 | 0.001 | 33.384 | 0.005 | 90 | 90 | 90 | 7350.3 | P 43 21 2 | P 4nw 2abw | 96 | - C68 H88 Cl4 N8 O16 Zn2 - | - C68 H88 Cl4 N8 O16 Zn2 - | - C272 H352 Cl16 N32 O64 Zn8 - | 4 | 0.5
4348661 | 14.83 | 0.002 | 14.83 | 0.002 | 33.197 | 0.007 | 90 | 90 | 90 | 7301 | P 41 21 2 | P 4abw 2nw | 92 | - C68 H88 Cl4 N8 O16 Zn2 - | - C68 H88 Cl4 N8 O16 Zn2 - | - C272 H352 Cl16 N32 O64 Zn8 - | 4 | 0.5
4348666 | 19.664 | 0.0011 | 18.895 | 0.001 | 14.6049 | 0.0008 | 90 | 90 | 90 | 5426.5 | P n a 21 | P 2c -2n | 33 | - C58 H80 Cl N3 P Rh Si2 - | - C58 H80 Cl N3 P Rh Si2 - | - C232 H320 Cl4 N12 P4 Rh4 Si8 - | 4 | 1
4348680 | 3.95 | 0.0008 | 10.568 | 0.002 | 18.064 | 0.004 | 90 | 90 | 90 | 754.1 | P 21 21 21 | P 2ac 2ab | 19 | - C5 H Br O S3 - | - C5 H Br O S3 - | - C20 H4 Br4 O4 S12 - | 4 | 1
4348685 | 12.97508 | 0.00014 | 12.97508 | 0.00014 | 23.9693 | 0.0004 | 90 | 90 | 90 | 4035.3 | I -4 2 m | I -4 2 | 121 | - C76 H90 Ga2 N4 O10 S4 - | - C76 H90 Ga2 N4 O10 S4 - | - C152 H180 Ga4 N8 O20 S8 - | 2 | 0.125
4348693 | 11.56 | 0.0009 | 29.075 | 0.003 | 21.4073 | 0.0018 | 90 | 90 | 90 | 7195.1 | P b c n | -P 2n 2ab | 60 | - C17 H30 Cl6 F6 N8 O2 P6 - | - C17 H30 Cl6 F6 N8 O2 P6 - | - C136 H240 Cl48 F48 N64 O16 P48 - | 8 | 1
4348699 | 9.03948 | 5e-05 | 17.10755 | 0.00011 | 32.28154 | 0.00017 | 90 | 90 | 90 | 4992.13 | P b c n | -P 2n 2ab | 60 | - C28 H35 Br N2 Ni - | - C28 H35 Br N2 Ni - | - C224 H280 Br8 N16 Ni8 - | 8 | 1
4348702 | 26.0692 | 0.0004 | 9.07493 | 0.00017 | 21.6239 | 0.0004 | 90 | 90 | 90 | 5115.7 | P b c n | -P 2n 2ab | 60 | - C29 H33 N2 Ni O2 - | - C29 H33 N2 Ni O2 - | - C232 H264 N16 Ni8 O16 - | 8 | 1
4348703 | 26.3054 | 0.0009 | 9.2 | 0.0003 | 21.7175 | 0.0006 | 90 | 90 | 90 | 5255.8 | P b c n | -P 2n 2ab | 60 | - C29 H33 N2 Ni O2 - | - C29 H33 N2 Ni O2 - | - C232 H264 N16 Ni8 O16 - | 8 | 1
4348725 | 11.64 | 0.0007 | 14.8686 | 0.0008 | 25.7249 | 0.0016 | 90 | 90 | 90 | 4452.2 | P 21 21 21 | P 2ac 2ab | 19 | - C42 H69 N3 P3 Ti - | - C42 H69 N3 P3 Ti - | - C168 H276 N12 P12 Ti4 - | 4 | 1
4348726 | 38.397 | 0.003 | 15.7163 | 0.0014 | 15.2617 | 0.0014 | 90 | 90 | 90 | 9209.8 | P b c n | -P 2n 2ab | 60 | - C42 H69 Br Fe N3 P3 Ti - | - C42 H69 Br Fe N3 P3 Ti - | - C336 H552 Br8 Fe8 N24 P24 Ti8 - | 8 | 1
4348733 | 15.7971 | 0.0006 | 14.374 | 0.0006 | 40.4208 | 0.0017 | 90 | 90 | 90 | 9178.3 | P b c a | -P 2ac 2ab | 61 | - C42 H69 I N3 Ni P3 V - | - C42 H69 I N3 Ni P3 V - | - C336 H552 I8 N24 Ni8 P24 V8 - | 8 | 1
4348734 | 11.7987 | 0.0003 | 42.8341 | 0.0012 | 20.1806 | 0.0005 | 90 | 90 | 90 | 10199 | P b c m | -P 2c 2b | 57 | - C46 H79 Cu I N3 O P3 V - | - C46 H79 Cu I N3 O P3 V - | - C368 H632 Cu8 I8 N24 O8 P24 V8 - | 8 | 1
4348741 | 39.188 | 0.003 | 39.188 | 0.003 | 12.8242 | 0.0011 | 90 | 90 | 90 | 19694 | I 41/a :2 | -I 4ad | 88 | - C43 H38 Cl10 Ir N O2 P2 - | - C42 H37 Cl7 Ir N O2 P2 - | - C672 H592 Cl112 Ir16 N16 O32 P32 - | 16 | 1
4348753 | 27.3723 | 0.0006 | 19.1347 | 0.0003 | 12.3204 | 0.0003 | 90 | 90 | 90 | 6452.9 | P n c 2 | P 2 -2bc | 30 | - C67 H106 Ge P2 - | - C67 H106 Ge P2 - | - C268 H424 Ge4 P8 - | 4 | 1
4348771 | 21.884 | 0.0015 | 9.6475 | 0.0007 | 11.3145 | 0.0009 | 90 | 90 | 90 | 2388.8 | P b c n | -P 2n 2ab | 60 | - C18 H22 Hg2 N4 O8 S2 - | - C18 H22 Hg2 N4 O8 S2 - | - C72 H88 Hg8 N16 O32 S8 - | 4 | 0.5
4348774 | 8.3751 | 0.0005 | 18.7073 | 0.0009 | 32.532 | 0.0017 | 90 | 90 | 90 | 5097 | P b c a | -P 2ac 2ab | 61 | - C10 H17 Cu4 I6 N3 O - | - C10 H17 Cu4 I6 N3 O - | - C80 H136 Cu32 I48 N24 O8 - | 8 | 1
4348775 | 8.3567 | 0.0003 | 18.6751 | 0.0008 | 32.4747 | 0.0014 | 90 | 90 | 90 | 5068.1 | P b c a | -P 2ac 2ab | 61 | - C10 H17 Cu4 I6 N3 O - | - C10 H17 Cu4 I6 N3 O - | - C80 H136 Cu32 I48 N24 O8 - | 8 | 1
4348790 | 15.437 | 0.002 | 15.437 | 0.002 | 7.5112 | 0.0015 | 90 | 90 | 90 | 1789.9 | P 4/n :2 | -P 4a | 85 | - C32 H22 Cl Cu N4 O5 S8 - | - C32 H20 Cl Cu N4 O5 S8 - | - C64 H40 Cl2 Cu2 N8 O10 S16 - | 2 | 0.25
4348795 | 19.697 | 0.0013 | 8.7362 | 0.0006 | 12.3963 | 0.0008 | 90 | 90 | 90 | 2133.1 | P 21 21 2 | P 2 2ab | 18 | - C17 H20.83 Cu F6 N5 Sb - | - C17 H20.83 Cu F6 N5 Sb - | - C68 H83.32 Cu4 F24 N20 Sb4 - | 4 | 1
4348805 | 16.4471 | 0.0005 | 20.3617 | 0.0005 | 9.8161 | 0.0002 | 90 | 90 | 90 | 3287.32 | P n m a | -P 2ac 2n | 62 | - C33 H50 Al N2 S - | - C33 H50 Al N2 S - | - C132 H200 Al4 N8 S4 - | 4 | 0.5
4348810 | 8.9298 | 0.0004 | 13.9422 | 0.0007 | 30.8112 | 0.0019 | 90 | 90 | 90 | 3836 | P 21 21 21 | P 2ac 2ab | 19 | - C27 H32 Lu N10 Ni O10 W - | - C27 H20 Lu N10 Ni O10 W - | - C108 H80 Lu4 N40 Ni4 O40 W4 - | 4 | 1
4348814 | 27.6602 | 0.0005 | 27.6602 | 0.0005 | 27.6602 | 0.0005 | 90 | 90 | 90 | 21162.5 | P a -3 | -P 2ac 2ab 3 | 205 | - C24 Bi6 F36 Fe13 O76 - | - C24 Bi6 F36 Fe13 O76 - | - C192 Bi48 F288 Fe104 O608 - | 8 | 0.333333
4348824 | 8.39 | 0.0002 | 18.0142 | 0.0003 | 21.9051 | 0.0004 | 90 | 90 | 90 | 3310.72 | C 2 2 21 | C 2c 2 | 20 | - C24 H12 Co O25 U2 - | - C24 H12 Co O25 U2 - | - C96 H48 Co4 O100 U8 - | 4 | 0.5
4348832 | 36.963 | 0.003 | 36.963 | 0.003 | 36.963 | 0.003 | 90 | 90 | 90 | 50501 | F d -3 c :2 | -F 4ud 2vw 3 | 228 | - C120 H12 Ag12 F72 N24 - | - C119.976 H12 Ag12 F72 N24 - | - C1919.62 H192 Ag192 F1152 N384 - | 16 | 0.0833333
4348833 | 36.34 | 0.003 | 36.34 | 0.003 | 36.34 | 0.003 | 90 | 90 | 90 | 47990 | F d -3 c :2 | -F 4ud 2vw 3 | 228 | - C120 H12 Cu12 F72 N24 - | - C119.976 H12 Cu12 F72 N24 - | - C1919.62 H192 Cu192 F1152 N384 - | 16 | 0.0833333
4348834 | 36.823 | 0.006 | 36.823 | 0.006 | 36.823 | 0.006 | 90 | 90 | 90 | 49930 | F d -3 c :2 | -F 4ud 2vw 3 | 228 | - C120 H12 Au12 F72 N24 - | - C119.976 H12 Au12 F72 N24 - | - C1919.62 H192 Au192 F1152 N384 - | 16 | 0.0833333
4348839 | 16.3541 | 0.001 | 14.582 | 0.0009 | 33.521 | 0.002 | 90 | 90 | 90 | 7993.9 | P c a 21 | P 2c -2ac | 29 | - C35 H37 Au N2 O8 Re2 - | - C35 H37 Au N2 O8 Re2 - | - C280 H296 Au8 N16 O64 Re16 - | 8 | 2
4348854 | 20.097 | 0.003 | 19.113 | 0.003 | 34.639 | 0.006 | 90 | 90 | 90 | 13305 | P b c a | -P 2ac 2ab | 61 | - C47 H86 Cl6 F12 N12 P2 W2 - | - C47 H86 Cl6 F12 N12 P2 W2 - | - C376 H688 Cl48 F96 N96 P16 W16 - | 8 | 1
4348857 | 36.793 | 0.01 | 36.793 | 0.01 | 36.793 | 0.01 | 90 | 90 | 90 | 49808 | F m -3 m | -F 4 2 3 | 225 | - C26 H16 Co N10 S2 - | - C26 H16 Co N10 S2 - | - C624 H384 Co24 N240 S48 - | 24 | 0.125
4348858 | 31.969 | 0.008 | 10.512 | 0.003 | 29.754 | 0.008 | 90 | 90 | 90 | 9999 | P n a 21 | P 2c -2n | 33 | - C106 H152 K2 N6 O8 - | - C106 H146 K2 N6 O8 - | - C424 H584 K8 N24 O32 - | 4 | 1
4348868 | 14.914 | 0.004 | 23.507 | 0.008 | 9.261 | 0.004 | 90 | 90 | 90 | 3247 | F d d 2 | F 2 -2d | 43 | - C5 H13 Cl2 Fe2 N O12 - | - C5 Cl2 Fe2 N O12 - | - C40 Cl16 Fe16 N8 O96 - | 8 | 0.5
4348875 | 13.558 | 0.001 | 22.2467 | 0.0017 | 28.65 | 0.002 | 90 | 90 | 90 | 8641.4 | P c c a | -P 2a 2ac | 54 | - C60 H48 Ag13 Br17 N12 Ni2 - | - C60 H48 Ag13 Br17 N12 Ni2 - | - C240 H192 Ag52 Br68 N48 Ni8 - | 4 | 0.5
4348876 | 13.4518 | 0.0008 | 22.1531 | 0.0013 | 28.5598 | 0.0017 | 90 | 90 | 90 | 8510.8 | P c c a | -P 2a 2ac | 54 | - C60 H48 Ag13 Br17 Fe2 N12 - | - C60 H48 Ag13 Br17 Fe2 N12 - | - C240 H192 Ag52 Br68 Fe8 N48 - | 4 | 0.5
4348877 | 13.5393 | 0.0009 | 22.1749 | 0.0015 | 28.5403 | 0.0019 | 90 | 90 | 90 | 8568.7 | P c c a | -P 2a 2ac | 54 | - C60 H44 Ag13 Br17 Co2 N12 - | - C60 H44 Ag13 Br17 Co2 N12 - | - C240 H176 Ag52 Br68 Co8 N48 - | 4 | 0.5
4348878 | 13.6525 | 0.0006 | 22.3249 | 0.0009 | 28.6791 | 0.0012 | 90 | 90 | 90 | 8741.1 | P c c a | -P 2a 2ac | 54 | - C60 H48 Ag13 Br17 N12 Zn2 - | - C60 H48 Ag13 Br17 N12 Zn2 - | - C240 H192 Ag52 Br68 N48 Zn8 - | 4 | 0.5
4348880 | 12.454 | 0.003 | 6.104 | 0.0012 | 25.231 | 0.005 | 90 | 90 | 90 | 1918 | P c a 21 | P 2c -2ac | 29 | - C7 Cl F4 N2 Se2 - | - C7 Cl F4 N2 Se2 - | - C56 Cl8 F32 N16 Se16 - | 8 | 2
4348948 | 12.807 | 0.0008 | 12.807 | 0.0008 | 59.467 | 0.006 | 90 | 90 | 90 | 9753.7 | I -4 2 d | I -4 2bw | 122 | - C42 H46 Dy2 N8 O18 - | - C39 H37 Dy2 N7 O16 - | - C312 H296 Dy16 N56 O128 - | 8 | 0.5
4348952 | 34.967 | 0.002 | 21.6125 | 0.0012 | 41.296 | 0.002 | 90 | 90 | 90 | 31208 | P b c a | -P 2ac 2ab | 61 | - C113 H125 Gd6 N21 O53 - | - C104 H96 Gd6 N18 O47 - | - C832 H768 Gd48 N144 O376 - | 8 | 1
4348957 | 7.1291 | 0.0002 | 16.0748 | 0.0006 | 11.0375 | 0.0004 | 90 | 90 | 90 | 1264.88 | P n a 21 | P 2c -2n | 33 | - C12 H10 Cd N2 O5 - | - C12 H10 Cd N2 O5 - | - C48 H40 Cd4 N8 O20 - | 4 | 1
4348959 | 32.767 | 0.002 | 32.767 | 0.002 | 32.767 | 0.002 | 90 | 90 | 90 | 35181 | F m -3 | -F 2 2 3 | 202 | - C252 H204 N36 O140 Zn32 - | - C216 H72 N24 O128 Zn32 - | - C864 H288 N96 O512 Zn128 - | 4 | 0.0416667
4348968 | 6.223 | 0.004 | 11.054 | 0.008 | 19.003 | 0.013 | 90 | 90 | 90 | 1307.2 | P 21 21 21 | P 2ac 2ab | 19 | - C11 H11 Co2 O8 P - | - C11 H11 Co2 O8 P - | - C44 H44 Co8 O32 P4 - | 4 | 1
4348993 | 21.957 | 0.004 | 8.1318 | 0.0013 | 29.799 | 0.005 | 90 | 90 | 90 | 5320.6 | P n a 21 | P 2c -2n | 33 | - C29 H37 Cl N2 O2 Ru - | - C29 H37 Cl N2 O2 Ru - | - C232 H296 Cl8 N16 O16 Ru8 - | 8 | 2
4349008 | 8.5275 | 0.0015 | 20.048 | 0.003 | 25.023 | 0.004 | 90 | 90 | 90 | 4277.9 | P b c a | -P 2ac 2ab | 61 | - C46 H48 Dy2 N2 O14 - | - C46 H46 Dy2 N2 O14 - | - C184 H184 Dy8 N8 O56 - | 4 | 0.5
4349010 | 8.601 | 0.002 | 20.178 | 0.004 | 25.138 | 0.005 | 90 | 90 | 90 | 4362.7 | P b c a | -P 2ac 2ab | 61 | - C46 H48 Gd2 N2 O14 - | - C46 H46 Gd2 N2 O14 - | - C184 H184 Gd8 N8 O56 - | 4 | 0.5
4349033 | 22.198 | 0.0014 | 22.198 | 0.0013 | 22.198 | 0.0013 | 90 | 90 | 90 | 10938.1 | P 4 3 2 | P 4 2 3 | 207 | - C28 H18 Cd N4 O4 - | - C28 H18 Cd N4 O4 - | - C336 H216 Cd12 N48 O48 - | 12 | 0.5
4349065 | 7.5587 | 0.0005 | 10.947 | 0.0007 | 23.1518 | 0.0014 | 90 | 90 | 90 | 1915.7 | P 21 21 21 | P 2ac 2ab | 19 | - C19 H17 Cl Cu N6 O3 - | - C19 H17 Cl Cu N6 O3 - | - C76 H68 Cl4 Cu4 N24 O12 - | 4 | 1
4349066 | 7.0381 | 0.0005 | 10.7231 | 0.0008 | 26.0409 | 0.0016 | 90 | 90 | 90 | 1965.3 | P 21 21 21 | P 2ac 2ab | 19 | - C19 H17 Cl Cu N5 Na0.25 O5 - | - C19 H17 Cl Cu N5 Na0.25 O5 - | - C76 H68 Cl4 Cu4 N20 Na O20 - | 4 | 1
4349090 | 12.7243 | 0.0014 | 13.294 | 0.0015 | 28.598 | 0.003 | 90 | 90 | 90 | 4837.5 | P b c n | -P 2n 2ab | 60 | - C15 H12 Dy N O11 - | - C15 H12 Dy N O11 - | - C120 H96 Dy8 N8 O88 - | 8 | 1
4349091 | 12.78 | 0.002 | 13.358 | 0.003 | 28.668 | 0.005 | 90 | 90 | 90 | 4894.1 | P b c n | -P 2n 2ab | 60 | - C15 H12 Eu N O11 - | - C15 H12 Eu N O11 - | - C120 H96 Eu8 N8 O88 - | 8 | 1
4349104 | 7.2842 | 0.0002 | 6.9449 | 0.0002 | 14.4255 | 0.0005 | 90 | 90 | 90 | 729.76 | P m n a | -P 2ac 2 | 53 | - C12 H6 F2 Fe N8 Ni - | - C12 H6 F2 Fe N8 Ni - | - C24 H12 F4 Fe2 N16 Ni2 - | 2 | 0.25
4349105 | 7.2572 | 0.0003 | 6.9861 | 0.0003 | 14.9922 | 0.0006 | 90 | 90 | 90 | 760.1 | P m n a | -P 2ac 2 | 53 | - C12 H6 F2 Fe N8 Pt - | - C12 H6 F2 Fe N8 Pt - | - C24 H12 F4 Fe2 N16 Pt2 - | 2 | 0.25
4349112 | 7.2563 | 0.0003 | 10.1992 | 0.0005 | 17.8959 | 0.0007 | 90 | 90 | 90 | 1324.45 | C m c e | -C 2ac 2 | 64 | - C8 H3 Au2 F Fe N6 - | - C8 Au2 F Fe N6 - | - C32 Au8 F4 Fe4 N24 - | 4 | 0.25
4349113 | 7.4534 | 0.0004 | 7.1275 | 0.0004 | 15.0455 | 0.001 | 90 | 90 | 90 | 799.28 | P m n a | -P 2ac 2 | 53 | - C12 H6 F2 Fe N8 Pt - | - C12 H6 F2 Fe N8 Pt - | - C24 H12 F4 Fe2 N16 Pt2 - | 2 | 0.25
4349114 | 7.4526 | 0.0005 | 7.1125 | 0.0004 | 14.777 | 0.0011 | 90 | 90 | 90 | 783.28 | P m n a | -P 2ac 2 | 53 | - C12 H6 F2 Fe N8 Pd - | - C12 H6 F2 Fe N8 Pd - | - C24 H12 F4 Fe2 N16 Pd2 - | 2 | 0.25
4349116 | 7.1107 | 0.001 | 10.1715 | 0.0013 | 17.657 | 0.002 | 90 | 90 | 90 | 1277.1 | C m c e | -C 2ac 2 | 64 | - C8 H3 Au2 F Fe N6 - | - C8 Au2 F Fe N6 - | - C32 Au8 F4 Fe4 N24 - | 4 | 0.25
4349117 | 7.2646 | 0.0002 | 6.9726 | 0.0003 | 14.7703 | 0.0005 | 90 | 90 | 90 | 748.16 | P m n a | -P 2ac 2 | 53 | - C12 H6 F2 Fe N8 Pd - | - C12 H6 F2 Fe N8 Pd - | - C24 H12 F4 Fe2 N16 Pd2 - | 2 | 0.25
4349125 | 28.0724 | 0.0002 | 14.00074 | 9e-05 | 44.7159 | 0.0003 | 90 | 90 | 90 | 17574.9 | P b c a | -P 2ac 2ab | 61 | - C56 H60 Cl12 I6 N13 O9 Zn3 - | - C56 H35 I6 N13 O Zn3 - | - C448 H280 I48 N104 O8 Zn24 - | 8 | 1
4349128 | 23.854 | 0.002 | 23.854 | 0.002 | 10.4011 | 0.0018 | 90 | 90 | 90 | 5918.4 | I -4 | I -4 | 82 | - C31 H41 Mo2 O2 P - | - C31 H41 Mo2 O2 P - | - C248 H328 Mo16 O16 P8 - | 8 | 1
4349136 | 18.6832 | 0.0003 | 5.3622 | 0.0001 | 26.7016 | 0.0005 | 90 | 90 | 90 | 2675.05 | P c a 21 | P 2c -2ac | 29 | - C32 H26 K N5 O - | - C32 H26 K N5 O - | - C128 H104 K4 N20 O4 - | 4 | 1
4349141 | 20.5182 | 0.0004 | 28.0492 | 0.0007 | 10.3766 | 0.0002 | 90 | 90 | 90 | 5971.9 | P 21 21 2 | P 2 2ab | 18 | - C57 H60 Cl2 N10 O15 Zn2 - | - C57 H60 Cl2 N10 O15 Zn2 - | - C228 H240 Cl8 N40 O60 Zn8 - | 4 | 1
4349145 | 17.3948 | 0.0003 | 16.304 | 0.0004 | 6.1603 | 0.0001 | 90 | 90 | 90 | 1747.09 | P n a 21 | P 2c -2n | 33 | - C17 H20 K O P S - | - C17 H20 K O P S - | - C68 H80 K4 O4 P4 S4 - | 4 | 1
4349159 | 15.4185 | 0.001 | 15.8876 | 0.0011 | 15.7183 | 0.0011 | 90 | 90 | 90 | 3850.4 | P b c n | -P 2n 2ab | 60 | - C22 H16 Cu2 N6 O2 - | - C22 H16 Cu2 N6 O2 - | - C176 H128 Cu16 N48 O16 - | 8 | 1
4349160 | 15.031 | 0.003 | 27.899 | 0.006 | 11.378 | 0.002 | 90 | 90 | 90 | 4771.4 | P 21 21 2 | P 2 2ab | 18 | - C47 H38 Cu4 F6 N12 Na O5 P - | - C47 H38 Cu4 F6 N12 Na O5 P - | - C188 H152 Cu16 F24 N48 Na4 O20 P4 - | 4 | 1
4349162 | 15.219 | 0.004 | 7.4337 | 0.0019 | 19.372 | 0.005 | 90 | 90 | 90 | 2191.6 | P b c n | -P 2n 2ab | 60 | - C22 H16 Cl2 Cu3 N6 O2 - | - C22 H16 Cl2 Cu3 N6 O2 - | - C88 H64 Cl8 Cu12 N24 O8 - | 4 | 0.5
4349163 | 13.6382 | 0.0009 | 29.853 | 0.002 | 10.644 | 0.0007 | 90 | 90 | 90 | 4333.6 | P n a 21 | P 2c -2n | 33 | - C39 H40 Cl2 Cu2 N10 O11 - | - C39 H40 Cl2 Cu2 N10 O11 - | - C156 H160 Cl8 Cu8 N40 O44 - | 4 | 1
4349169 | 18.237 | 0.004 | 32.482 | 0.007 | 12.878 | 0.003 | 90 | 90 | 90 | 7629 | P 21 21 21 | P 2ac 2ab | 19 | - C35 H26 Br2 F12 N6 O P2 Ru - | - C35 H26 Br2 F12 N6 O P2 Ru - | - C280 H208 Br16 F96 N48 O8 P16 Ru8 - | 8 | 2
4349175 | 10.32728 | 0.00015 | 11.1756 | 0.00016 | 16.8866 | 0.0002 | 90 | 90 | 90 | 1948.94 | P 21 21 21 | P 2ac 2ab | 19 | - C21 H25 Cl N3 Pt - | - C20 H25 Cl N4 Pt - | - C80 H100 Cl4 N16 Pt4 - | 4 | 1
4349184 | 9.3751 | 0.0005 | 11.72 | 0.0008 | 15.59 | 0.0008 | 90 | 90 | 90 | 1712.97 | P 21 21 21 | P 2ac 2ab | 19 | - C12 H27 B8 N - | - C12 H27 B8 N - | - C48 H108 B32 N4 - | 4 | 1
4349192 | 14.906 | 0.002 | 14.906 | 0.002 | 14.906 | 0.002 | 90 | 90 | 90 | 3311.9 | P m -3 | -P 2 2 3 | 200 | - C42 H66 Bi6 F36 N6 Ni3 O64 - | - C42 H66 Bi6 F36 N6 Ni3 O64 - | - C42 H66 Bi6 F36 N6 Ni3 O64 - | 1 | 0.0416667
4349193 | 14.8825 | 0.0003 | 14.8825 | 0.0003 | 14.8825 | 0.0003 | 90 | 90 | 90 | 3296.31 | P m -3 | -P 2 2 3 | 200 | - C42 H66 Bi6 Co3 F36 N6 O64 - | - C42 H66 Bi6 Co3 F36 N6 O64 - | - C42 H66 Bi6 Co3 F36 N6 O64 - | 1 | 0.0416667
4349203 | 15.6589 | 0.0007 | 21.6542 | 0.001 | 15.3795 | 0.0006 | 90 | 90 | 90 | 5214.9 | P b c n | -P 2n 2ab | 60 | - C27 H19 Au2 Cl3 N2 - | - C27 H19 Au2 Cl3 N2 - | - C216 H152 Au16 Cl24 N16 - | 8 | 1
4349219 | 8.67175 | 8e-05 | 14.51053 | 0.00013 | 22.1269 | 0.0002 | 90 | 90 | 90 | 2784.27 | P 21 21 21 | P 2ac 2ab | 19 | - C29 H41 Mg N5 - | - C29 H41 Mg N5 - | - C116 H164 Mg4 N20 - | 4 | 1
4349221 | 32.843 | 0.006 | 21.455 | 0.004 | 19.126 | 0.004 | 90 | 90 | 90 | 13477 | P n n a | -P 2a 2bc | 52 | - K11 O128 P5 W30 - | - K11 O128 P5 W30 - | - K44 O512 P20 W120 - | 4 | 0.5
4349232 | 8.874 | 0.004 | 18.951 | 0.009 | 20.467 | 0.009 | 90 | 90 | 90 | 3442 | P 21 21 21 | P 2ac 2ab | 19 | - C33 H51 Cl2 N2 O2 Re - | - C33 H51 Cl2 N2 O2 Re - | - C132 H204 Cl8 N8 O8 Re4 - | 4 | 1
4349237 | 37.4447 | 0.001 | 7.347 | 0.0002 | 23.1978 | 0.0006 | 90 | 90 | 90 | 6381.9 | P c c n | -P 2ab 2ac | 56 | - C57 H37 Cd2 N3 O17 - | - C57 H37 Cd2 N3 O17 - | - C228 H148 Cd8 N12 O68 - | 4 | 0.5
4349238 | 40.5139 | 0.0015 | 7.2658 | 0.0003 | 18.5724 | 0.0008 | 90 | 90 | 90 | 5467.1 | P c c n | -P 2ab 2ac | 56 | - C29 H18 Cd N2 O8 - | - C29 H18 Cd N2 O8 - | - C232 H144 Cd8 N16 O64 - | 8 | 1
4349246 | 16.6501 | 0.0008 | 19.7649 | 0.0009 | 19.965 | 0.0009 | 90 | 90 | 90 | 6570.2 | P b c a | -P 2ac 2ab | 61 | - C77 H60 N7 P4 Sb - | - C77 H60 N7 P4 Sb - | - C308 H240 N28 P16 Sb4 - | 4 | 0.5
4349249 | 16.66 | 0.0004 | 19.7295 | 0.0005 | 19.9862 | 0.0005 | 90 | 90 | 90 | 6569.3 | P b c a | -P 2ac 2ab | 61 | - C77 H60 Bi N7 P4 - | - C77 H60 Bi N7 P4 - | - C308 H240 Bi4 N28 P16 - | 4 | 0.5
4349250 | 19.0495 | 0.0007 | 20.7536 | 0.0008 | 24.2348 | 0.0008 | 90 | 90 | 90 | 9581.1 | P n a 21 | P 2c -2n | 33 | - C114 H90 Bi N9 P6 - | - C114 H90 Bi N9 P6 - | - C456 H360 Bi4 N36 P24 - | 4 | 1
4349252 | 6.246 | 0.002 | 16.761 | 0.006 | 24.627 | 0.009 | 90 | 90 | 90 | 2578.2 | P 21 21 21 | P 2ac 2ab | 19 | - C30 H28 N2 O6 Zn - | - C30 H28 N2 O6 Zn - | - C120 H112 N8 O24 Zn4 - | 4 | 1
4349253 | 12.1405 | 0.0004 | 18.8977 | 0.0007 | 13.1677 | 0.0005 | 90 | 90 | 90 | 3021.03 | P n a 21 | P 2c -2n | 33 | - C32 H32 F6 N4 O4 Ru - | - C32 H18 F6 N4 O4 Ru - | - C128 H72 F24 N16 O16 Ru4 - | 4 | 1
4349266 | 11.9135 | 0.0006 | 11.2559 | 0.0008 | 48.174 | 0.002 | 90 | 90 | 90 | 6460 | P b c m | -P 2c 2b | 57 | - C68 H56 Cl N16 O8 Ru2 - | - C68 H56 Cl N16 O8 Ru2 - | - C272 H224 Cl4 N64 O32 Ru8 - | 4 | 0.5
4349267 | 23.665 | 0.012 | 8.326 | 0.004 | 18.241 | 0.011 | 90 | 90 | 90 | 3594 | P n n a | -P 2a 2bc | 52 | - C28 H18 Cl5 N8 O6 Ru - | - C28 H18 Cl5 N8 O6 Ru - | - C112 H72 Cl20 N32 O24 Ru4 - | 4 | 0.5
4349269 | 9.944 | 0.003 | 13.65 | 0.004 | 21.27 | 0.006 | 90 | 90 | 90 | 2887.1 | P 21 21 21 | P 2ac 2ab | 19 | - C23 H15 Cl9 N6 Ru - | - C23 H15 Cl9 N6 Ru - | - C92 H60 Cl36 N24 Ru4 - | 4 | 1
4349275 | 12.716 | 0.002 | 21.785 | 0.004 | 32.824 | 0.006 | 90 | 90 | 90 | 9093 | P 21 21 21 | P 2ac 2ab | 19 | - C81.46 H48 Cl10.38 D3.46 O18 Ru8 S2 - | - C79.632 H48 Cl4.896 D1.632 O18 Ru8 S2 - | - C318.528 H192 Cl19.584 D6.528 O72 Ru32 S8 - | 4 | 1
4349276 | 31.004 | 0.006 | 28.866 | 0.005 | 22.39 | 0.004 | 90 | 90 | 90 | 20038 | A e a 2 | A 2 -2ab | 41 | - C113 H88 O18 Ru8 S2 - | - C113 H88 O18 Ru8 S2 - | - C904 H704 O144 Ru64 S16 - | 8 | 1
4349278 | 34.064 | 0.006 | 60.772 | 0.01 | 8.036 | 0.0013 | 90 | 90 | 90 | 16636 | F d d 2 | F 2 -2d | 43 | - C40 H39 N5 O10 Ru2 - | - C40 H39 N5 O10 Ru2 - | - C640 H624 N80 O160 Ru32 - | 16 | 1
4349280 | 8.882 | 0.001 | 8.882 | 0.001 | 35.469 | 0.001 | 90 | 90 | 90 | 2798.1 | P 43 21 2 | P 4nw 2abw | 96 | - C20 H32 I3 P4 Sc - | - C20 H32 I3 P4 Sc - | - C80 H128 I12 P16 Sc4 - | 4 | 0.5
4349281 | 17.453 | 0.006 | 10.636 | 0.003 | 17.515 | 0.006 | 90 | 90 | 90 | 3251.3 | P c a 21 | P 2c -2ac | 29 | - C22 H35 I3 N P4 Y - | - C22 H35 I3 N P4 Y - | - C88 H140 I12 N4 P16 Y4 - | 4 | 1
4349282 | 13.902 | 0.002 | 13.902 | 0.002 | 25.589 | 0.008 | 90 | 90 | 90 | 4945.5 | I 41/a m d :2 | -I 4bd 2 | 141 | - C12 H32 I3 P4 Sc - | - C12 H28 I3 P4 Sc - | - C96 H224 I24 P32 Sc8 - | 8 | 0.25
4349285 | 17.3739 | 0.0016 | 25.063 | 0.003 | 17.1374 | 0.0017 | 90 | 90 | 90 | 7462.3 | P c c n | -P 2ab 2ac | 56 | - C78 H94 Mn2 N2 O10 - | - C78 H94 Mn2 N2 O10 - | - C312 H376 Mn8 N8 O40 - | 4 | 0.5
4349287 | 21.622 | 0.002 | 23.982 | 0.002 | 35.304 | 0.004 | 90 | 90 | 90 | 18306 | P 21 21 21 | P 2ac 2ab | 19 | - C166 H208 B4 Br4 Co5 Fe4 N44 O22 - | - C127 H126 B4 Br4 Co5 Fe4 N44 O7 - | - C508 H504 B16 Br16 Co20 Fe16 N176 O28 - | 4 | 1
4349288 | 21.432 | 0.004 | 24.169 | 0.004 | 35.472 | 0.006 | 90 | 90 | 90 | 18374 | P 21 21 21 | P 2ac 2ab | 19 | - C160 H188 B4 Br4 Co5 D8 Fe4 N44 O20 - | - C130 H128 B4 Br4 Co5 D4 Fe4 N44 O8 - | - C520 H512 B16 Br16 Co20 D16 Fe16 N176 O32 - | 4 | 1
4349289 | 19.378 | 0.009 | 7.39 | 0.003 | 13.683 | 0.007 | 90 | 90 | 90 | 1959.5 | P n m a | -P 2ac 2n | 62 | - C2 H12 Ag4 N2 S8 Sn3 - | - C2 H12 Ag4 N2 S8 Sn3 - | - C8 H48 Ag16 N8 S32 Sn12 - | 4 | 0.5
4349292 | 10.0036 | 0.0005 | 13.3611 | 0.0007 | 13.6771 | 0.0007 | 90 | 90 | 90 | 1828.07 | P 21 21 21 | P 2ac 2ab | 19 | - C16 H24 Cl2 N4 O0 Ru - | - C16 H24 Cl2 N4 Ru - | - C64 H96 Cl8 N16 Ru4 - | 4 | 1
4349308 | 30.9305 | 0.0018 | 35.941 | 0.002 | 7.0749 | 0.0004 | 90 | 90 | 90 | 7865 | P c c n | -P 2ab 2ac | 56 | - C16 H18 Ga N3 O9 - | - C16 H18 Ga N3 O9 - | - C256 H288 Ga16 N48 O144 - | 16 | 2
4349310 | 21.956 | 0.003 | 21.956 | 0.003 | 23.591 | 0.003 | 90 | 90 | 90 | 11372 | P 4/n n c :2 | -P 4a 2bc | 126 | - C140 H196 Mn29 N30 O80 - | - C140 Mn29 N30 O80 - | - C280 Mn58 N60 O160 - | 2 | 0.125
4349313 | 4.6402 | 0.0012 | 13.168 | 0.003 | 13.503 | 0.003 | 90 | 90 | 90 | 825.1 | P b c m | -P 2c 2b | 57 | - C4 H10 F4 O2 S - | - C4 H10 F4 O2 S - | - C16 H40 F16 O8 S4 - | 4 | 0.5
4349316 | 27.2428 | 0.0013 | 8.729 | 0.0004 | 13.3472 | 0.0006 | 90 | 90 | 90 | 3174 | P c a 21 | P 2c -2ac | 29 | - C35 H37 Co N2 O3 P2 - | - C35 H37 Co N2 O3 P2 - | - C140 H148 Co4 N8 O12 P8 - | 4 | 1
4349328 | 27.546 | 0.0011 | 27.546 | 0.0011 | 27.546 | 0.0011 | 90 | 90 | 90 | 20901.4 | F m -3 m | -F 4 2 3 | 225 | - C42 H28 O16 Tb3 - | - C42 H28 O16 Tb3 - | - C336 H224 O128 Tb24 - | 8 | 0.0416667
4349329 | 27.546 | 0.0011 | 27.546 | 0.0011 | 27.546 | 0.0011 | 90 | 90 | 90 | 20901.4 | F m -3 m | -F 4 2 3 | 225 | - C42 H28 Eu3 O16 - | - C42 H28 Eu3 O16 - | - C336 H224 Eu24 O128 - | 8 | 0.0416667
4349331 | 12.8738 | 0.0011 | 12.8805 | 0.0011 | 14.9102 | 0.0012 | 90 | 90 | 90 | 2472.4 | P 21 21 21 | P 2ac 2ab | 19 | - C16 H35 Cl4 Fe2 N5 O - | - C16 H35 Cl4 Fe2 N5 O - | - C64 H140 Cl16 Fe8 N20 O4 - | 4 | 1
4349332 | 32.926 | 0.013 | 21.102 | 0.008 | 15.364 | 0.006 | 90 | 90 | 90 | 10675 | P b c n | -P 2n 2ab | 60 | - C39 H39 F12 N10 O P2 Ru - | - C39 H39 F9 N10 O P1.5 Ru - | - C312 H312 F72 N80 O8 P12 Ru8 - | 8 | 1
4349334 | 17.0436 | 0.0016 | 16.876 | 0.0016 | 9.3311 | 0.0009 | 90 | 90 | 90 | 2683.9 | P 21 21 2 | P 2 2ab | 18 | - C46 H104 Al2 Mg2 N8 O - | - C46 H104 Al2 Mg2 N8 O - | - C92 H208 Al4 Mg4 N16 O2 - | 2 | 0.5
4349335 | 22.437 | 0.004 | 16.062 | 0.003 | 32.482 | 0.005 | 90 | 90 | 90 | 11706 | P b c a | -P 2ac 2ab | 61 | - C24 H53 Al Mg N4 O2 - | - C24 H53 Al Mg N4 O2 - | - C384 H848 Al16 Mg16 N64 O32 - | 16 | 2
4349337 | 8.3425 | 0.0007 | 11.9337 | 0.0015 | 21.6641 | 0.0018 | 90 | 90 | 90 | 2156.8 | P 21 21 21 | P 2ac 2ab | 19 | - C10 H12 Cu3 N13 O5 - | - C10 H12 Cu3 N13 O5 - | - C40 H48 Cu12 N52 O20 - | 4 | 1
4349338 | 42.164 | 0.009 | 20.815 | 0.004 | 7.478 | 0.0015 | 90 | 90 | 90 | 6563 | F d d 2 | F 2 -2d | 43 | - C15 H15 N3 O7 Ti - | - C15 H15 N3 O7 Ti - | - C240 H240 N48 O112 Ti16 - | 16 | 1
4349339 | 24.472 | 0.004 | 14.682 | 0.002 | 39.942 | 0.006 | 90 | 90 | 90 | 14351 | P n a 21 | P 2c -2n | 33 | - C80 H104 Mg2 N10 - | - C80 H104 Mg2 N10 - | - C640 H832 Mg16 N80 - | 8 | 2
4349342 | 24.052 | 0.002 | 33.256 | 0.003 | 23.779 | 0.001 | 90 | 90 | 90 | 19020 | C m c e | -C 2ac 2 | 64 | - C103.1 H1.4 Cl0.7 F54 N Y - | - C101 Cl0.7 F54 N Y - | - C808 Cl5.6 F432 N8 Y8 - | 8 | 0.5
4349350 | 16.4575 | 0.0004 | 17.2962 | 0.0004 | 22.7986 | 0.0005 | 90 | 90 | 90 | 6489.7 | P b c a | -P 2ac 2ab | 61 | - C32 H44 F6 Ir N2 P - | - C32 H44 F6 Ir N2 P - | - C256 H352 F48 Ir8 N16 P8 - | 8 | 1
4349355 | 11.1559 | 0.0002 | 17.1622 | 0.0003 | 19.284 | 0.0003 | 90 | 90 | 90 | 3692.11 | P 21 21 21 | P 2ac 2ab | 19 | - C32 H50 Ce N2 Si4 - | - C32 H50 Ce N2 Si4 - | - C128 H200 Ce4 N8 Si16 - | 4 | 1
4349356 | 17.9857 | 0.0014 | 18.2507 | 0.0017 | 28.791 | 0.003 | 90 | 90 | 90 | 9450.7 | P b c a | -P 2ac 2ab | 61 | - C38 H66 Ce N2 Si6 - | - C38 H66 Ce N2 Si6 - | - C304 H528 Ce8 N16 Si48 - | 8 | 1
4349361 | 41.393 | 0.002 | 41.393 | 0.002 | 41.393 | 0.002 | 90 | 90 | 90 | 70922 | F d -3 :2 | -F 2uv 2vw 3 | 203 | - C16 H12 N20 O8 Zn3 - | - C16 H12 N20 O8 Zn3 - | - C768 H576 N960 O384 Zn144 - | 48 | 0.5
4349376 | 9.6544 | 0.0005 | 23.0267 | 0.0009 | 12.3254 | 0.0004 | 90 | 90 | 90 | 2740 | C 2 2 21 | C 2c 2 | 20 | - C22 H28 Mo2 N6 O7 - | - C22 H28 Mo2 N6 O7 - | - C88 H112 Mo8 N24 O28 - | 4 | 0.5
4349382 | 16.3997 | 0.0003 | 15.1616 | 0.0002 | 16.9223 | 0.0003 | 90 | 90 | 90 | 4207.66 | P b c n | -P 2n 2ab | 60 | - C32 H66 Fe Ga2 N2 Si4 - | - C32 H66 Fe Ga2 N2 Si4 - | - C128 H264 Fe4 Ga8 N8 Si16 - | 4 | 0.5
4349386 | 10.6477 | 0.0006 | 10.6477 | 0.0006 | 10.6477 | 0.0006 | 90 | 90 | 90 | 1207.17 | F m -3 | -F 2 2 3 | 202 | - B24 H24 K2 Na2 - | - B24 H24 K2 Na2 - | - B48 H48 K4 Na4 - | 2 | 0.0208333
4349388 | 10.528747 |  | 10.528747 |  | 10.528747 |  | 90 | 90 | 90 | 1167.16 | F m -3 | -F 2 2 3 | 202 | - B24 H24 Na4 - | - B24 H24 Na4 - | - B48 H48 Na8 - | 2 | 0.0208333
4349389 | 12.4432 | 0.0004 | 7.6628 | 0.0003 | 12.5705 | 0.0004 | 90 | 90 | 90 | 1198.59 | P n 21 a | P -2ac -2n | 33 | - B12 Cs H12 Na - | - B12 Cs H12 Na - | - B48 Cs4 H48 Na4 - | 4 | 1
4349392 | 12.405 | 0.01 | 7.237 | 0.006 | 12.101 | 0.008 | 90 | 90 | 90 | 1086.4 | P n 21 a | P -2ac -2n | 33 | - B12 Cs H12 Li - | - B12 Cs H12 Li - | - B48 Cs4 H48 Li4 - | 4 | 1
4349400 | 7.10824 | 7e-05 | 13.14264 | 0.00013 | 15.5152 | 0.00017 | 90 | 90 | 90 | 1449.45 | P 21 21 21 | P 2ac 2ab | 19 | - C13 H13 Cl2 N P2 - | - C13 H13 Cl2 N P2 - | - C52 H52 Cl8 N4 P8 - | 4 | 1
4349401 | 20.5846 | 0.0003 | 14.59839 | 0.00018 | 24.2899 | 0.0003 | 90 | 90 | 90 | 7299.16 | P b c a | -P 2ac 2ab | 61 | - C60 H62 Ag2 F6 N6 O6 P8 S2 Se4 - | - C60 H62 Ag2 F6 N6 O6 P8 S2 Se4 - | - C240 H248 Ag8 F24 N24 O24 P32 S8 Se16 - | 4 | 0.5
4349402 | 9.046 | 0.0002 | 9.9214 | 0.0002 | 17.2512 | 0.0004 | 90 | 90 | 90 | 1548.28 | P 21 21 21 | P 2ac 2ab | 19 | - C13 H13 N P2 S3 - | - C13 H13 N P2 S3 - | - C52 H52 N4 P8 S12 - | 4 | 1
4349403 | 34.422 | 0.0005 | 34.422 | 0.0005 | 15.4107 | 0.0005 | 90 | 90 | 90 | 18259.7 | I 4 | I 4 | 79 | - C63 H64 Ag3 F9 N8 O9 P8 S3 Se4 - | - C60 H64 Ag3 N8 P8 Se4 - | - C480 H512 Ag24 N64 P64 Se32 - | 8 | 1
4349404 | 23.1914 | 0.0007 | 15.533 | 0.0005 | 49.506 | 0.0016 | 90 | 90 | 90 | 17833.6 | P n m a | -P 2ac 2n | 62 | - C61 H63 Ag3 F N7.5 P8 Se4 - | - C61 H63 Ag3 F N7.5 P8 Se4 - | - C488 H504 Ag24 F8 N60 P64 Se32 - | 8 | 1
4349406 | 26.0999 | 0.0003 | 25.8868 | 0.0003 | 10.92456 | 9e-05 | 90 | 90 | 90 | 7381.1 | P 21 21 2 | P 2 2ab | 18 | - C66 H77.5 Ag F3 N4.5 O6 P8 S5 - | - C66 H77.5 Ag F3 N4.5 O6 P8 S5 - | - C264 H310 Ag4 F12 N18 O24 P32 S20 - | 4 | 1
4349412 | 26.0999 | 0.0003 | 25.8868 | 0.0003 | 10.92456 | 9e-05 | 90 | 90 | 90 | 7381.1 | P 21 21 2 | P 2 2ab | 18 | - C53 H52 Ag F3 N4 O3 P8 S5 - | - C53 H52 Ag F3 N4 O3 P8 S5 - | - C212 H208 Ag4 F12 N16 O12 P32 S20 - | 4 | 1
4349414 | 12.3344 | 0.0005 | 12.9838 | 0.0006 | 13.302 | 0.0007 | 90 | 90 | 90 | 2130.28 | P 21 21 21 | P 2ac 2ab | 19 | - C8 H20 B I6 N Si - | - C8 H20 B I6 N Si - | - C32 H80 B4 I24 N4 Si4 - | 4 | 1
4349423 | 15.0462 | 0.0014 | 26.833 | 0.003 | 14.4646 | 0.0014 | 90 | 90 | 90 | 5839.9 | P b c a | -P 2ac 2ab | 61 | - C27 H32 B N6 S Se2 W - | - C27 H32 B N6 S Se2 W - | - C216 H256 B8 N48 S8 Se16 W8 - | 8 | 1
4349430 | 18.8722 | 0.0008 | 15.9812 | 0.0007 | 11.2988 | 0.0005 | 90 | 90 | 90 | 3407.7 | P n m a | -P 2ac 2n | 62 | - C37 H48 Cl Ge N O2 Rh2 - | - C37 H48 Cl Ge N O2 Rh2 - | - C148 H192 Cl4 Ge4 N4 O8 Rh8 - | 4 | 0.5
4349432 | 19.0523 | 0.0008 | 15.9424 | 0.0007 | 11.2787 | 0.0005 | 90 | 90 | 90 | 3425.8 | P n m a | -P 2ac 2n | 62 | - C37 H48 Cl Ge Ir2 N O2 - | - C37 H48 Cl Ge Ir2 N O2 - | - C148 H192 Cl4 Ge4 Ir8 N4 O8 - | 4 | 0.5
4349442 | 8.7844 | 0.0004 | 8.7844 | 0.0004 | 20.285 | 0.0011 | 90 | 90 | 90 | 1565.31 | P 21 1 1 | P 2xa | 4 | - C30 H22 Co F12 N6 P2 - | - C30 H22 Co F12 N6 P2 - | - C60 H44 Co2 F24 N12 P4 - | 2 | 1
4349443 | 26.3611 | 0.0005 | 26.3611 | 0.0005 | 29.3615 | 0.0009 | 90 | 90 | 90 | 20403.5 | I 4/m | -I 4 | 87 | - C50.88 H39.75 Co F12 N6 O1.62 P2 - | - C50.875 H39.75 Co F12 N6 O1.625 P2 - | - C814 H636 Co16 F192 N96 O26 P32 - | 16 | 1
4349444 | 29.201 | 0.003 | 29.201 | 0.003 | 11.2474 | 0.001 | 90 | 90 | 90 | 9590.6 | I -4 | I -4 | 82 | - C49 H36 Co F12 N6 O P2 - | - C49 H36 Co F12 N6 O P2 - | - C392 H288 Co8 F96 N48 O8 P16 - | 8 | 1
4349445 | 18.845 | 0.0008 | 19.058 | 0.0007 | 26.3274 | 0.001 | 90 | 90 | 90 | 9455.4 | I b a m | -I 2 2c | 72 | - C53 H38 Co F12 N6 P2 - | - C53 H38 Co F12 N6 P2 - | - C424 H304 Co8 F96 N48 P16 - | 8 | 0.5
4350118 | 14.8952 | 0.0014 | 9.7133 | 0.0009 | 13.6878 | 0.0012 | 90 | 90 | 90 | 1980.4 | C m c m | -C 2c 2 | 63 | - C4 H23 Co4 F N4 O17 P4 - | - C4 H23 Co4 F N4 O17 P4 - | - C16 H92 Co16 F4 N16 O68 P16 - | 4 | 0.25
4350119 | 10.2033 | 0.0004 | 10.2033 | 0.0004 | 9.5545 | 0.0009 | 90 | 90 | 90 | 994.69 | I -4 2 m | I -4 2 | 121 | - C4 H22.68 Co4 F0.68 N4 O16.32 P4 - | - C4 H14 Co4 F0.76 N4 O16.824 P4 - | - C8 H28 Co8 F1.52 N8 O33.648 P8 - | 2 | 0.125
4350122 | 17.3516 | 0.0006 | 20.0932 | 0.0007 | 20.9362 | 0.0007 | 90 | 90 | 90 | 7299.4 | P 21 21 21 | P 2ac 2ab | 19 | - C35 H42 Cl2 Ir2 N4 O2 P2 - | - C35 H42 Cl2 Ir2 N4 O2 P2 - | - C280 H336 Cl16 Ir16 N32 O16 P16 - | 8 | 2
4350129 | 18.964 | 0.005 | 14.599 | 0.005 | 32.075 | 0.005 | 90 | 90 | 90 | 8880 | P b c a | -P 2ac 2ab | 61 | - C30 H24 Cl4 N9 O6 P3 Zn2 - | - C30 H24 Cl4 N9 O6 P3 Zn2 - | - C240 H192 Cl32 N72 O48 P24 Zn16 - | 8 | 1
4350130 | 22.6394 | 0.0018 | 28.2017 | 0.0018 | 45.26 | 0.004 | 90 | 90 | 90 | 28897 | F d d d :2 | -F 2uv 2vw | 70 | - C53 H46 Cl9 Co Cu2 N17 O16 P6 - | - C49.7778 H35.5556 Cl8.88889 Co0.888889 Cu1.77778 N15.1111 O15.1111 P5.33333 - | - C896 H640 Cl160 Co16 Cu32 N272 O272 P96 - | 18 | 0.5625
4350132 | 22.107 | 0.006 | 18.991 | 0.003 | 9.44 | 0.002 | 90 | 90 | 90 | 3963.2 | P n a 21 | P 2c -2n | 33 | - C30 H49 Cu2 F12 N7 O2 P2 - | - C30 H49 Cu2 F12 N7 O2 P2 - | - C120 H196 Cu8 F48 N28 O8 P8 - | 4 | 1
4350135 | 26.01 | 0.04 | 8.431 | 0.012 | 9.598 | 0.013 | 90 | 90 | 90 | 2105 | P c c n | -P 2ab 2ac | 56 | - C3 H12 Be2 N O9.5 P2 - | - C3 H11 Be2 N O9.5 P2 - | - C24 H88 Be16 N8 O76 P16 - | 8 | 1
4350145 | 25.924 | 0.0017 | 32.412 | 0.002 | 13.2616 | 0.0009 | 90 | 90 | 90 | 11143 | F d d 2 | F 2 -2d | 43 | - C31 H29 Br2 P - | - C31 H29 Br2 P - | - C496 H464 Br32 P16 - | 16 | 1
4350151 | 14.59 | 0.0004 | 14.59 | 0.0004 | 25.406 | 0.0007 | 90 | 90 | 90 | 5408.1 | P 41 | P 4w | 76 | - C54 H87 N O4 Zr - | - C54 H75 N O4 Zr - | - C216 H300 N4 O16 Zr4 - | 4 | 1
4350156 | 21.618 | 0.003 | 4.2267 | 0.0007 | 15.212 | 0.002 | 90 | 90 | 90 | 1390 | P c c n | -P 2ab 2ac | 56 | - C16 H12 Cu I N2 - | - C16 H12 Cu I N2 - | - C64 H48 Cu4 I4 N8 - | 4 | 0.5
4350158 | 9.04 | 0.002 | 14.87 | 0.003 | 10.27 | 0.002 | 90 | 90 | 90 | 1380.5 | P b c n | -P 2n 2ab | 60 | - C15 H11 Cu I N3 - | - C15 H11 Cu I N3 - | - C60 H44 Cu4 I4 N12 - | 4 | 0.5
4350161 | 23.681 | 0.002 | 20.6169 | 0.0019 | 8.7336 | 0.0008 | 90 | 90 | 90 | 4264 | P b c n | -P 2n 2ab | 60 | - C40 H28 Co N6 O20 - | - C40 H28 Co N6 O20 - | - C160 H112 Co4 N24 O80 - | 4 | 0.5
4350162 | 23.092 | 0.005 | 20.572 | 0.005 | 8.496 | 0.002 | 90 | 90 | 90 | 4036 | P b c n | -P 2n 2ab | 60 | - C40 H28 Co N6 O14 - | - C40.4 H20 Co N6 O14.2 - | - C161.6 H80 Co4 N24 O56.8 - | 4 | 0.5
4350163 | 23.025 | 0.003 | 20.722 | 0.003 | 8.279 | 0.0012 | 90 | 90 | 90 | 3950.1 | P b c n | -P 2n 2ab | 60 | - C40 H28 Co N6 O14 - | - C40.348 H28 Co N6 O14.174 - | - C161.392 H112 Co4 N24 O56.696 - | 4 | 0.5
4350164 | 23.677 | 0.003 | 20.576 | 0.002 | 8.7155 | 0.0009 | 90 | 90 | 90 | 4246 | P b c n | -P 2n 2ab | 60 | - C40 H28 Co N6 O20 - | - C40 H28 Co N6 O20 - | - C160 H112 Co4 N24 O80 - | 4 | 0.5
4350165 | 23.481 | 0.002 | 20.5272 | 0.0018 | 8.8844 | 0.0008 | 90 | 90 | 90 | 4282.3 | P b c n | -P 2n 2ab | 60 | - C40 H28 N6 Ni O18.88 - | - C40 H28 N6 Ni O19.056 - | - C160 H112 N24 Ni4 O76.224 - | 4 | 0.5
4350166 | 23 | 0.005 | 20.625 | 0.004 | 8.5022 | 0.0017 | 90 | 90 | 90 | 4033.2 | P b c n | -P 2n 2ab | 60 | - C40 H20 N6 Ni O14 - | - C40.004 H20 N6 Ni O14.002 - | - C160.016 H80 N24 Ni4 O56.008 - | 4 | 0.5
4350167 | 23.401 | 0.009 | 20.501 | 0.008 | 8.723 | 0.003 | 90 | 90 | 90 | 4185 | P b c n | -P 2n 2ab | 60 | - C40 H28 N6 Ni O19 - | - C40 H28 N6 Ni O19.016 - | - C160 H112 N24 Ni4 O76.064 - | 4 | 0.5
4350169 | 10.2597 | 0.0005 | 19.9558 | 0.0011 | 18.0052 | 0.0009 | 90 | 90 | 90 | 3686.4 | P b c n | -P 2n 2ab | 60 | - C28 H48 N10 O6 Zn - | - C27.84 H47.64 N9.98 O5.94 Zn - | - C111.36 H190.56 N39.92 O23.76 Zn4 - | 4 | 0.5
4350175 | 24.713 | 0.004 | 6.5565 | 0.001 | 12.5558 | 0.0019 | 90 | 90 | 90 | 2034.4 | P n a 21 | P 2c -2n | 33 | - C12 H16 Gd N9 O8 Ru - | - C12 H16 Gd N9 O8 Ru - | - C48 H64 Gd4 N36 O32 Ru4 - | 4 | 1
4350176 | 24.791 | 0.002 | 6.5425 | 0.0006 | 12.4486 | 0.0012 | 90 | 90 | 90 | 2019.1 | P n a 21 | P 2c -2n | 33 | - C12 H16 N9 Nd O8 Ru - | - C12 H16 N9 Nd O8 Ru - | - C48 H64 N36 Nd4 O32 Ru4 - | 4 | 1
4350177 | 24.791 | 0.002 | 6.5425 | 0.0006 | 12.4486 | 0.0012 | 90 | 90 | 90 | 2019.1 | P n a 21 | P 2c -2n | 33 | - C12 H16 N9 O8 Ru Sm - | - C12 H16 N9 O8 Ru Sm - | - C48 H64 N36 O32 Ru4 Sm4 - | 4 | 1
4350180 | 25.1267 | 0.0014 | 22.1514 | 0.0011 | 13.6062 | 0.0011 | 90 | 90 | 90 | 7573.1 | A e a 2 | A 2 -2ab | 41 | - C16 H37 Gd1.5 N12.5 O17 Ru2 - | - C16 H6 Gd1.5 N12.5 O17 Ru2 - | - C128 H48 Gd12 N100 O136 Ru16 - | 8 | 1
4350182 | 24.9856 | 0.0006 | 21.9719 | 0.0005 | 13.483 | 0.0003 | 90 | 90 | 90 | 7401.9 | A e a 2 | A 2 -2ab | 41 | - C16 H36 N12.5 O16.5 Ru2 Yb1.5 - | - C16 H6 N12.5 O16.5 Ru2 Yb1.5 - | - C128 H48 N100 O132 Ru16 Yb12 - | 8 | 1
4350183 | 25.16 | 0.005 | 22.2 | 0.004 | 13.623 | 0.003 | 90 | 90 | 90 | 7609 | A e a 2 | A 2 -2ab | 41 | - C16 H37 Eu1.5 N12.5 O17 Ru2 - | - C16 H6 Eu1.5 N12.5 O17 Ru2 - | - C128 H48 Eu12 N100 O136 Ru16 - | 8 | 1
4350190 | 19.008 | 0.003 | 24.794 | 0.004 | 34.955 | 0.006 | 90 | 90 | 90 | 16474 | F d d d :2 | -F 2uv 2vw | 70 | - C47 H31 Ag B F4 N4 O - | - C47 H31 Ag B F4 N4 O - | - C752 H496 Ag16 B16 F64 N64 O16 - | 16 | 0.5
4350191 | 23.124 | 0.002 | 37.368 | 0.005 | 19.18 | 0.002 | 90 | 90 | 90 | 16573 | F d d 2 | F 2 -2d | 43 | - C32 H16 Ag F6 N4 O Sb - | - C32 H16 Ag F6 N4 O Sb - | - C512 H256 Ag16 F96 N64 O16 Sb16 - | 16 | 1
4350202 | 13.01 | 0.0005 | 13.01 | 0.0005 | 45.73 | 0.002 | 90 | 90 | 90 | 7740.3 | P 41 2 2 | P 4w 2c | 91 | - C75 H122 N O9 Ru2 - | - C75 H122 N O9 Ru2 - | - C300 H488 N4 O36 Ru8 - | 4 | 0.5
4350213 | 8.4679 | 0.0003 | 14.0642 | 0.0006 | 25.137 | 0.001 | 90 | 90 | 90 | 2993.7 | P 21 21 21 | P 2ac 2ab | 19 | - C25 H36 Cl Fe N5 O10 - | - C25 H35 Cl Fe N5 O10 - | - C100 H140 Cl4 Fe4 N20 O40 - | 4 | 1
4350214 | 15.8628 | 0.0018 | 11.9594 | 0.0008 | 21.3058 | 0.0015 | 90 | 90 | 90 | 4041.9 | P b c n | -P 2n 2ab | 60 | - C30 H26 As2 Mn3 N6 O S8 - | - C30 H24 As2 Mn3 N6 O S8 - | - C120 H96 As8 Mn12 N24 O4 S32 - | 4 | 0.5
4350229 | 14.056 | 0.0012 | 4.8159 | 0.0004 | 12.5757 | 0.0011 | 90 | 90 | 90 | 851.28 | P n c 2 | P 2 -2bc | 30 | - C17 H14 Cu N5 S2 - | - C17 H14 Cu N5 S2 - | - C34 H28 Cu2 N10 S4 - | 2 | 0.5
4350230 | 12.3143 | 0.0011 | 4.8205 | 0.0004 | 28.265 | 0.003 | 90 | 90 | 90 | 1677.8 | P c a 21 | P 2c -2ac | 29 | - C17 H14 Cu N5 S2 - | - C17 H14 Cu N5 S2 - | - C68 H56 Cu4 N20 S8 - | 4 | 1
4350257 | 12.6712 | 0.0005 | 18.2899 | 0.0004 | 26.8276 | 0.0009 | 90 | 90 | 90 | 6217.4 | P b c a | -P 2ac 2ab | 61 | - C25 H34 B Cl3 Mn N6 O7 - | - C25 H34 B Cl3 Mn N6 O7 - | - C200 H272 B8 Cl24 Mn8 N48 O56 - | 8 | 1
4350266 | 30.734 | 0.005 | 20.182 | 0.003 | 21.84 | 0.003 | 90 | 90 | 90 | 13547 | P b c n | -P 2n 2ab | 60 | - C44 H64 N4 Ni2 O6 - | - C44 H64 N4 Ni2 O6 - | - C528 H768 N48 Ni24 O72 - | 12 | 1.5
4350269 | 13.2334 | 0.0002 | 13.2334 | 0.0002 | 38.5792 | 0.0009 | 90 | 90 | 90 | 6756.1 | I 41/a :2 | -I 4ad | 88 | - C64 H100 Cu4 N4 O8 S4 - | - C64 H100 Cu4 N4 O8 S4 - | - C256 H400 Cu16 N16 O32 S16 - | 4 | 0.25
4350272 | 10.163 | 0.0011 | 10.6042 | 0.0015 | 10.1858 | 0.001 | 90 | 90 | 90 | 1097.7 | C c c a :2 | -C 2a 2ac | 68 | - C4 H4 Cl N2 Zn0.5 - | - C8 H8 Cl2 N4 Zn - | - C32 H32 Cl8 N16 Zn4 - | 4 | 0.25
4350273 | 7.1969 | 0.0008 | 7.1969 | 0.0008 | 11.1356 | 0.0015 | 90 | 90 | 90 | 576.77 | I 4/m m m | -I 4 2 | 139 | - C8 H8 Br2 N2 Zn - | - C8 H8 Br2 N4 Zn - | - C16 H16 Br4 N8 Zn2 - | 2 | 0.0625
4350277 | 11.542 | 0.0015 | 14.977 | 0.002 | 22.309 | 0.003 | 90 | 90 | 90 | 3856.4 | P b c m | -P 2c 2b | 57 | - C37 H51 O6 Yb3 - | - C37 H51 O6 Yb3 - | - C148 H204 O24 Yb12 - | 4 | 0.5
4350285 | 10.962 | 0.003 | 15.106 | 0.004 | 28.887 | 0.007 | 90 | 90 | 90 | 4783 | P 21 21 21 | P 2ac 2ab | 19 | - C46 H61 Cl Er3 Li O6 - | - C46 H61 Cl Er3 Li O6 - | - C184 H244 Cl4 Er12 Li4 O24 - | 4 | 1
4350302 | 17.6531 | 0.0013 | 17.6531 | 0.0013 | 31.496 | 0.003 | 90 | 90 | 90 | 9815.2 | P 42/n :2 | -P 4bc | 86 | - C170 H290 Eu4 N10 O42 S8 - | - C170 H264 Eu4 N10 O42 S8 - | - C340 H528 Eu8 N20 O84 S16 - | 2 | 0.25
4350303 | 18.6426 | 0.0007 | 17.699 | 0.0007 | 18.6234 | 0.0007 | 90 | 90 | 90 | 6144.9 | P c c n | -P 2ab 2ac | 56 | - C68 H71 B Fe2 N8 O5 - | - C68 H71 B Fe2 N8 O5 - | - C272 H284 B4 Fe8 N32 O20 - | 4 | 0.5
4350317 | 25.321 | 0.0012 | 10.5408 | 0.0005 | 11.8223 | 0.0005 | 90 | 90 | 90 | 3155.4 | P c a 21 | P 2c -2ac | 29 | - C18 H36 Cr Li N16 Ni O5 - | - C18 H26 Cr Li N16 Ni O5 - | - C72 H104 Cr4 Li4 N64 Ni4 O20 - | 4 | 1
4350318 | 24.3293 | 0.0013 | 11.6824 | 0.0006 | 41.935 | 0.002 | 90 | 90 | 90 | 11919 | P b c a | -P 2ac 2ab | 61 | - C36 H71.75 Cr2 N34 Ni2 O5.88 - | - C36 H52 Cr2 N34 Ni2 O5.884 - | - C288 H416 Cr16 N272 Ni16 O47.072 - | 8 | 1
4350319 | 24.3293 | 0.0013 | 11.6824 | 0.0006 | 41.935 | 0.002 | 90 | 90 | 90 | 11919 | P b c a | -P 2ac 2ab | 61 | - C36 H58 Cr2 K2 N32 Ni2 O7.5 - | - C36 H52 Cr2 K2 N32 Ni2 O7.42 - | - C288 H416 Cr16 K16 N256 Ni16 O59.36 - | 8 | 1
4350320 | 24.41 | 0.002 | 11.5284 | 0.001 | 41.176 | 0.003 | 90 | 90 | 90 | 11587.3 | P b c a | -P 2ac 2ab | 61 | - C36 H60 Fe2 K2 N32 Ni2 O8 - | - C36 H44 Fe2 K2 N32 Ni2 O8 - | - C288 H352 Fe16 K16 N256 Ni16 O64 - | 8 | 1
4350321 | 24.2333 | 0.0013 | 11.6957 | 0.0006 | 41.013 | 0.002 | 90 | 90 | 90 | 11624.1 | P b c a | -P 2ac 2ab | 61 | - C36 H66 Fe2 N32 Ni2 O7 Rb2 - | - C36 H52 Fe2 N32 Ni2 O7 Rb2 - | - C288 H416 Fe16 N256 Ni16 O56 Rb16 - | 8 | 1
4350322 | 24.4696 | 0.0011 | 11.7515 | 0.0006 | 41.0003 | 0.0019 | 90 | 90 | 90 | 11789.8 | P b c a | -P 2ac 2ab | 61 | - C36 H66 Cs2 Fe2 N32 Ni2 O7 - | - C36 H52 Cs2 Fe2 N32 Ni2 O7 - | - C288 H416 Cs16 Fe16 N256 Ni16 O56 - | 8 | 1
4350323 | 35.06 | 0.02 | 35.06 | 0.02 | 13.255 | 0.006 | 90 | 90 | 90 | 16293 | I -4 | I -4 | 82 | - C50 H44 Cl6 Fe4 N12 O11 - | - C50 H38 Cl6 Fe4 N12 O11 - | - C400 H304 Cl48 Fe32 N96 O88 - | 8 | 1
4350332 | 8.547 | 0.0003 | 21.894 | 0.0011 | 26.3773 | 0.001 | 90 | 90 | 90 | 4935.9 | P b c a | -P 2ac 2ab | 61 | - C19 H22 Cl4 N5 O2 P3 - | - C19 H22 Cl4 N5 O2 P3 - | - C152 H176 Cl32 N40 O16 P24 - | 8 | 1
4350333 | 23.0193 | 0.0018 | 23.0193 | 0.0018 | 23.0193 | 0.0018 | 90 | 90 | 90 | 12197.7 | P a -3 | -P 2ac 2ab 3 | 205 | - C82 H90 N8 Ni38 O48 Pt6 - | - C82 H89.94 N8 Ni38 O48 Pt6 - | - C328 H359.76 N32 Ni152 O192 Pt24 - | 4 | 0.166667
4350339 | 21.187 | 0.006 | 24.286 | 0.005 | 13.22 | 0.005 | 90 | 90 | 90 | 6802 | P 21 21 21 | P 2ac 2ab | 19 | - C58 H59 F28 La N Na O8 - | - C58 H59 F28 La N Na O8 - | - C232 H236 F112 La4 N4 Na4 O32 - | 4 | 1
4350344 | 7.7119 | 0.0005 | 7.7119 | 0.0005 | 7.7119 | 0.0005 | 90 | 90 | 90 | 458.65 | P -4 3 m | P -4 2 3 | 215 | - C2 H20.5 Ge7 N1.5 O21 - | - C2 H4 Ge7 N1.5 O21.04 - | - C2 H4 Ge7 N1.5 O21.04 - | 1 | 0.0416667
4350345 | 7.7053 | 0.0017 | 7.7053 | 0.0017 | 7.7053 | 0.0017 | 90 | 90 | 90 | 457.48 | P -4 3 m | P -4 2 3 | 215 | - Ge7 H16 O22 - | - Ge7 H4 O22 - | - Ge7 H4 O22 - | 1 | 0.0416667
4350356 | 10.0066 | 0.0007 | 10.5736 | 0.0008 | 22.9813 | 0.0017 | 90 | 90 | 90 | 2431.6 | P b c a | -P 2ac 2ab | 61 | - C9 H6 B Br2 Mn O3 - | - C9 H6 B Br2 Mn O3 - | - C72 H48 B8 Br16 Mn8 O24 - | 8 | 1
4350357 | 8.5509 | 0.001 | 15.5135 | 0.0019 | 32.237 | 0.004 | 90 | 90 | 90 | 4276.4 | P b c a | -P 2ac 2ab | 61 | - C20 H19 B Br Fe Mn O5 - | - C20 H19 B Br Fe Mn O5 - | - C160 H152 B8 Br8 Fe8 Mn8 O40 - | 8 | 1
4350358 | 13.579 | 0.014 | 21.12 | 0.02 | 28.62 | 0.03 | 90 | 90 | 90 | 8208 | P b c a | -P 2ac 2ab | 61 | - C46 H54 B2 F N3 O S - | - C46 H54 B2 F N3 O S - | - C368 H432 B16 F8 N24 O8 S8 - | 8 | 1
4350368 | 11.946 | 0.002 | 34.586 | 0.007 | 15.423 | 0.003 | 90 | 90 | 90 | 6372 | P n c 2 | P 2 -2bc | 30 | - C54 H106 B2 Cl0.36 Mn1.9 N4.63 P6 Tl0.1 - | - C54 H106 B2 Cl0.359 Mn1.899 N4.626 P6 Tl0.101 - | - C216 H424 B8 Cl1.436 Mn7.596 N18.504 P24 Tl0.404 - | 4 | 1
4350372 | 19.6218 | 0.0009 | 77.737 | 0.004 | 11.2629 | 0.0006 | 90 | 90 | 90 | 17179.8 | F d d 2 | F 2 -2d | 43 | - C43 H68 B Mn N O0.5 P3 - | - C43.005 H68.011 B Mn N O0.4995 P3 - | - C688.08 H1088.18 B16 Mn16 N16 O7.992 P48 - | 16 | 1
4350391 | 7.0479 | 0.001 | 15.307 | 0.002 | 17.537 | 0.003 | 90 | 90 | 90 | 1891.9 | P n n a | -P 2a 2bc | 52 | - C10 H26 N2 O15.5 P2 V2 - | - C10 H25 N2 O15 P2 V2 - | - C40 H100 N8 O60 P8 V8 - | 4 | 0.5
4350392 | 7.0465 | 0.0009 | 15.646 | 0.002 | 17.396 | 0.002 | 90 | 90 | 90 | 1917.9 | P n n a | -P 2a 2bc | 52 | - C8 H22 N2 O15.5 P2 V2 - | - C8 H16 N2 O15 P2 V2 - | - C32 H64 N8 O60 P8 V8 - | 4 | 0.5
4350425 | 9.554 | 0.002 | 12.21 | 0.003 | 9.679 | 0.002 | 90 | 90 | 90 | 1129.1 | P b c n | -P 2n 2ab | 60 | - C11 H5 B F6 N2 O2 - | - C11 H5 B F6 N2 O2 - | - C44 H20 B4 F24 N8 O8 - | 4 | 0.5
4350438 | 25.596 | 0.005 | 19.402 | 0.004 | 22.363 | 0.005 | 90 | 90 | 90 | 11106 | P c c n | -P 2ab 2ac | 56 | - C98 H112 B2 Cu2 F8 O6 P4 - | - C98 H112 B2 Cu2 F8 O6 P4 - | - C392 H448 B8 Cu8 F32 O24 P16 - | 4 | 0.5
4350439 | 25.173 | 0.003 | 19.367 | 0.002 | 22.745 | 0.003 | 90 | 90 | 90 | 11089 | P c c n | -P 2ab 2ac | 56 | - C101 H118 Cl8 Cu2 O14 P4 - | - C98 H112 Cl2 Cu2 O14 P4 - | - C392 H448 Cl8 Cu8 O56 P16 - | 4 | 0.5
4350440 | 7.7373 | 0.0007 | 12.6583 | 0.0016 | 13.9407 | 0.0013 | 90 | 90 | 90 | 1365.4 | P 21 21 21 | P 2ac 2ab | 19 | - C8 H16 Cl4 O2 Tc - | - C8 H16 Cl4 O2 Tc - | - C32 H64 Cl16 O8 Tc4 - | 4 | 1
4350451 | 15.226 | 0.004 | 8.3221 | 0.0019 | 23.698 | 0.005 | 90 | 90 | 90 | 3002.8 | P b c n | -P 2n 2ab | 60 | - C11 H13 La O9.18 - | - C11 H13 La O9.175 - | - C88 H104 La8 O73.4 - | 8 | 1
4350462 | 25.522 | 0.004 | 20.962 | 0.01 | 22.967 | 0.01 | 90 | 90 | 90 | 12287 | P b a m | -P 2 2ab | 55 | - C61 H58 Cr La N17 O7 - | - C61 H40 Cr La N17 O7 - | - C488 H320 Cr8 La8 N136 O56 - | 8 | 1
4350463 | 25.396 | 0.006 | 20.883 | 0.005 | 22.885 | 0.008 | 90 | 90 | 90 | 12137 | P b a m | -P 2 2ab | 55 | - C61 H58 Ce Cr N17 O7 - | - C61 H39 Ce Cr N17 O7 - | - C488 H312 Ce8 Cr8 N136 O56 - | 8 | 1
4350464 | 25.419 | 0.008 | 20.927 | 0.006 | 22.805 | 0.009 | 90 | 90 | 90 | 12131 | P b a m | -P 2 2ab | 55 | - C61 H58 Cr N17 O7 Pr - | - C61 H40 Cr N17 O7 Pr - | - C488 H320 Cr8 N136 O56 Pr8 - | 8 | 1
4350465 | 25.429 | 0.003 | 20.99 | 0.005 | 22.831 | 0.004 | 90 | 90 | 90 | 12186 | P b a m | -P 2 2ab | 55 | - C61 H58 Cr N17 Nd O7 - | - C61 H39 Cr N17 Nd O7 - | - C488 H312 Cr8 N136 Nd8 O56 - | 8 | 1
4350476 | 18.23 | 0.002 | 9.8294 | 0.0011 | 15.8794 | 0.0017 | 90 | 90 | 90 | 2845.4 | F d d 2 | F 2 -2d | 43 | - C11 H10 Cl2 N4 O Zn - | - C11 H10 Cl2 N4 O Zn - | - C88 H80 Cl16 N32 O8 Zn8 - | 8 | 0.5
4350480 | 18.3673 | 0.0012 | 9.878 | 0.0006 | 15.9371 | 0.001 | 90 | 90 | 90 | 2891.5 | F d d 2 | F 2 -2d | 43 | - C11 H10 Br0.58 Cl1.42 N4 O Zn - | - C11 H10 Br0.576 Cl1.424 N4 O Zn - | - C88 H80 Br4.608 Cl11.392 N32 O8 Zn8 - | 8 | 0.5
4350517 | 10.8082 | 0.0005 | 17.5942 | 0.001 | 33.6626 | 0.0019 | 90 | 90 | 90 | 6401.3 | P b c a | -P 2ac 2ab | 61 | - C26 H60 Hf N8 - | - C26 H60 Hf N8 - | - C208 H480 Hf8 N64 - | 8 | 1
4350524 | 8.5083 | 0.0014 | 28.452 | 0.005 | 15.704 | 0.003 | 90 | 90 | 90 | 3801.6 | P n m a | -P 2ac 2n | 62 | - C27 H25 N5 O15 Y2 - | - C27 H15 N5 O14 Y2 - | - C108 H60 N20 O56 Y8 - | 4 | 0.5
4350525 | 8.438 | 0.003 | 27.795 | 0.01 | 15.934 | 0.006 | 90 | 90 | 90 | 3737 | P n m a | -P 2ac 2n | 62 | - C27 H38 Er2 N5 O21.5 - | - C27 H21 Er2 N5 O14 - | - C108 H84 Er8 N20 O56 - | 4 | 0.5
4350528 | 8.9307 | 0.0006 | 12.8226 | 0.0009 | 7.9821 | 0.0006 | 90 | 90 | 90 | 914.07 | P m n 21 | P 2ac -2 | 31 | - C4 H7 Cu1.5 F N6 O1.5 - | - C4 H4 Cu1.5 F N6 O1.5 - | - C16 H16 Cu6 F4 N24 O6 - | 4 | 1
4350529 | 28.6782 | 0.0014 | 28.6782 | 0.0014 | 6.527 | 0.0006 | 90 | 90 | 90 | 5368.1 | I 41/a c d :2 | -I 4bd 2c | 142 | - C2 H2.25 Br1.25 Cu2.5 N3 O0.25 - | - C2 H2 Br0.25 Cu1.5 N3 - | - C64 H64 Br8 Cu48 N96 - | 32 | 1
4350530 | 6.7716 | 0.0004 | 6.8885 | 0.0005 | 12.3605 | 0.0008 | 90 | 90 | 90 | 576.57 | P n n a | -P 2a 2bc | 52 | - C H Cl Cu N1.5 - | - C H Cl Cu N1.5 - | - C8 H8 Cl8 Cu8 N12 - | 8 | 1
4350533 | 7.4022 | 0.0004 | 11.0853 | 0.0006 | 19.2932 | 0.001 | 90 | 90 | 90 | 1583.12 | I m a 2 | I 2 -2a | 46 | - C2 H2 Cu2.5 I2 N3 - | - C2 H2 Cu2.5005 I2 N3 - | - C16 H16 Cu20.004 I16 N24 - | 8 | 1
4350535 | 6.5561 | 0.0006 | 21.983 | 0.002 | 39.775 | 0.004 | 90 | 90 | 90 | 5732.5 | F d d 2 | F 2 -2d | 43 | - C6 H22 Cu4 N9 O8.5 - | - C6 H6 Cu4 N9 - | - C96 H96 Cu64 N144 - | 16 | 1
4350548 | 24.21 | 0.004 | 21.279 | 0.005 | 27.345 | 0.006 | 90 | 90 | 90 | 14087 | P b c a | -P 2ac 2ab | 61 | - C82 H72 F6 Fe2 Ni P5 - | - C82 H56 F6 Fe2 Ni P5 - | - C656 H448 F48 Fe16 Ni8 P40 - | 8 | 1
4350555 | 11.9318 | 0.0009 | 12.5446 | 0.0009 | 20.7065 | 0.0015 | 90 | 90 | 90 | 3099.3 | P 21 21 21 | P 2ac 2ab | 19 | - C33 H44 Cu N3 - | - C33 H44 Cu N3 - | - C132 H176 Cu4 N12 - | 4 | 1
4350559 | 12.1602 | 0.0008 | 24.5344 | 0.0015 | 16.4754 | 0.0011 | 90 | 90 | 90 | 4915.3 | P b c n | -P 2n 2ab | 60 | - C56 H76 O7 Ti - | - C56 H76 O7 Ti - | - C224 H304 O28 Ti4 - | 4 | 0.5
4350562 | 21.5219 | 0.0003 | 28.3611 | 0.0005 | 33.4189 | 0.0006 | 90 | 90 | 90 | 20398.4 | F d d d :2 | -F 2uv 2vw | 70 | - C97 H90 Cl18 N16 Ni4 O8 - | - C97 H90 Cl18 N16 Ni4 O8 - | - C776 H720 Cl144 N128 Ni32 O64 - | 8 | 0.25
4350569 | 8.9924 | 0.0007 | 20.655 | 0.0014 | 26.1776 | 0.0019 | 90 | 90 | 90 | 4862.2 | P n n m | -P 2 2n | 58 | - C26 H16 Cl2 Cu N4 O5 - | - C26 H16 Cl2 Cu N4 O5 - | - C208 H128 Cl16 Cu8 N32 O40 - | 8 | 1
4350570 | 44.24 | 0.03 | 19.128 | 0.014 | 25.97 | 0.03 | 90 | 90 | 90 | 21976 | F d d 2 | F 2 -2d | 43 | - C88 H68 Cl4 Cu4 N12 O36 - | - C88 H68 Cl4 Cu4 N12 O36 - | - C704 H544 Cl32 Cu32 N96 O288 - | 8 | 0.5
4350571 | 9.02 | 0.003 | 10.351 | 0.004 | 30.054 | 0.01 | 90 | 90 | 90 | 2806 | P 21 21 21 | P 2ac 2ab | 19 | - C28 H22 Ag Cl N4 O10 - | - C28 H22 Ag Cl N4 O10 - | - C112 H88 Ag4 Cl4 N16 O40 - | 4 | 1
4350572 | 8.9908 | 0.0015 | 10.4041 | 0.0017 | 29.832 | 0.005 | 90 | 90 | 90 | 2790.5 | P 21 21 21 | P 2ac 2ab | 19 | - C28 H22 Ag B F4 N4 O6 - | - C28 H22 Ag B F4 N4 O6 - | - C112 H88 Ag4 B4 F16 N16 O24 - | 4 | 1
4350574 | 10.627 | 0.001 | 23.776 | 0.001 | 22.477 | 0.002 | 90 | 90 | 90 | 5679.2 | P b c n | -P 2n 2ab | 60 | - C26 H33 Cl Cu N2 O4.5 S2 - | - C25.5 H33 Cl Cu N2 O4.5 S2 - | - C204 H264 Cl8 Cu8 N16 O36 S16 - | 8 | 1
4350596 | 7.0377 | 0.0014 | 13.483 | 0.003 | 18.421 | 0.004 | 90 | 90 | 90 | 1748 | P 21 21 21 | P 2ac 2ab | 19 | - C12 H28 Cl N P2 Se - | - C12 H28 Cl N P2 Se - | - C48 H112 Cl4 N4 P8 Se4 - | 4 | 1
4350606 | 11.0843 | 0.0002 | 12.0184 | 0.0004 | 28.4403 | 0.001 | 90 | 90 | 90 | 3788.7 | P 21 21 21 | P 2ac 2ab | 19 | - C31 H38 Cl5 O10 P S - | - C31 H36 Cl5 O10 P S - | - C124 H144 Cl20 O40 P4 S4 - | 4 | 1
4350608 | 9.9547 | 0.0002 | 17.7766 | 0.0005 | 21.086 | 0.0006 | 90 | 90 | 90 | 3731.39 | P 21 21 21 | P 2ac 2ab | 19 | - C33 H44 F3 O9 P S - | - C33 H44 F3 O9 P S - | - C132 H176 F12 O36 P4 S4 - | 4 | 1
4350613 | 9.8098 | 0.0001 | 14.9672 | 0.0002 | 22.2989 | 0.0004 | 90 | 90 | 90 | 3274.04 | P 21 21 21 | P 2ac 2ab | 19 | - C31 H41 O10 P S - | - C31 H32 O10 P S - | - C124 H128 O40 P4 S4 - | 4 | 1
4350614 | 10.5287 | 0.0002 | 11.8268 | 0.0002 | 34.0252 | 0.0007 | 90 | 90 | 90 | 4236.85 | P 21 21 21 | P 2ac 2ab | 19 | - C40 H58 F3 O9 P - | - C40 H49 F3 O9 P - | - C160 H196 F12 O36 P4 - | 4 | 1
4350621 | 11.254 | 0.002 | 12.092 | 0.002 | 19.741 | 0.004 | 90 | 90 | 90 | 2686.4 | P b c n | -P 2n 2ab | 60 | - C24 H38 N4 Sb2 - | - C24 H38 N4 Sb2 - | - C96 H152 N16 Sb8 - | 4 | 0.5
4350622 | 17.305 | 0.004 | 16.439 | 0.003 | 11.772 | 0.002 | 90 | 90 | 90 | 3348.9 | P n m a | -P 2ac 2n | 62 | - C24 H52 N4 Na2 O2 Sb2 - | - C24 H53 N4 Na2 O2 Sb2 - | - C96 H212 N16 Na8 O8 Sb8 - | 4 | 0.5
4350631 | 16.1853 | 0.0002 | 13.856 | 0.0002 | 13.7858 | 0.0002 | 90 | 90 | 90 | 3091.65 | P n m a | -P 2ac 2n | 62 | - C26 H21 Ir3 Mo2 O11 - | - C26 H21 Ir3 Mo2 O11 - | - C104 H84 Ir12 Mo8 O44 - | 4 | 0.5
4350633 | 13.0086 | 0.0002 | 13.5437 | 0.0002 | 16.6804 | 0.0002 | 90 | 90 | 90 | 2938.83 | P 21 21 21 | P 2ac 2ab | 19 | - C25 H19 Ir3 Mo2 O11 - | - C25 H19 Ir3 Mo2 O11 - | - C100 H76 Ir12 Mo8 O44 - | 4 | 1
4350634 | 21.52 | 0.003 | 15.621 | 0.002 | 9.805 | 0.003 | 90 | 90 | 90 | 3296.1 | P n m a | -P 2ac 2n | 62 | - C29 H27 Ir3 Mo2 O11 - | - C29 H27 Ir3 Mo2 O11 - | - C116 H108 Ir12 Mo8 O44 - | 4 | 0.5
4350636 | 12.6364 | 0.0007 | 21.8933 | 0.0012 | 10.8052 | 0.0006 | 90 | 90 | 90 | 2989.3 | P n m a | -P 2ac 2n | 62 | - C25 H9 Cu F22 N4 O - | - C25 H9 Cu F22 N4 O - | - C100 H36 Cu4 F88 N16 O4 - | 4 | 0.5
4350644 | 25.7619 | 0.0001 | 25.7619 | 0.0001 | 25.7619 | 0.0001 | 90 | 90 | 90 | 17097.5 | F d -3 c :2 | -F 4ud 2vw 3 | 228 | - C24 H30 Co3 Gd2 O42 - | - C24 H30 Co3 Gd2 O42 - | - C384 H480 Co48 Gd32 O672 - | 16 | 0.0833333
4350645 | 25.6617 | 0.0005 | 25.6617 | 0.0005 | 25.6617 | 0.0005 | 90 | 90 | 90 | 16898.8 | F d -3 c :2 | -F 4ud 2vw 3 | 228 | - C24 H30 Co3 Dy2 O42 - | - C24 H30 Co3 Dy2 O42 - | - C384 H480 Co48 Dy32 O672 - | 16 | 0.0833333
4350646 | 25.5382 | 0.0008 | 25.5382 | 0.0008 | 25.5382 | 0.0008 | 90 | 90 | 90 | 16656 | F d -3 c :2 | -F 4ud 2vw 3 | 228 | - C24 H30 Co3 Er2 O42 - | - C24 H30 Co3 Er2 O42 - | - C384 H480 Co48 Er32 O672 - | 16 | 0.0833333
4350652 | 26.2522 | 0.0013 | 26.2522 | 0.0013 | 26.2522 | 0.0013 | 90 | 90 | 90 | 18092.4 | F d -3 c :2 | -F 4ud 2vw 3 | 228 | - C24 H39 Cd3 Dy2 O42 - | - C24 H39 Cd3 Dy2 O42 - | - C384 H624 Cd48 Dy32 O672 - | 16 | 0.0833333
4350653 | 26.179 | 0.003 | 26.179 | 0.003 | 26.179 | 0.003 | 90 | 90 | 90 | 17942 | F d -3 c :2 | -F 4ud 2vw 3 | 228 | - C24 H30 Cd3 Ho2 O48 - | - C24 H30 Cd3 Ho2 O48 - | - C384 H480 Cd48 Ho32 O768 - | 16 | 0.0833333
4350654 | 26.16 | 0.003 | 26.16 | 0.003 | 26.16 | 0.003 | 90 | 90 | 90 | 17902 | F d -3 c :2 | -F 4ud 2vw 3 | 228 | - C24 H36 Cd3 Er2 O48 - | - C24 H36 Cd3 Er2 O48 - | - C384 H576 Cd48 Er32 O768 - | 16 | 0.0833333
4350655 | 26.124 | 0.003 | 26.124 | 0.003 | 26.124 | 0.003 | 90 | 90 | 90 | 17829 | F d -3 c :2 | -F 4ud 2vw 3 | 228 | - C24 H36 Cd3 O48 Tm2 - | - C24 H36 Cd3 O48 Tm2 - | - C384 H576 Cd48 O768 Tm32 - | 16 | 0.0833333
4350656 | 26.026 | 0.002 | 26.026 | 0.002 | 26.026 | 0.002 | 90 | 90 | 90 | 17629 | F d -3 c :2 | -F 4ud 2vw 3 | 228 | - C24 H36 Cd3 Lu2 O48 - | - C24 H36 Cd3 Lu2 O48 - | - C384 H576 Cd48 Lu32 O768 - | 16 | 0.0833333
4350664 | 20.116 | 0.002 | 20.116 | 0.002 | 21.63 | 0.002 | 90 | 90 | 90 | 8752.7 | P 42/n :2 | -P 4bc | 86 | - C128 H117.5 Cl14 Fe6.86 N58.5 O49 - | - C128 H105 Cl14 Fe6.856 N58.5 O49 - | - C256 H210 Cl28 Fe13.712 N117 O98 - | 2 | 0.25
4350665 | 20.2231 | 0.0008 | 20.2231 | 0.0008 | 22.415 | 0.002 | 90 | 90 | 90 | 9167.1 | P 42/n :2 | -P 4bc | 86 | - C114 H84 Cl12 Fe7.47 N54 O36 - | - C114 H84 Cl12 Fe7.468 N54 O36 - | - C228 H168 Cl24 Fe14.936 N108 O72 - | 2 | 0.25
4350666 | 20.309 | 0.011 | 20.309 | 0.011 | 22.404 | 0.006 | 90 | 90 | 90 | 9241 | P 42/n :2 | -P 4bc | 86 | - C114 H84 Cl10 Fe7.41 N54 O28 - | - C114 H84 Cl10 Fe7.408 N54 O28 - | - C228 H168 Cl20 Fe14.816 N108 O56 - | 2 | 0.25
4350669 | 27.757 | 0.003 | 10.734 | 0.0011 | 14.194 | 0.0015 | 90 | 90 | 90 | 4229 | A e a 2 | A 2 -2ab | 41 | - C18 Cu N3 O8 U - | - C18 Cu N3 O8 U - | - C144 Cu8 N24 O64 U8 - | 8 | 1
4350671 | 24.222 | 0.0009 | 14.0397 | 0.0006 | 6.9906 | 0.0003 | 90 | 90 | 90 | 2377.29 | P n m a | -P 2ac 2n | 62 | - C17 H17 F12 N5 O2 P2 - | - C17 H17 F12 N5 O2 P2 - | - C68 H68 F48 N20 O8 P8 - | 4 | 0.5
4350690 | 7.9824 | 0.0005 | 21.9479 | 0.0008 | 23.6689 | 0.0011 | 90 | 90 | 90 | 4146.7 | P b c n | -P 2n 2ab | 60 | - C35 H40 F12 Fe N12 P2 - | - C35 H40 F12 Fe N12 P2 - | - C140 H160 F48 Fe4 N48 P8 - | 4 | 0.5
4350691 | 8.3093 | 0.0002 | 21.6677 | 0.0007 | 16.8372 | 0.0006 | 90 | 90 | 90 | 3031.43 | P b c n | -P 2n 2ab | 60 | - C27 H24 F12 Fe N8 P2 - | - C27 H24 F12 Fe N8 P2 - | - C108 H96 F48 Fe4 N32 P8 - | 4 | 0.5
4350694 | 8.2209 | 0.0002 | 17.1689 | 0.0004 | 14.8962 | 0.0003 | 90 | 90 | 90 | 2102.51 | P n m a | -P 2ac 2n | 62 | - C23 H26 Cl Ir N4 - | - C23 H26 Cl Ir N4 - | - C92 H104 Cl4 Ir4 N16 - | 4 | 0.5
4350700 | 10.96149 | 0.00016 | 10.96149 | 0.00016 | 32.7396 | 0.0008 | 90 | 90 | 90 | 3933.8 | P 41 | P 4w | 76 | - C33 H60 Co N4 Si4 - | - C33 H60 Co N4 Si4 - | - C132 H240 Co4 N16 Si16 - | 4 | 1
4350715 | 17.237 | 0.006 | 22.611 | 0.008 | 34.538 | 0.013 | 90 | 90 | 90 | 13461 | C 2 2 21 | C 2c 2 | 20 | - C92 H158 Dy2 Fe2 K2 N4 O15 Si4 - | - C92 H158 Dy2 Fe2 K2 N4 O15 Si4 - | - C368 H632 Dy8 Fe8 K8 N16 O60 Si16 - | 4 | 0.5
4350716 | 17.518 | 0.004 | 22.148 | 0.005 | 34.963 | 0.008 | 90 | 90 | 90 | 13565 | P 21 21 21 | P 2ac 2ab | 19 | - C92 H157 Fe2 Gd2 K2 N4 O15 Si4 - | - C92 H157 Fe2 Gd2 K2 N4 O15 Si4 - | - C368 H628 Fe8 Gd8 K8 N16 O60 Si16 - | 4 | 1
4350717 | 17.257 | 0.0019 | 22.701 | 0.003 | 34.573 | 0.004 | 90 | 90 | 90 | 13544 | C 2 2 21 | C 2c 2 | 20 | - C120 H214 Er2 Fe2 K2 N4 O22 Si4 - | - C120 H214 Er2 Fe2 K2 N4 O22 Si4 - | - C480 H856 Er8 Fe8 K8 N16 O88 Si16 - | 4 | 0.5
4350719 | 14.1819 | 0.0015 | 14.1819 | 0.0015 | 10.816 | 0.0011 | 90 | 90 | 90 | 2175.4 | P 43 | P 4cw | 78 | - C19 H18 Cl2 Fe N3 O2 S - | - C19 H18 Cl2 Fe N3 O2 S - | - C76 H72 Cl8 Fe4 N12 O8 S4 - | 4 | 1
4350787 | 10.0015 | 0.0012 | 32.004 | 0.004 | 26.426 | 0.003 | 90 | 90 | 90 | 8458.6 | P b c m | -P 2c 2b | 57 | - C98 H100 B3 O12 Ta3 - | - C118 H126 B3 O12 Ta3 - | - C472 H504 B12 O48 Ta12 - | 4 | 0.5
4350795 | 17.3984 | 0.0002 | 17.3984 | 0.0002 | 16.7004 | 0.0003 | 90 | 90 | 90 | 5055.28 | I 41/a :2 | -I 4ad | 88 | - C44 H84 Cl4 N4 P4 Re2 - | - C44 H84 Cl4 N4 P4 Re2 - | - C176 H336 Cl16 N16 P16 Re8 - | 4 | 0.25
4350796 | 11.8668 | 0.0003 | 14.5601 | 0.0004 | 14.8307 | 0.0005 | 90 | 90 | 90 | 2562.47 | P 21 21 21 | P 2ac 2ab | 19 | - C22 H42 Cl N2 P2 Re - | - C22 H42 Cl N2 P2 Re - | - C88 H168 Cl4 N8 P8 Re4 - | 4 | 1
4350797 | 12.10616 | 2e-05 | 18.56652 | 3e-05 | 8.521538 | 1.5e-05 | 90 | 90 | 90 | 1915.38 | C m m a | -C 2a 2 | 67 | - O12 Sb2 Zn7 - | - O12 Sb2 Zn7 - | - O96 Sb16 Zn56 - | 8 | 0.5
4350817 | 3.8854 | 0.0003 | 14.0556 | 0.0009 | 3.73791 | 0.00017 | 90 | 90 | 90 | 204.13 | C m c m | -C 2c 2 | 63 | - H0.36 Mo O3 - | - H0.36 Mo O3 - | - H1.44 Mo4 O12 - | 4 | 0.25
4350818 | 10.82345 | 3e-05 | 10.82345 | 3e-05 | 10.82345 | 3e-05 | 90 | 90 | 90 | 1267.94 | P -4 3 n | P -4n 2 3 | 218 | - Cu22 S32 Sn10 - | - Cu21.812 S32 Sn10.188 - | - Cu21.812 S32 Sn10.188 - | 1 | 0.0416667
5000370 | 25.421 | 0.003 | 34.611 | 0.003 | 13.1126 | 0.0013 | 90 | 90 | 90 | 11537 | P n m a | -P 2ac 2n | 62 | - C132 H155 N O8 W2 - | - C132 H159 N O8 W2 - | - C528 H636 N4 O32 W8 - | 4 | 0.5
6000044 | 16.387 |  | 3.8258 |  | 9.979 |  | 90 | 90 | 90 | 625.62 | P n m a |  |  | - P3 Pd4 Zr3 -
6000045 | 16.34 |  | 3.7867 |  | 9.954 |  | 90 | 90 | 90 | 615.9 | P n m a |  |  | - H3 P3 Pd4 -
6000046 | 6.754 |  | 4.204 |  | 7.701 |  | 90 | 90 | 90 | 218.66 | P n m a |  |  | - Hf Pd Sb -
6000047 | 10.3059 | 0.0012 | 10.3059 | 0.0012 | 3.6372 | 0.0005 | 90 | 90 | 90 | 386.31 | I 4/m | -I 4 | 87 | - Nb5 P4 Pd4 - | - Nb5 P4 Pd4 - | - Nb10 P8 Pd8 - | 2 | 0.125
6000143 | 7.0065 |  | 11.7976 |  | 19.52 |  | 90 | 90 | 90 | 1613.52 | P b c n |  |  | - F6 Ge5 H17.34 N4 O9.67 -
6000269 | 19.95 |  | 3.8236 |  | 10.6563 |  | 90 | 90 | 90 | 812.87 | P n m a |  |  | - Te Zr2 -
6000308 | 17.862 |  | 3.9533 |  | 10.6398 |  | 90 | 90 | 90 | 751.32 | P n m a |  |  | - Ni2 Sc5 Te2 -
6000390 | 8.343 |  | 13.093 |  | 15.384 |  | 90 | 90 | 90 | 1680.47 | P c a b |  |  | - Co2 H8 O11 P2 -
6000493 | 6.316 | 0.0005 | 6.316 | 0.0005 | 13.54 | 0.0015 | 90 | 90 | 90 | 540.14 | I 4/m m m | -I 4 2 | 139 | - H7 N O6.5 P V - | - N2.428 O5 P V - | - N9.712 O20 P4 V4 - | 4 | 0.125
6000578 | 9.171 |  | 9.456 |  | 8.675 |  | 90 | 90 | 90 | 752.3 | P b c a |  |  | - Fe O4 P -
6000579 | 12.4823 | 0.0006 | 9.1699 | 0.0004 | 19.5647 | 0.0009 | 90 | 90 | 90 | 2239.4 | P b c a | -P 2ac 2ab | 61 | - C10 H8 Cu Mo N2 O4 - | - C10 H8 Cu Mo N2 O4 - | - C80 H64 Cu8 Mo8 N16 O32 - | 8 | 1
6000655 | 11.259 |  | 11.259 |  | 10.764 |  | 90 | 90 | 90 | 1364.5 | I 41 c d |  |  | - H2 O8 P2 Zr -
6000672 | 5.8614 |  | 11.4682 |  | 12.9121 |  | 90 | 90 | 90 | 867.95 | C m c a |  |  | - Ba2 N3 V -
9009889 | 11.34 |  | 20.096 |  | 6.034 |  | 90 | 90 | 90 | 1375.08 | F d d 2 | F 2 -2d | 43 | - C2 H4 Ca Na2 O8 - | - C2 H4 Ca Na2 O8 - | - C16 H32 Ca8 Na16 O64 - | 8 | 0.5
9009892 | 9.11 |  | 18.032 |  | 5.6923 |  | 90 | 90 | 90 | 935.083 | P 21 21 21 | P 2ac 2ab | 19 | - H4 Mn5 O12 P2 - | - H4 Mn5 O12 P2 - | - H16 Mn20 O48 P8 - | 4 | 1
9009893 | 8.903 |  | 17.397 |  | 5.5154 |  | 90 | 90 | 90 | 854.255 | P 21 21 21 | P 2ac 2ab | 19 | - Co5 H4 O12 P2 - | - Co5 H4 O12 P2 - | - Co20 H16 O48 P8 - | 4 | 1
9009894 | 8.443 |  | 8.443 |  | 8.443 |  | 90 | 90 | 90 | 601.853 | F d -3 m :1 | F 4d 2 3 -1d | 227 | - Fe1.92 O4 Zn1.08 - | - Fe1.92 O4 Zn1.08 - | - Fe15.36 O32 Zn8.64 - | 8 | 0.0416667
9012500 | 6.115 |  | 5.2394 |  | 4.8554 |  | 90 | 90 | 90 | 155.562 | P m n 21 | P 2ac -2 | 31 | - Li3 O4 P - | - Li3 O4 P - | - Li6 O8 P2 - | 2 | 0.5
9012502 | 5.77 |  | 5.77 |  | 5.77 |  | 90 | 90 | 90 | 192.1 | P a -3 | -P 2ac 2ab 3 | 205 | - As2 Ni - | - As2 Ni - | - As8 Ni4 - | 4 | 0.166667
9012503 | 5.4706 |  | 5.4706 |  | 5.4706 |  | 90 | 90 | 90 | 163.721 | P a -3 | -P 2ac 2ab 3 | 205 | - Ni P2 - | - Ni P2 - | - Ni4 P8 - | 4 | 0.166667
9012504 | 8.984 |  | 9.58 |  | 17 |  | 90 | 90 | 90 | 1463.13 | P c c n | -P 2ab 2ac | 56 | - C3 H16 La2 O17 - | - C3 H16 La2 O17 - | - C12 H64 La8 O68 - | 4 | 0.5
9012510 | 7.85 |  | 9.292 |  | 6.148 |  | 90 | 90 | 90 | 448.449 | P n a m | -P 2c 2n | 62 | - H Mo Na O5 Zn - | - H Mo Na O5 Zn - | - H4 Mo4 Na4 O20 Zn4 - | 4 | 0.5
9012516 | 5.434 |  | 4.8091 |  | 11.779 |  | 90 | 90 | 90 | 307.816 | P n a 21 | P 2c -2n | 33 | - O2 Sb - | - O2 Sb - | - O16 Sb8 - | 8 | 2
9012518 | 6.264 |  | 6.264 |  | 13.428 |  | 90 | 90 | 90 | 526.884 | I 4/m m m | -I 4 2 | 139 | - Co O14 P2 V2 - | - Co O14 P2 V2 - | - Co2 O28 P4 V4 - | 2 | 0.0625
9012524 | 5.7173 |  | 8.8312 |  | 4.8774 |  | 90 | 90 | 90 | 246.263 | P m n 21 | P 2ac -2 | 31 | - D6 Mn N O5 P - | - D6 Mn N O5 P - | - D12 Mn2 N2 O10 P2 - | 2 | 0.5
9012525 | 5.7142 |  | 8.8255 |  | 4.8762 |  | 90 | 90 | 90 | 245.91 | P m n 21 | P 2ac -2 | 31 | - D6 Mn N O5 P - | - D6 Mn N O5 P - | - D12 Mn2 N2 O10 P2 - | 2 | 0.5
9012526 | 5.7302 |  | 8.8191 |  | 4.9087 |  | 90 | 90 | 90 | 248.062 | P m n 21 | P 2ac -2 | 31 | - D6 Mn N O5 P - | - D6 Mn N O5 P - | - D12 Mn2 N2 O10 P2 - | 2 | 0.5
9013466 | 9.46 |  | 10.024 |  | 8.67 |  | 90 | 90 | 90 | 822.15 | P b n a | -P 2ac 2b | 60 | - Fe3 H6 O11 P2 - | - Fe3 H6 O11 P2 - | - Fe12 H24 O44 P8 - | 4 | 0.5
9013467 | 9.518 |  | 9.749 |  | 8.031 |  | 90 | 90 | 90 | 745.204 | P b n a | -P 2ac 2b | 60 | - Fe3 H3 O11 P2 - | - Fe3 H3 O11 P2 - | - Fe12 H12 O44 P8 - | 4 | 0.5
9014087 | 11.2506 |  | 11.2506 |  | 11.2506 |  | 90 | 90 | 90 | 1424.06 | P a -3 | -P 2ac 2ab 3 | 205 | - Cl6 Co Fe H18 N6 - | - Cl6 Co Fe H18 N6 - | - Cl24 Co4 Fe4 H72 N24 - | 4 | 0.166667
9014172 | 13.216 |  | 20.163 |  | 4.03 |  | 90 | 90 | 90 | 1073.89 | B b m m | -B 2 2b | 63 | - Bi2 Pb3 S6 - | - Bi2 Pb3 S6 - | - Bi8 Pb12 S24 - | 4 | 0.25
9014185 | 11.026 |  | 23.023 |  | 4.0233 |  | 90 | 90 | 90 | 1021.32 | P b n m | -P 2c 2ab | 62 | - Bi2 Pb3 S6 - | - Bi2 Pb3 S6 - | - Bi8 Pb12 S24 - | 4 | 0.5
9014485 | 13.353 |  | 20.367 |  | 4.0615 |  | 90 | 90 | 90 | 1104.57 | B b m m | -B 2 2b | 63 | - Bi2 Pb3 S6 - | - Bi2 Pb3 S6 - | - Bi8 Pb12 S24 - | 4 | 0.25
9015014 | 10.891 |  | 22.638 |  | 3.9926 |  | 90 | 90 | 90 | 984.377 | P b n m | -P 2c 2ab | 62 | - Bi2 Pb3 S6 - | - Bi2 Pb3 S6 - | - Bi8 Pb12 S24 - | 4 | 0.5
9015398 | 13.54 |  | 20.637 |  | 4.1103 |  | 90 | 90 | 90 | 1148.52 | B b m m | -B 2 2b | 63 | - Bi2 Pb3 S6 - | - Bi2 Pb3 S6 - | - Bi8 Pb12 S24 - | 4 | 0.25
9015566 | 9.3887 |  | 9.3887 |  | 9.3887 |  | 90 | 90 | 90 | 827.592 | I m -3 | -I 2 2 3 | 204 | - Pt Sb1.347 Sn1.821 - | - Pt Sb1.347 Sn1.821 - | - Pt8 Sb10.776 Sn14.568 - | 8 | 0.166667
9015615 | 13.28 |  | 20.26 |  | 4.0448 |  | 90 | 90 | 90 | 1088.27 | B b m m | -B 2 2b | 63 | - Bi2 Pb3 S6 - | - Bi2 Pb3 S6 - | - Bi8 Pb12 S24 - | 4 | 0.25
9017477 | 8.253 |  | 6.4122 |  | 13.789 |  | 90 | 90 | 90 | 729.712 | P n m a | -P 2ac 2n | 62 | - As2 Cu4 O9 - | - As2 Cu4 O9 - | - As8 Cu16 O36 - | 4 | 0.5